## Sheet1
id | datetime | product_quantity | weight | failure | material | cycle_time | mold_open_position | mold_time | hold_position | cushion_position | feeding_time | feeding_position | nozzle_temperature | front_temperature | intermediate_temperature | rear_temperature | hopper_temperature | set_nozzle_temperature | set_front_temperature | set_intermediate_temperature | set_rear_temperature | set_mold_velocity_1 | set_mold_velocity_2 | set_mold_velocity_3 | set_mold_velocity_4 | set_mold_velocity_5 | set_mold_pressure_1 | set_mold_pressure_2 | set_mold_pressure_3 | set_mold_pressure_4 | set_mold_pressure_5 | set_mold_position_1 | set_mold_position_2 | set_mold_position_3 | set_mold_position_4 | set_mold_position_5 | set_mold_time_1 | set_mold_time_2 | set_mold_time_3 | set_mold_time_4 | set_mold_time_5 | set_hold_velocity_1 | set_hold_velocity_2 | set_hold_velocity_3 | set_hold_pressure_1 | set_hold_pressure_2 | set_hold_pressure_3 | set_hold_time_1 | set_hold_time_2 | set_hold_time_3 | set_feed_velocity_1 | set_feed_velocity_2 | set_feed_velocity_3 | set_feed_velocity_4 | set_feed_velocity_5 | set_feed_pressure_1 | set_feed_pressure_2 | set_feed_pressure_3 | set_feed_pressure_4 | set_feed_pressure_5 | set_feed_position_1 | set_feed_position_2 | set_feed_position_3 | set_feed_position_4 | set_feed_position_5 | set_force_velocity_1 | set_force_velocity_2 | set_force_pressure_1 | set_force_pressure_2 | set_force_position_1 | set_force_position_2 | set_cooling_time | mold_name
1 | 2022-08-31 08:59 | 2 | 149 | 1 | PC | 0 | 321.2 | 5.2 | 0.9 | 0 | 7.5 | 70 | 289 | 250 | 248 | 237 | 33 | 290 | 250 | 250 | 240 | 25 | 45 | 0 | 0 | 0 | 70 | 60 | 0 | 0 | 0 | 50 | 1 | 0 | 0 | 0 | 5 | 10 | 0 | 0 | 0 | 100 | 0 | 0 | 85 | 0 | 0 | 3 | 0 | 0 | 60 | 60 | 60 | 60 | 60 | 100 | 100 | 100 | 100 | 100 | 10 | 30 | 50 | 60 | 70 | 0 | 30 | 0 | 30 | 0 | 0 | 25 | ELPCB
1 | 2022-08-31 08:59 | 3 | 145 | 1 | PC | 42 | 321 | 5.5 | 0.9 | 0 | 7.6 | 70.1 | 289 | 249 | 248 | 237 | 33 | 290 | 250 | 250 | 240 | 25 | 45 | 0 | 0 | 0 | 70 | 60 | 0 | 0 | 0 | 50 | 1 | 0 | 0 | 0 | 5 | 10 | 0 | 0 | 0 | 100 | 0 | 0 | 85 | 0 | 0 | 3 | 0 | 0 | 60 | 60 | 60 | 60 | 60 | 100 | 100 | 100 | 100 | 100 | 10 | 30 | 50 | 60 | 70 | 0 | 30 | 0 | 30 | 0 | 0 | 25 | ELPCB
1 | 2022-08-31 09:00 | 4 | 135 | 1 | PC | 42.2 | 320.5 | 6.5 | 0.9 | 0 | 7.3 | 70.1 | 290 | 248 | 247 | 237 | 33 | 290 | 250 | 250 | 240 | 25 | 45 | 0 | 0 | 0 | 70 | 60 | 0 | 0 | 0 | 50 | 1 | 0 | 0 | 0 | 5 | 10 | 0 | 0 | 0 | 100 | 0 | 0 | 85 | 0 | 0 | 3 | 0 | 0 | 60 | 60 | 60 | 60 | 60 | 100 | 100 | 100 | 100 | 100 | 10 | 30 | 50 | 60 | 70 | 0 | 30 | 0 | 30 | 0 | 0 | 25 | ELPCB
1 | 2022-08-31 09:01 | 5 | 126 | 1 | PC | 43.2 | 321 | 7.6 | 0.9 | 0 | 6.5 | 70.2 | 289 | 249 | 247 | 237 | 34 | 290 | 250 | 250 | 240 | 25 | 45 | 0 | 0 | 0 | 70 | 60 | 0 | 0 | 0 | 50 | 1 | 0 | 0 | 0 | 5 | 10 | 0 | 0 | 0 | 100 | 0 | 0 | 85 | 0 | 0 | 3 | 0 | 0 | 60 | 60 | 60 | 60 | 60 | 100 | 100 | 100 | 100 | 100 | 10 | 30 | 50 | 60 | 80 | 0 | 30 | 0 | 30 | 0 | 0 | 25 | ELPCB
1 | 2022-08-31 09:01 | 6 | 134 | 1 | PC | 44.2 | 321.7 | 6.6 | 0.9 | 0 | 7.8 | 80 | 289 | 249 | 248 | 238 | 34 | 290 | 250 | 250 | 240 | 25 | 45 | 0 | 0 | 0 | 70 | 60 | 0 | 0 | 0 | 50 | 1 | 0 | 0 | 0 | 5 | 10 | 0 | 0 | 0 | 100 | 0 | 0 | 85 | 0 | 0 | 3 | 0 | 0 | 60 | 60 | 60 | 60 | 60 | 100 | 100 | 100 | 100 | 100 | 10 | 30 | 50 | 60 | 80 | 0 | 30 | 0 | 30 | 0 | 0 | 25 | ELPCB
1 | 2022-08-31 09:03 | 7 | 122 | 1 | PC | 43.2 | 321.1 | 14.3 | 13 | 10.7 | 7.5 | 80.1 | 289 | 250 | 250 | 240 | 34 | 290 | 250 | 250 | 240 | 25 | 45 | 0 | 0 | 0 | 70 | 60 | 0 | 0 | 0 | 50 | 1 | 0 | 0 | 0 | 5 | 10 | 0 | 0 | 0 | 100 | 0 | 0 | 85 | 0 | 0 | 3 | 0 | 0 | 60 | 60 | 60 | 60 | 60 | 100 | 100 | 100 | 100 | 100 | 10 | 30 | 50 | 60 | 80 | 0 | 30 | 0 | 30 | 0 | 0 | 25 | ELPCB
1 | 2022-08-31 13:09 | 8 | 210 | 1 | PC | 50.9 | 321.6 | 4.8 | 0.7 | 0 | 38.2 | 80 | 289 | 249 | 250 | 239 | 36 | 290 | 250 | 250 | 240 | 80 | 45 | 0 | 0 | 0 | 70 | 60 | 0 | 0 | 0 | 40 | 1 | 0 | 0 | 0 | 5 | 10 | 0 | 0 | 0 | 100 | 0 | 0 | 85 | 0 | 0 | 3 | 0 | 0 | 60 | 60 | 60 | 60 | 60 | 100 | 100 | 100 | 100 | 100 | 10 | 30 | 50 | 60 | 80 | 0 | 30 | 0 | 30 | 0 | 0 | 25 | ELPCB
1 | 2022-08-31 13:10 | 9 |  | 1 | PC | 58 | 322 | 13.6 | 37.2 | 34.5 | 4.1 | 80.2 | 289 | 249 | 248 | 240 | 36 | 290 | 250 | 250 | 240 | 80 | 45 | 0 | 0 | 0 | 70 | 60 | 0 | 0 | 0 | 40 | 1 | 0 | 0 | 0 | 5 | 10 | 0 | 0 | 0 | 100 | 0 | 0 | 85 | 0 | 0 | 3 | 0 | 0 | 60 | 60 | 60 | 60 | 60 | 100 | 100 | 100 | 100 | 100 | 10 | 30 | 50 | 60 | 80 | 0 | 30 | 0 | 30 | 0 | 0 | 25 | ELPCB
1 | 2022-08-31 13:11 | 10 | 197 | 1 | PC | 50.3 | 322.1 | 5 | 0.9 | 0 | 8.9 | 80.1 | 289 | 249 | 248 | 241 | 36 | 290 | 250 | 250 | 240 | 80 | 45 | 0 | 0 | 0 | 70 | 60 | 0 | 0 | 0 | 40 | 1 | 0 | 0 | 0 | 5 | 10 | 0 | 0 | 0 | 100 | 0 | 0 | 85 | 0 | 0 | 3 | 0 | 0 | 60 | 60 | 60 | 60 | 60 | 100 | 100 | 100 | 100 | 100 | 10 | 30 | 50 | 60 | 80 | 0 | 30 | 0 | 30 | 0 | 0 | 25 | ELPCB
1 | 2022-08-31 13:12 | 11 | 175 | 1 | PC | 41.7 | 321.7 | 5.1 | 0.7 | 0 | 8.5 | 80.1 | 289 | 249 | 248 | 241 | 36 | 290 | 250 | 250 | 240 | 80 | 45 | 0 | 0 | 0 | 70 | 60 | 0 | 0 | 0 | 40 | 1 | 0 | 0 | 0 | 5 | 10 | 0 | 0 | 0 | 100 | 0 | 0 | 85 | 0 | 0 | 3 | 0 | 0 | 60 | 60 | 60 | 60 | 60 | 100 | 100 | 100 | 100 | 100 | 10 | 30 | 50 | 60 | 80 | 0 | 30 | 0 | 30 | 0 | 0 | 25 | ELPCB
1 | 2022-08-31 13:13 | 12 | 153 | 1 | PC | 41.7 | 321.1 | 6.2 | 0.8 | 0 | 8 | 80.1 | 290 | 249 | 250 | 241 | 36 | 290 | 250 | 250 | 240 | 80 | 45 | 0 | 0 | 0 | 70 | 60 | 0 | 0 | 0 | 40 | 1 | 0 | 0 | 0 | 5 | 10 | 0 | 0 | 0 | 100 | 0 | 0 | 85 | 0 | 0 | 3 | 0 | 0 | 60 | 60 | 60 | 60 | 60 | 100 | 100 | 100 | 100 | 100 | 10 | 30 | 50 | 60 | 80 | 0 | 30 | 0 | 30 | 0 | 0 | 25 | ELPCB
1 | 2022-08-31 13:14 | 13 | 142 | 1 | PC | 42.9 | 320.8 | 13.7 | 4.5 | 2.4 | 7.5 | 80.2 | 291 | 249 | 250 | 238 | 36 | 290 | 250 | 250 | 240 | 80 | 45 | 0 | 0 | 0 | 70 | 60 | 0 | 0 | 0 | 35 | 1 | 0 | 0 | 0 | 5 | 10 | 0 | 0 | 0 | 100 | 0 | 0 | 85 | 0 | 0 | 3 | 0 | 0 | 60 | 60 | 60 | 60 | 60 | 100 | 100 | 100 | 100 | 100 | 10 | 30 | 50 | 60 | 80 | 0 | 30 | 0 | 30 | 0 | 0 | 25 | ELPCB
1 | 2022-08-31 13:15 | 14 | 133 | 1 | PC | 50.4 | 322.9 | 14.4 | 10.3 | 7.8 | 7.6 | 80.2 | 290 | 250 | 249 | 236 | 36 | 290 | 250 | 250 | 240 | 80 | 45 | 0 | 0 | 0 | 70 | 60 | 0 | 0 | 0 | 35 | 1 | 0 | 0 | 0 | 5 | 10 | 0 | 0 | 0 | 100 | 0 | 0 | 85 | 0 | 0 | 3 | 0 | 0 | 60 | 60 | 60 | 60 | 60 | 100 | 100 | 100 | 100 | 100 | 10 | 30 | 50 | 60 | 80 | 0 | 30 | 0 | 30 | 0 | 0 | 25 | ELPCB
1 | 2022-08-31 13:16 | 15 | 147 | 1 | PC | 51 | 320.9 | 14.1 | 11.2 | 8.8 | 45.4 | 80.1 | 289 | 249 | 249 | 238 | 36 | 290 | 250 | 250 | 240 | 80 | 45 | 0 | 0 | 0 | 70 | 60 | 0 | 0 | 0 | 35 | 1 | 0 | 0 | 0 | 5 | 10 | 0 | 0 | 0 | 100 | 0 | 0 | 85 | 0 | 0 | 3 | 0 | 0 | 60 | 60 | 60 | 60 | 60 | 100 | 100 | 100 | 100 | 100 | 10 | 30 | 50 | 60 | 80 | 0 | 30 | 0 | 30 | 0 | 0 | 25 | ELPCB
1 | 2022-08-31 13:17 | 16 |  | 1 | PC | 74.4 | 321.9 | 18 | 65 | 62.4 | 1.8 | 80.2 | 289 | 249 | 249 | 237 | 36 | 290 | 250 | 250 | 240 | 80 | 45 | 0 | 0 | 0 | 70 | 60 | 0 | 0 | 0 | 35 | 1 | 0 | 0 | 0 | 5 | 10 | 0 | 0 | 0 | 100 | 0 | 0 | 85 | 0 | 0 | 3 | 0 | 0 | 60 | 60 | 60 | 60 | 60 | 100 | 100 | 100 | 100 | 100 | 10 | 30 | 50 | 60 | 80 | 0 | 30 | 0 | 30 | 0 | 0 | 25 | ELPCB
1 | 2022-08-31 13:19 | 17 | 156 | 1 | PC | 74.4 | 321.6 | 14 | 5.7 | 3.1 | 8.3 | 80.2 | 289 | 252 | 249 | 239 | 37 | 290 | 250 | 250 | 240 | 80 | 45 | 0 | 0 | 0 | 70 | 60 | 0 | 0 | 0 | 35 | 1 | 0 | 0 | 0 | 5 | 10 | 0 | 0 | 0 | 100 | 0 | 0 | 85 | 0 | 0 | 3 | 0 | 0 | 60 | 60 | 60 | 60 | 60 | 100 | 100 | 100 | 100 | 100 | 10 | 30 | 50 | 60 | 80 | 0 | 30 | 0 | 30 | 0 | 0 | 25 | ELPCB
1 | 2022-08-31 13:20 | 18 | 155 | 1 | PC | 50.6 | 321 | 5.9 | 0.9 | 0 | 7.3 | 80.3 | 289 | 252 | 249 | 240 | 37 | 290 | 250 | 250 | 240 | 80 | 45 | 0 | 0 | 0 | 70 | 60 | 0 | 0 | 0 | 35 | 1 | 0 | 0 | 0 | 5 | 10 | 0 | 0 | 0 | 100 | 0 | 0 | 85 | 0 | 0 | 3 | 0 | 0 | 60 | 60 | 60 | 60 | 60 | 100 | 100 | 100 | 100 | 100 | 10 | 30 | 50 | 60 | 80 | 0 | 30 | 0 | 30 | 0 | 0 | 25 | ELPCB
1 | 2022-08-31 13:21 | 19 | 148 | 1 | PC | 42.4 | 322.6 | 14 | 4.5 | 2.4 | 7 | 80 | 289 | 250 | 249 | 240 | 37 | 290 | 250 | 250 | 240 | 80 | 45 | 0 | 0 | 0 | 70 | 60 | 0 | 0 | 0 | 35 | 1 | 0 | 0 | 0 | 5 | 10 | 0 | 0 | 0 | 100 | 0 | 0 | 85 | 0 | 0 | 3 | 0 | 0 | 60 | 60 | 60 | 60 | 60 | 100 | 100 | 100 | 100 | 100 | 10 | 30 | 50 | 60 | 80 | 0 | 30 | 0 | 30 | 0 | 0 | 25 | ELPCB
1 | 2022-08-31 13:22 | 20 | 106 | 1 | PC | 50.5 | 320.9 | 18 | 61.1 | 25.9 | 5.7 | 80.2 | 289 | 248 | 248 | 240 | 37 | 290 | 250 | 250 | 240 | 80 | 45 | 0 | 0 | 0 | 70 | 60 | 0 | 0 | 0 | 30 | 1 | 0 | 0 | 0 | 5 | 10 | 0 | 0 | 0 | 100 | 0 | 0 | 85 | 0 | 0 | 3 | 0 | 0 | 60 | 60 | 60 | 60 | 60 | 100 | 100 | 100 | 100 | 100 | 10 | 30 | 50 | 60 | 80 | 0 | 30 | 0 | 30 | 0 | 0 | 25 | ELPCB
1 | 2022-08-31 13:22 | 21 | 144 | 1 | PC | 54.5 | 321.5 | 14.2 | 6 | 3.6 | 7.7 | 80 | 289 | 249 | 248 | 239 | 37 | 290 | 250 | 250 | 240 | 80 | 45 | 0 | 0 | 0 | 70 | 60 | 0 | 0 | 0 | 30 | 1 | 0 | 0 | 0 | 5 | 10 | 0 | 0 | 0 | 100 | 0 | 0 | 85 | 0 | 0 | 3 | 0 | 0 | 60 | 60 | 60 | 60 | 60 | 100 | 100 | 100 | 100 | 100 | 10 | 30 | 50 | 60 | 80 | 0 | 30 | 0 | 30 | 0 | 0 | 25 | ELPCB
1 | 2022-08-31 13:23 | 22 | 146 | 1 | PC | 50.7 | 320.2 | 14.1 | 4.7 | 2.3 | 7.4 | 80.2 | 289 | 250 | 249 | 240 | 37 | 290 | 250 | 250 | 240 | 90 | 60 | 0 | 0 | 0 | 75 | 65 | 0 | 0 | 0 | 30 | 1 | 0 | 0 | 0 | 5 | 10 | 0 | 0 | 0 | 100 | 0 | 0 | 85 | 0 | 0 | 3 | 0 | 0 | 60 | 60 | 60 | 60 | 60 | 100 | 100 | 100 | 100 | 100 | 10 | 30 | 50 | 60 | 80 | 0 | 30 | 0 | 30 | 0 | 0 | 25 | ELPCB
1 | 2022-08-31 13:24 | 23 | 156 | 1 | PC | 50.7 | 322.1 | 14.7 | 4.3 | 3.1 | 7.6 | 80.1 | 290 | 249 | 250 | 239 | 37 | 290 | 250 | 250 | 240 | 90 | 60 | 0 | 0 | 0 | 75 | 65 | 0 | 0 | 0 | 30 | 1 | 0 | 0 | 0 | 5 | 10 | 0 | 0 | 0 | 100 | 0 | 0 | 85 | 0 | 0 | 3 | 0 | 0 | 60 | 60 | 60 | 60 | 60 | 100 | 100 | 100 | 100 | 100 | 10 | 30 | 50 | 60 | 80 | 0 | 30 | 0 | 30 | 0 | 0 | 25 | ELPCB
1 | 2022-08-31 13:25 | 24 | 169 | 1 | PC | 51.2 | 321.9 | 6.3 | 0.9 | 0 | 7.4 | 80.2 | 290 | 249 | 249 | 238 | 37 | 290 | 250 | 250 | 240 | 90 | 60 | 0 | 0 | 0 | 75 | 65 | 0 | 0 | 0 | 30 | 1 | 0 | 0 | 0 | 5 | 10 | 0 | 0 | 0 | 100 | 0 | 0 | 85 | 0 | 0 | 3 | 0 | 0 | 60 | 60 | 60 | 60 | 60 | 100 | 100 | 100 | 100 | 100 | 10 | 30 | 50 | 60 | 80 | 0 | 30 | 0 | 30 | 0 | 0 | 25 | ELPCB
1 | 2022-08-31 13:25 | 25 | 171 | 1 | PC | 42.8 | 321.7 | 5.7 | 0.8 | 0 | 10.3 | 80 | 290 | 249 | 248 | 237 | 37 | 290 | 250 | 250 | 240 | 90 | 60 | 0 | 0 | 0 | 75 | 65 | 0 | 0 | 0 | 30 | 1 | 0 | 0 | 0 | 5 | 10 | 0 | 0 | 0 | 100 | 0 | 0 | 85 | 0 | 0 | 3 | 0 | 0 | 60 | 60 | 60 | 60 | 60 | 100 | 100 | 100 | 100 | 100 | 10 | 30 | 50 | 60 | 80 | 0 | 30 | 0 | 30 | 0 | 0 | 25 | ELPCB
1 | 2022-08-31 13:26 | 26 | 170 | 1 | PC | 42.1 | 321 | 6.8 | 0.9 | 0 | 35.4 | 80.1 | 289 | 250 | 250 | 239 | 37 | 290 | 250 | 250 | 240 | 90 | 60 | 0 | 0 | 0 | 75 | 65 | 0 | 0 | 0 | 30 | 1 | 0 | 0 | 0 | 5 | 10 | 0 | 0 | 0 | 100 | 0 | 0 | 85 | 0 | 0 | 3 | 0 | 0 | 60 | 60 | 60 | 60 | 60 | 100 | 100 | 100 | 100 | 100 | 10 | 30 | 50 | 60 | 80 | 0 | 30 | 0 | 30 | 0 | 0 | 25 | ELPCB
1 | 2022-08-31 13:27 | 27 | 153 | 1 | PC | 56.9 | 321.1 | 4.9 | 0.2 | 0 | 29.5 | 80 | 290 | 249 | 251 | 241 | 37 | 290 | 250 | 250 | 240 | 90 | 60 | 0 | 0 | 0 | 75 | 65 | 0 | 0 | 0 | 30 | 1 | 0 | 0 | 0 | 5 | 10 | 0 | 0 | 0 | 100 | 0 | 0 | 85 | 0 | 0 | 3 | 0 | 0 | 60 | 60 | 60 | 60 | 60 | 100 | 100 | 100 | 100 | 100 | 10 | 30 | 50 | 60 | 80 | 0 | 30 | 0 | 30 | 0 | 0 | 25 | ELPCB
1 | 2022-08-31 13:28 | 28 |  | 1 | PC | 49.1 | 321.3 | 18 | 63.4 | 61.5 | 3.7 | 79.9 | 290 | 248 | 251 | 240 | 37 | 290 | 250 | 250 | 240 | 90 | 60 | 0 | 0 | 0 | 80 | 70 | 0 | 0 | 0 | 30 | 1 | 0 | 0 | 0 | 5 | 10 | 0 | 0 | 0 | 100 | 0 | 0 | 85 | 0 | 0 | 3 | 0 | 0 | 60 | 60 | 60 | 60 | 60 | 100 | 100 | 100 | 100 | 100 | 10 | 30 | 50 | 60 | 80 | 0 | 30 | 0 | 30 | 0 | 0 | 25 | ELPCB
1 | 2022-08-31 13:44 | 29 | 178 | 1 | PC | 54.5 | 321 | 4.8 | 0.8 | 0 | 7.9 | 80 | 289 | 250 | 250 | 242 | 37 | 290 | 250 | 250 | 240 | 90 | 60 | 0 | 0 | 0 | 80 | 70 | 0 | 0 | 0 | 30 | 1 | 0 | 0 | 0 | 5 | 10 | 0 | 0 | 0 | 100 | 0 | 0 | 85 | 0 | 0 | 3 | 0 | 0 | 60 | 60 | 60 | 60 | 60 | 100 | 100 | 100 | 100 | 100 | 10 | 30 | 50 | 60 | 80 | 0 | 30 | 0 | 30 | 0 | 0 | 25 | ELPCB
1 | 2022-08-31 13:45 | 30 | 184 | 1 | PC | 41.2 | 321.3 | 4.7 | 0.9 | 0 | 9 | 80 | 290 | 250 | 251 | 242 | 37 | 290 | 250 | 250 | 240 | 90 | 60 | 0 | 0 | 0 | 80 | 70 | 0 | 0 | 0 | 30 | 1 | 0 | 0 | 0 | 5 | 10 | 0 | 0 | 0 | 100 | 0 | 0 | 85 | 0 | 0 | 3 | 0 | 0 | 60 | 60 | 60 | 60 | 60 | 100 | 100 | 100 | 100 | 100 | 10 | 30 | 50 | 60 | 80 | 0 | 30 | 0 | 30 | 0 | 0 | 25 | ELPCB
1 | 2022-08-31 13:45 | 31 | 188 | 1 | PC | 41.2 | 321.6 | 5.1 | 0.9 | 0 | 10.1 | 80 | 289 | 250 | 249 | 240 | 37 | 290 | 250 | 250 | 240 | 90 | 60 | 0 | 0 | 0 | 80 | 70 | 0 | 0 | 0 | 30 | 1 | 0 | 0 | 0 | 5 | 10 | 0 | 0 | 0 | 100 | 0 | 0 | 85 | 0 | 0 | 3 | 0 | 0 | 60 | 60 | 60 | 60 | 60 | 100 | 100 | 100 | 100 | 100 | 10 | 30 | 50 | 60 | 80 | 0 | 30 | 0 | 30 | 0 | 0 | 25 | ELPCB
1 | 2022-08-31 13:47 | 32 | 192 | 1 | PC | 41.6 | 322.2 | 5.1 | 0.8 | 0 | 50 | 42.3 | 289 | 249 | 248 | 239 | 37 | 290 | 250 | 250 | 240 | 90 | 60 | 0 | 0 | 0 | 80 | 70 | 0 | 0 | 0 | 30 | 1 | 0 | 0 | 0 | 5 | 10 | 0 | 0 | 0 | 100 | 0 | 0 | 85 | 0 | 0 | 3 | 0 | 0 | 60 | 60 | 60 | 60 | 60 | 100 | 100 | 100 | 100 | 100 | 10 | 30 | 50 | 60 | 80 | 0 | 30 | 0 | 30 | 0 | 0 | 25 | ELPCB
1 | 2022-08-31 13:48 | 33 | 114 | 1 | PC | 70.3 | 322.5 | 4.1 | 0.8 | 0 | 27.4 | 80.4 | 289 | 250 | 249 | 239 | 37 | 290 | 250 | 250 | 240 | 90 | 60 | 0 | 0 | 0 | 80 | 70 | 0 | 0 | 0 | 30 | 1 | 0 | 0 | 0 | 5 | 10 | 0 | 0 | 0 | 100 | 0 | 0 | 85 | 0 | 0 | 3 | 0 | 0 | 60 | 60 | 60 | 60 | 60 | 100 | 100 | 100 | 100 | 100 | 10 | 30 | 50 | 60 | 80 | 0 | 30 | 0 | 30 | 0 | 0 | 25 | ELPCB
1 | 2022-08-31 13:49 | 34 |  | 1 | PC | 46.3 | 321.7 | 18 | 59.4 | 57.6 | 2 | 80.1 | 289 | 248 | 247 | 238 | 37 | 290 | 250 | 250 | 240 | 90 | 60 | 0 | 0 | 0 | 90 | 75 | 0 | 0 | 0 | 25 | 1 | 0 | 0 | 0 | 5 | 10 | 0 | 0 | 0 | 100 | 0 | 0 | 85 | 0 | 0 | 3 | 0 | 0 | 60 | 60 | 60 | 60 | 60 | 100 | 100 | 100 | 100 | 100 | 10 | 30 | 50 | 60 | 80 | 0 | 30 | 0 | 30 | 0 | 0 | 25 | ELPCB
1 | 2022-08-31 13:50 | 35 | 210 | 1 | PC | 54.5 | 322.5 | 4.6 | 0.7 | 0 | 9.5 | 80.1 | 290 | 251 | 247 | 237 | 37 | 290 | 250 | 250 | 240 | 90 | 60 | 0 | 0 | 0 | 90 | 75 | 0 | 0 | 0 | 25 | 1 | 0 | 0 | 0 | 5 | 10 | 0 | 0 | 0 | 100 | 0 | 0 | 85 | 0 | 0 | 3 | 0 | 0 | 60 | 60 | 60 | 60 | 60 | 100 | 100 | 100 | 100 | 100 | 10 | 30 | 50 | 60 | 80 | 0 | 30 | 0 | 30 | 0 | 0 | 25 | ELPCB
1 | 2022-08-31 13:51 | 36 | 180 | 1 | PC | 41.1 | 322.1 | 4.5 | 0.7 | 0 | 11 | 80.1 | 290 | 250 | 248 | 236 | 37 | 290 | 250 | 250 | 240 | 90 | 60 | 0 | 0 | 0 | 90 | 75 | 0 | 0 | 0 | 25 | 1 | 0 | 0 | 0 | 5 | 10 | 0 | 0 | 0 | 100 | 0 | 0 | 85 | 0 | 0 | 3 | 0 | 0 | 60 | 60 | 60 | 60 | 60 | 100 | 100 | 100 | 100 | 100 | 10 | 30 | 50 | 60 | 80 | 0 | 30 | 0 | 30 | 0 | 0 | 25 | ELPCB
1 | 2022-08-31 13:52 | 37 | 194 | 1 | PC | 41 | 319.9 | 4.5 | 0.9 | 0 | 16.7 | 79.9 | 289 | 250 | 248 | 237 | 37 | 290 | 250 | 250 | 240 | 90 | 60 | 0 | 0 | 0 | 90 | 75 | 0 | 0 | 0 | 25 | 1 | 0 | 0 | 0 | 5 | 10 | 0 | 0 | 0 | 100 | 0 | 0 | 85 | 0 | 0 | 3 | 0 | 0 | 60 | 60 | 60 | 60 | 60 | 100 | 100 | 100 | 100 | 100 | 10 | 30 | 50 | 60 | 80 | 0 | 30 | 0 | 30 | 0 | 0 | 25 | ELPCB
1 | 2022-08-31 13:53 | 38 | 206 | 1 | PC | 40.9 | 322.5 | 5.2 | 0.8 | 0 | 50 | 0 | 289 | 251 | 250 | 240 | 37 | 290 | 250 | 250 | 240 | 90 | 60 | 0 | 0 | 0 | 90 | 75 | 0 | 0 | 0 | 25 | 1 | 0 | 0 | 0 | 5 | 10 | 0 | 0 | 0 | 100 | 0 | 0 | 85 | 0 | 0 | 3 | 0 | 0 | 60 | 60 | 60 | 60 | 60 | 100 | 100 | 100 | 100 | 100 | 10 | 30 | 50 | 60 | 80 | 0 | 30 | 0 | 30 | 0 | 0 | 25 | ELPCB
1 | 2022-08-31 13:59 | 39 | 178 | 1 | PC | 70.2 | 321.7 | 4.2 | 0.8 | 0 | 46 | 80.3 | 290 | 247 | 251 | 240 | 37 | 290 | 250 | 250 | 240 | 90 | 60 | 0 | 0 | 0 | 90 | 75 | 0 | 0 | 0 | 25 | 1 | 0 | 0 | 0 | 5 | 10 | 0 | 0 | 0 | 100 | 0 | 0 | 85 | 0 | 0 | 3 | 0 | 0 | 60 | 60 | 60 | 60 | 60 | 100 | 100 | 100 | 100 | 100 | 10 | 30 | 50 | 60 | 80 | 0 | 30 | 0 | 30 | 0 | 0 | 25 | ELPCB
1 | 2022-08-31 14:00 | 40 | 212 | 1 | PC | 64.9 | 323 | 4.6 | 0.9 | 0 | 18.5 | 80 | 289 | 246 | 251 | 241 | 37 | 290 | 250 | 250 | 240 | 90 | 60 | 0 | 0 | 0 | 90 | 75 | 0 | 0 | 0 | 25 | 1 | 0 | 0 | 0 | 5 | 10 | 0 | 0 | 0 | 100 | 0 | 0 | 85 | 0 | 0 | 3 | 0 | 0 | 60 | 60 | 60 | 60 | 60 | 100 | 100 | 100 | 100 | 100 | 10 | 30 | 50 | 60 | 80 | 0 | 30 | 0 | 30 | 0 | 0 | 25 | ELPCB
1 | 2022-08-31 14:01 | 41 | 203 | 1 | PC | 41.1 | 320.7 | 5.3 | 0.8 | 0 | 18.7 | 80 | 289 | 248 | 251 | 243 | 37 | 290 | 250 | 250 | 240 | 90 | 60 | 0 | 0 | 0 | 90 | 75 | 0 | 0 | 0 | 25 | 1 | 0 | 0 | 0 | 5 | 10 | 0 | 0 | 0 | 100 | 0 | 0 | 85 | 0 | 0 | 3 | 0 | 0 | 60 | 60 | 60 | 60 | 60 | 100 | 100 | 100 | 100 | 100 | 10 | 30 | 50 | 60 | 80 | 0 | 30 | 0 | 30 | 0 | 0 | 25 | ELPCB
1 | 2022-08-31 14:02 | 42 | 179 | 1 | PC | 41.8 | 322.2 | 4.6 | 0.6 | 0 | 15.3 | 80.1 | 289 | 249 | 249 | 242 | 38 | 290 | 250 | 250 | 240 | 90 | 60 | 0 | 0 | 0 | 90 | 75 | 0 | 0 | 0 | 25 | 1 | 0 | 0 | 0 | 5 | 10 | 0 | 0 | 0 | 100 | 0 | 0 | 85 | 0 | 0 | 3 | 0 | 0 | 60 | 60 | 60 | 60 | 60 | 100 | 100 | 100 | 100 | 100 | 10 | 30 | 50 | 60 | 80 | 0 | 30 | 0 | 30 | 0 | 0 | 25 | ELPCB
1 | 2022-08-31 14:03 | 43 | 122 | 1 | PC | 41.1 | 321 | 4.1 | 0.7 | 0 | 9.2 | 80.2 | 289 | 249 | 248 | 240 | 38 | 290 | 250 | 250 | 240 | 90 | 60 | 0 | 0 | 0 | 90 | 75 | 0 | 0 | 0 | 25 | 1 | 0 | 0 | 0 | 5 | 10 | 0 | 0 | 0 | 100 | 0 | 0 | 85 | 0 | 0 | 3 | 0 | 0 | 60 | 60 | 60 | 60 | 60 | 100 | 100 | 100 | 100 | 100 | 10 | 30 | 50 | 60 | 80 | 0 | 30 | 0 | 30 | 0 | 0 | 25 | ELPCB
1 | 2022-08-31 14:04 | 44 | 177 | 1 | PC | 40.6 | 321.3 | 4.5 | 0.8 | 0 | 10.2 | 80.3 | 289 | 249 | 249 | 239 | 38 | 290 | 250 | 250 | 240 | 90 | 60 | 0 | 0 | 0 | 90 | 75 | 0 | 0 | 0 | 25 | 1 | 0 | 0 | 0 | 5 | 10 | 0 | 0 | 0 | 100 | 0 | 0 | 85 | 0 | 0 | 3 | 0 | 0 | 60 | 60 | 60 | 60 | 60 | 100 | 100 | 100 | 100 | 100 | 10 | 30 | 50 | 60 | 80 | 0 | 30 | 0 | 30 | 0 | 0 | 25 | ELPCB
1 | 2022-08-31 14:04 | 45 | 185 | 1 | PC | 41 | 322.1 | 4.6 | 0.4 | 0 | 23.5 | 80 | 290 | 249 | 249 | 240 | 38 | 290 | 250 | 250 | 240 | 90 | 60 | 0 | 0 | 0 | 90 | 75 | 0 | 0 | 0 | 25 | 1 | 0 | 0 | 0 | 5 | 10 | 0 | 0 | 0 | 100 | 0 | 0 | 85 | 0 | 0 | 3 | 0 | 0 | 60 | 60 | 60 | 60 | 60 | 100 | 100 | 100 | 100 | 100 | 10 | 30 | 50 | 60 | 80 | 0 | 30 | 0 | 30 | 0 | 0 | 25 | ELPCB
1 | 2022-08-31 14:06 | 46 | 206 | 1 | PC | 42.8 | 321.2 | 4.8 | 0.8 | 0 | 41.4 | 80 | 290 | 250 | 248 | 240 | 38 | 290 | 250 | 250 | 240 | 90 | 60 | 0 | 0 | 0 | 90 | 75 | 0 | 0 | 0 | 25 | 1 | 0 | 0 | 0 | 5 | 10 | 0 | 0 | 0 | 100 | 0 | 0 | 85 | 0 | 0 | 3 | 0 | 0 | 60 | 60 | 60 | 60 | 60 | 100 | 100 | 100 | 100 | 100 | 10 | 30 | 50 | 60 | 80 | 0 | 30 | 0 | 30 | 0 | 0 | 25 | ELPCB
1 | 2022-08-31 14:07 | 47 | 124 | 1 | PC | 60.9 | 320.6 | 4.1 | 0.6 | 0 | 9.9 | 80.1 | 290 | 250 | 248 | 238 | 38 | 290 | 250 | 250 | 240 | 90 | 60 | 0 | 0 | 0 | 90 | 75 | 0 | 0 | 0 | 25 | 1 | 0 | 0 | 0 | 5 | 10 | 0 | 0 | 0 | 100 | 0 | 0 | 85 | 0 | 0 | 3 | 0 | 0 | 60 | 60 | 60 | 60 | 60 | 100 | 100 | 100 | 100 | 100 | 10 | 30 | 50 | 60 | 80 | 0 | 30 | 0 | 30 | 0 | 0 | 25 | ELPCB
1 | 2022-08-31 14:09 | 48 | 180 | 1 | PC | 40.6 | 320.5 | 4.4 | 0.8 | 0 | 10.4 | 80 | 290 | 249 | 249 | 237 | 38 | 290 | 250 | 250 | 240 | 90 | 60 | 0 | 0 | 0 | 90 | 75 | 0 | 0 | 0 | 25 | 1 | 0 | 0 | 0 | 5 | 10 | 0 | 0 | 0 | 100 | 0 | 0 | 85 | 0 | 0 | 3 | 0 | 0 | 60 | 60 | 60 | 60 | 60 | 100 | 100 | 100 | 100 | 100 | 10 | 30 | 50 | 60 | 80 | 0 | 30 | 0 | 30 | 0 | 0 | 25 | ELPCB
1 | 2022-08-31 14:10 | 49 | 183 | 1 | PC | 40.9 | 321 | 4.8 | 0.8 | 0 | 9.1 | 80.2 | 289 | 249 | 249 | 237 | 38 | 290 | 250 | 250 | 240 | 90 | 60 | 0 | 0 | 0 | 90 | 75 | 0 | 0 | 0 | 25 | 1 | 0 | 0 | 0 | 5 | 10 | 0 | 0 | 0 | 100 | 0 | 0 | 85 | 0 | 0 | 3 | 0 | 0 | 60 | 60 | 60 | 60 | 60 | 100 | 100 | 100 | 100 | 100 | 10 | 30 | 50 | 60 | 80 | 0 | 30 | 0 | 30 | 0 | 0 | 25 | ELPCB
1 | 2022-08-31 14:11 | 50 | 190 | 1 | PC | 41.3 | 320.5 | 4.5 | 0.8 | 0 | 9.3 | 80.2 | 289 | 250 | 249 | 237 | 38 | 290 | 250 | 250 | 240 | 95 | 60 | 0 | 0 | 0 | 90 | 75 | 0 | 0 | 0 | 20 | 1 | 0 | 0 | 0 | 5 | 10 | 0 | 0 | 0 | 100 | 0 | 0 | 85 | 0 | 0 | 3 | 0 | 0 | 60 | 60 | 60 | 60 | 60 | 100 | 100 | 100 | 100 | 100 | 10 | 30 | 50 | 60 | 80 | 0 | 30 | 0 | 30 | 0 | 0 | 25 | ELPCB
1 | 2022-08-31 14:12 | 51 | 181 | 1 | PC | 41 | 321.3 | 4.4 | 0.9 | 0 | 9.6 | 79.8 | 289 | 250 | 249 | 240 | 38 | 290 | 250 | 250 | 240 | 95 | 60 | 0 | 0 | 0 | 90 | 75 | 0 | 0 | 0 | 20 | 1 | 0 | 0 | 0 | 5 | 10 | 0 | 0 | 0 | 100 | 0 | 0 | 85 | 0 | 0 | 3 | 0 | 0 | 60 | 60 | 60 | 60 | 60 | 100 | 100 | 100 | 100 | 100 | 10 | 30 | 50 | 60 | 80 | 0 | 30 | 0 | 30 | 0 | 0 | 25 | ELPCB
1 | 2022-08-31 14:13 | 52 | 195 | 1 | PC | 40.9 | 321.6 | 4.5 | 0.9 | 0 | 14.4 | 80 | 290 | 250 | 250 | 241 | 38 | 290 | 250 | 250 | 240 | 95 | 60 | 0 | 0 | 0 | 90 | 75 | 0 | 0 | 0 | 20 | 1 | 0 | 0 | 0 | 5 | 10 | 0 | 0 | 0 | 100 | 0 | 0 | 85 | 0 | 0 | 3 | 0 | 0 | 60 | 60 | 60 | 60 | 60 | 100 | 100 | 100 | 100 | 100 | 10 | 30 | 50 | 60 | 80 | 0 | 30 | 0 | 30 | 0 | 0 | 25 | ELPCB
1 | 2022-08-31 14:13 | 53 | 203 | 1 | PC | 41 | 322.7 | 4.6 | 0.6 | 0 | 14.4 | 79.9 | 290 | 250 | 249 | 241 | 38 | 290 | 250 | 250 | 240 | 95 | 60 | 0 | 0 | 0 | 90 | 75 | 0 | 0 | 0 | 20 | 1 | 0 | 0 | 0 | 5 | 10 | 0 | 0 | 0 | 100 | 0 | 0 | 85 | 0 | 0 | 3 | 0 | 0 | 60 | 60 | 60 | 60 | 60 | 100 | 100 | 100 | 100 | 100 | 10 | 30 | 50 | 60 | 80 | 0 | 30 | 0 | 30 | 0 | 0 | 25 | ELPCB
1 | 2022-08-31 14:14 | 54 | 149 | 1 | PC | 41.1 | 321.8 | 4.2 | 0.9 | 0 | 9.5 | 80 | 289 | 251 | 249 | 241 | 38 | 290 | 250 | 250 | 240 | 100 | 70 | 0 | 0 | 0 | 90 | 75 | 0 | 0 | 0 | 20 | 1 | 0 | 0 | 0 | 5 | 10 | 0 | 0 | 0 | 100 | 0 | 0 | 85 | 0 | 0 | 3 | 0 | 0 | 60 | 60 | 60 | 60 | 60 | 100 | 100 | 100 | 100 | 100 | 10 | 30 | 50 | 60 | 80 | 0 | 30 | 0 | 30 | 0 | 0 | 25 | ELPCB
1 | 2022-08-31 14:15 | 55 | 179 | 1 | PC | 40.7 | 321.4 | 4.7 | 0.6 | 0 | 8.9 | 80 | 289 | 252 | 250 | 241 | 38 | 290 | 250 | 250 | 240 | 100 | 70 | 0 | 0 | 0 | 90 | 75 | 0 | 0 | 0 | 20 | 1 | 0 | 0 | 0 | 5 | 10 | 0 | 0 | 0 | 100 | 0 | 0 | 85 | 0 | 0 | 3 | 0 | 0 | 60 | 60 | 60 | 60 | 60 | 100 | 100 | 100 | 100 | 100 | 10 | 30 | 50 | 60 | 85 | 0 | 30 | 0 | 30 | 0 | 0 | 25 | ELPCB
1 | 2022-08-31 14:16 | 56 | 190 | 1 | PC | 41.3 | 320.8 | 4.5 | 0.8 | 0 | 10.9 | 85 | 289 | 251 | 250 | 240 | 38 | 290 | 250 | 250 | 240 | 100 | 70 | 0 | 0 | 0 | 90 | 75 | 0 | 0 | 0 | 20 | 1 | 0 | 0 | 0 | 5 | 10 | 0 | 0 | 0 | 100 | 0 | 0 | 85 | 0 | 0 | 3 | 0 | 0 | 60 | 60 | 60 | 60 | 60 | 100 | 100 | 100 | 100 | 100 | 10 | 30 | 50 | 60 | 85 | 0 | 30 | 0 | 30 | 0 | 0 | 25 | ELPCB
1 | 2022-08-31 14:16 | 57 | 184 | 1 | PC | 41 | 320.3 | 4.4 | 0.8 | 0 | 11.5 | 85.1 | 290 | 250 | 249 | 239 | 38 | 290 | 250 | 250 | 240 | 100 | 70 | 0 | 0 | 0 | 90 | 75 | 0 | 0 | 0 | 20 | 1 | 0 | 0 | 0 | 5 | 10 | 0 | 0 | 0 | 100 | 0 | 0 | 85 | 0 | 0 | 3 | 0 | 0 | 60 | 60 | 60 | 60 | 60 | 100 | 100 | 100 | 100 | 100 | 10 | 30 | 50 | 60 | 85 | 0 | 30 | 0 | 30 | 0 | 0 | 25 | ELPCB
1 | 2022-08-31 14:17 | 58 | 190 | 1 | PC | 40.9 | 321.9 | 4.5 | 0.8 | 0 | 12 | 85.1 | 290 | 248 | 249 | 238 | 38 | 290 | 250 | 250 | 240 | 100 | 70 | 0 | 0 | 0 | 90 | 75 | 0 | 0 | 0 | 20 | 1 | 0 | 0 | 0 | 5 | 10 | 0 | 0 | 0 | 100 | 0 | 0 | 85 | 0 | 0 | 3 | 0 | 0 | 60 | 60 | 60 | 60 | 60 | 100 | 100 | 100 | 100 | 100 | 10 | 30 | 50 | 60 | 85 | 0 | 30 | 0 | 30 | 0 | 0 | 25 | ELPCB
1 | 2022-08-31 14:18 | 59 | 174 | 1 | PC | 41 | 321.9 | 4.4 | 0.9 | 0 | 10.4 | 85 | 289 | 248 | 249 | 237 | 38 | 290 | 250 | 250 | 240 | 100 | 70 | 0 | 0 | 0 | 90 | 75 | 0 | 0 | 0 | 20 | 1 | 0 | 0 | 0 | 5 | 10 | 0 | 0 | 0 | 100 | 0 | 0 | 85 | 0 | 0 | 3 | 0 | 0 | 60 | 60 | 60 | 60 | 60 | 100 | 100 | 100 | 100 | 100 | 10 | 30 | 50 | 60 | 85 | 0 | 30 | 0 | 30 | 0 | 0 | 25 | ELPCB
1 | 2022-08-31 14:19 | 60 | 198 | 1 | PC | 40.9 | 320.8 | 4.6 | 0.7 | 0 | 50 | 74.6 | 290 | 249 | 248 | 236 | 38 | 290 | 250 | 250 | 240 | 100 | 70 | 0 | 0 | 0 | 90 | 80 | 0 | 0 | 0 | 20 | 1 | 0 | 0 | 0 | 5 | 10 | 0 | 0 | 0 | 100 | 0 | 0 | 85 | 0 | 0 | 3 | 0 | 0 | 60 | 60 | 60 | 60 | 60 | 100 | 100 | 100 | 100 | 100 | 10 | 30 | 50 | 60 | 85 | 0 | 30 | 0 | 30 | 0 | 0 | 25 | ELPCB
1 | 2022-08-31 14:20 | 61 | 202 | 1 | PC | 69.6 | 320.7 | 4.5 | 0.8 | 0 | 10.5 | 85 | 289 | 251 | 249 | 239 | 38 | 290 | 250 | 250 | 240 | 100 | 70 | 0 | 0 | 0 | 90 | 80 | 0 | 0 | 0 | 20 | 1 | 0 | 0 | 0 | 5 | 10 | 0 | 0 | 0 | 100 | 0 | 0 | 85 | 0 | 0 | 3 | 0 | 0 | 60 | 60 | 60 | 60 | 60 | 100 | 100 | 100 | 100 | 100 | 10 | 30 | 50 | 60 | 85 | 0 | 30 | 0 | 30 | 0 | 0 | 25 | ELPCB
1 | 2022-08-31 14:21 | 62 | 176 | 1 | PC | 41 | 322 | 4.2 | 0.6 | 0 | 10.5 | 85 | 289 | 250 | 250 | 241 | 38 | 290 | 250 | 250 | 240 | 100 | 70 | 0 | 0 | 0 | 90 | 80 | 0 | 0 | 0 | 20 | 1 | 0 | 0 | 0 | 5 | 10 | 0 | 0 | 0 | 100 | 0 | 0 | 85 | 0 | 0 | 3 | 0 | 0 | 60 | 60 | 60 | 60 | 60 | 100 | 100 | 100 | 100 | 100 | 10 | 30 | 50 | 60 | 90 | 0 | 30 | 0 | 30 | 0 | 0 | 25 | ELPCB
1 | 2022-08-31 14:23 | 63 | 179 | 1 | PC | 40.7 | 321.7 | 4.3 | 0.4 | 0 | 12.1 | 90.1 | 289 | 249 | 251 | 242 | 38 | 290 | 250 | 250 | 240 | 100 | 70 | 0 | 0 | 0 | 90 | 80 | 0 | 0 | 0 | 20 | 1 | 0 | 0 | 0 | 5 | 10 | 0 | 0 | 0 | 100 | 0 | 0 | 85 | 0 | 0 | 3 | 0 | 0 | 60 | 60 | 60 | 60 | 60 | 100 | 100 | 100 | 100 | 100 | 10 | 30 | 50 | 60 | 90 | 0 | 30 | 0 | 30 | 0 | 0 | 30 | ELPCB
1 | 2022-08-31 14:23 | 64 | 209 | 1 | PC | 45.8 | 321.5 | 4.9 | 0.4 | 0 | 14.2 | 90.4 | 290 | 250 | 251 | 241 | 38 | 290 | 250 | 250 | 240 | 100 | 70 | 0 | 0 | 0 | 90 | 80 | 0 | 0 | 0 | 20 | 1 | 0 | 0 | 0 | 5 | 10 | 0 | 0 | 0 | 100 | 0 | 0 | 85 | 0 | 0 | 3 | 0 | 0 | 60 | 60 | 60 | 60 | 60 | 100 | 100 | 100 | 100 | 100 | 10 | 30 | 50 | 60 | 90 | 0 | 30 | 0 | 30 | 0 | 0 | 30 | ELPCB
1 | 2022-08-31 14:25 | 65 | 215 | 1 | PC | 46.4 | 321 | 4.6 | 0.9 | 0 | 48.3 | 90 | 291 | 249 | 250 | 240 | 38 | 290 | 250 | 250 | 240 | 100 | 70 | 0 | 0 | 0 | 90 | 80 | 0 | 0 | 0 | 20 | 1 | 0 | 0 | 0 | 5 | 10 | 0 | 0 | 0 | 100 | 0 | 0 | 85 | 0 | 0 | 3 | 0 | 0 | 60 | 60 | 60 | 60 | 60 | 100 | 100 | 100 | 100 | 100 | 10 | 30 | 50 | 60 | 90 | 0 | 30 | 0 | 30 | 0 | 0 | 30 | ELPCB
1 | 2022-08-31 14:26 | 66 | 224 | 1 | PC | 67.5 | 321.2 | 5 | 0.8 | 0 | 10.4 | 90.1 | 289 | 248 | 249 | 238 | 38 | 290 | 250 | 250 | 240 | 100 | 70 | 0 | 0 | 0 | 90 | 80 | 0 | 0 | 0 | 20 | 1 | 0 | 0 | 0 | 5 | 10 | 0 | 0 | 0 | 100 | 0 | 0 | 85 | 0 | 0 | 3 | 0 | 0 | 60 | 60 | 60 | 60 | 60 | 100 | 100 | 100 | 100 | 100 | 10 | 30 | 50 | 60 | 90 | 0 | 30 | 0 | 30 | 0 | 0 | 30 | ELPCB
1 | 2022-08-31 14:27 | 67 | 181 | 1 | PC | 46.5 | 321.7 | 4.4 | 0.7 | 0 | 11.7 | 90.1 | 289 | 249 | 250 | 240 | 38 | 290 | 250 | 250 | 240 | 100 | 70 | 0 | 0 | 0 | 90 | 70 | 0 | 0 | 0 | 20 | 1 | 0 | 0 | 0 | 5 | 10 | 0 | 0 | 0 | 100 | 0 | 0 | 85 | 0 | 0 | 3 | 0 | 0 | 60 | 60 | 60 | 60 | 60 | 100 | 100 | 100 | 100 | 100 | 10 | 30 | 50 | 60 | 90 | 0 | 30 | 0 | 30 | 0 | 0 | 30 | ELPCB
1 | 2022-08-31 14:28 | 68 | 196 | 1 | PC | 45.8 | 321.7 | 4.8 | 0.9 | 0 | 9.7 | 90 | 289 | 250 | 251 | 241 | 38 | 290 | 250 | 250 | 240 | 100 | 70 | 0 | 0 | 0 | 90 | 70 | 0 | 0 | 0 | 20 | 1 | 0 | 0 | 0 | 5 | 10 | 0 | 0 | 0 | 100 | 0 | 0 | 85 | 0 | 0 | 3 | 0 | 0 | 60 | 60 | 60 | 60 | 60 | 100 | 100 | 100 | 100 | 100 | 10 | 30 | 50 | 60 | 90 | 0 | 30 | 0 | 30 | 0 | 0 | 30 | ELPCB
1 | 2022-08-31 14:29 | 69 | 206 | 1 | PC | 46.5 | 320.4 | 5 | 0.9 | 0 | 11.2 | 90.4 | 288 | 250 | 251 | 242 | 38 | 290 | 250 | 250 | 240 | 100 | 70 | 0 | 0 | 0 | 90 | 70 | 0 | 0 | 0 | 20 | 1 | 0 | 0 | 0 | 5 | 10 | 0 | 0 | 0 | 100 | 0 | 0 | 85 | 0 | 0 | 3 | 0 | 0 | 60 | 60 | 60 | 60 | 60 | 100 | 100 | 100 | 100 | 100 | 10 | 30 | 50 | 60 | 90 | 0 | 30 | 0 | 30 | 0 | 0 | 30 | ELPCB
1 | 2022-08-31 14:30 | 70 | 198 | 1 | PC | 46.4 | 321.5 | 4.8 | 0.8 | 0 | 50 | 81.9 | 290 | 249 | 248 | 240 | 38 | 290 | 250 | 250 | 240 | 100 | 70 | 0 | 0 | 0 | 90 | 70 | 0 | 0 | 0 | 20 | 1 | 0 | 0 | 0 | 5 | 10 | 0 | 0 | 0 | 100 | 0 | 0 | 85 | 0 | 0 | 3 | 0 | 0 | 60 | 60 | 60 | 60 | 60 | 100 | 100 | 100 | 100 | 100 | 10 | 30 | 50 | 60 | 90 | 0 | 30 | 0 | 30 | 0 | 0 | 30 | ELPCB
1 | 2022-08-31 14:33 | 71 | 209 | 1 | PC | 69.7 | 321.4 | 5.1 | 0.9 | 0 | 50 | 77.5 | 289 | 250 | 250 | 241 | 38 | 290 | 250 | 250 | 240 | 100 | 70 | 0 | 0 | 0 | 90 | 70 | 0 | 0 | 0 | 20 | 1 | 0 | 0 | 0 | 5 | 10 | 0 | 0 | 0 | 100 | 0 | 0 | 85 | 0 | 0 | 3 | 0 | 0 | 60 | 60 | 60 | 60 | 60 | 100 | 100 | 100 | 100 | 100 | 10 | 30 | 50 | 60 | 90 | 0 | 30 | 0 | 30 | 0 | 0 | 30 | ELPCB
1 | 2022-08-31 14:34 | 72 | 194 | 1 | PC | 70 | 321.5 | 4.6 | 0.6 | 0 | 10.5 | 90.2 | 290 | 250 | 249 | 239 | 38 | 290 | 250 | 250 | 240 | 100 | 70 | 0 | 0 | 0 | 90 | 70 | 0 | 0 | 0 | 20 | 1 | 0 | 0 | 0 | 5 | 10 | 0 | 0 | 0 | 100 | 0 | 0 | 85 | 0 | 0 | 3 | 0 | 0 | 60 | 60 | 60 | 60 | 60 | 100 | 100 | 100 | 100 | 100 | 10 | 30 | 50 | 60 | 90 | 0 | 30 | 0 | 30 | 0 | 0 | 30 | ELPCB
1 | 2022-08-31 14:35 | 73 | 184 | 1 | PC | 45.9 | 320.9 | 4.5 | 0.8 | 0 | 10.8 | 90 | 288 | 249 | 250 | 239 | 38 | 290 | 250 | 250 | 240 | 100 | 70 | 0 | 0 | 0 | 90 | 70 | 0 | 0 | 0 | 20 | 1 | 0 | 0 | 0 | 5 | 10 | 0 | 0 | 0 | 100 | 0 | 0 | 85 | 0 | 0 | 3 | 0 | 0 | 60 | 60 | 60 | 60 | 60 | 100 | 100 | 100 | 100 | 100 | 10 | 30 | 50 | 60 | 90 | 0 | 30 | 0 | 30 | 0 | 0 | 30 | ELPCB
1 | 2022-08-31 14:37 | 74 | 203 | 1 | PC | 46 | 321.3 | 4.9 | 0.8 | 0 | 50 | 88.8 | 291 | 250 | 249 | 238 | 38 | 290 | 250 | 250 | 240 | 100 | 70 | 0 | 0 | 0 | 90 | 70 | 0 | 0 | 0 | 20 | 1 | 0 | 0 | 0 | 5 | 10 | 0 | 0 | 0 | 100 | 0 | 0 | 85 | 0 | 0 | 3 | 0 | 0 | 60 | 60 | 60 | 60 | 60 | 100 | 100 | 100 | 100 | 100 | 10 | 30 | 50 | 60 | 90 | 0 | 30 | 0 | 30 | 0 | 0 | 30 | ELPCB
1 | 2022-08-31 14:38 | 75 | 224 | 1 | PC | 69.8 | 321 | 5.2 | 0.8 | 0 | 49.6 | 90 | 289 | 250 | 249 | 241 | 38 | 290 | 250 | 250 | 240 | 100 | 70 | 0 | 0 | 0 | 90 | 75 | 0 | 0 | 0 | 20 | 1 | 0 | 0 | 0 | 5 | 10 | 0 | 0 | 0 | 100 | 0 | 0 | 85 | 0 | 0 | 3 | 0 | 0 | 60 | 60 | 60 | 60 | 60 | 100 | 100 | 100 | 100 | 100 | 10 | 30 | 50 | 60 | 90 | 0 | 30 | 0 | 30 | 0 | 0 | 30 | ELPCB
1 | 2022-08-31 14:39 | 76 | 201 | 1 | PC | 69.4 | 321.8 | 5.1 | 0.9 | 0 | 9.3 | 90 | 289 | 249 | 249 | 240 | 39 | 290 | 250 | 250 | 240 | 100 | 70 | 0 | 0 | 0 | 90 | 75 | 0 | 0 | 0 | 20 | 1 | 0 | 0 | 0 | 5 | 10 | 0 | 0 | 0 | 100 | 0 | 0 | 85 | 0 | 0 | 3 | 0 | 0 | 60 | 60 | 60 | 60 | 60 | 100 | 100 | 100 | 100 | 100 | 10 | 30 | 50 | 60 | 90 | 0 | 30 | 0 | 30 | 0 | 0 | 30 | ELPCB
1 | 2022-08-31 14:40 | 77 | 137 | 1 | PC | 46.5 | 321.7 | 4.2 | 0.7 | 0 | 11.6 | 90 | 290 | 249 | 248 | 238 | 39 | 290 | 250 | 250 | 240 | 100 | 70 | 0 | 0 | 0 | 90 | 75 | 0 | 0 | 0 | 20 | 1 | 0 | 0 | 0 | 5 | 10 | 0 | 0 | 0 | 100 | 0 | 0 | 85 | 0 | 0 | 3 | 0 | 0 | 60 | 60 | 60 | 60 | 60 | 100 | 100 | 100 | 100 | 100 | 10 | 30 | 50 | 60 | 90 | 0 | 30 | 0 | 30 | 0 | 0 | 30 | ELPCB
1 | 2022-08-31 14:41 | 78 | 217 | 1 | PC | 45.6 | 321.1 | 4.9 | 0.9 | 0 | 13.4 | 90 | 288 | 249 | 249 | 238 | 39 | 290 | 250 | 250 | 240 | 100 | 70 | 0 | 0 | 0 | 90 | 75 | 0 | 0 | 0 | 20 | 1 | 0 | 0 | 0 | 5 | 10 | 0 | 0 | 0 | 100 | 0 | 0 | 85 | 0 | 0 | 3 | 0 | 0 | 60 | 60 | 60 | 60 | 60 | 100 | 100 | 100 | 100 | 100 | 10 | 30 | 50 | 60 | 90 | 0 | 30 | 0 | 30 | 0 | 0 | 30 | ELPCB
1 | 2022-08-31 14:42 | 79 | 217 | 1 | PC | 46.3 | 321.8 | 4.9 | 0.9 | 0 | 47.4 | 90.1 | 289 | 249 | 252 | 241 | 39 | 290 | 250 | 250 | 240 | 100 | 70 | 0 | 0 | 0 | 90 | 75 | 0 | 0 | 0 | 20 | 1 | 0 | 0 | 0 | 5 | 10 | 0 | 0 | 0 | 100 | 0 | 0 | 85 | 0 | 0 | 3 | 0 | 0 | 60 | 60 | 60 | 60 | 60 | 100 | 100 | 100 | 100 | 100 | 10 | 30 | 50 | 60 | 90 | 0 | 30 | 0 | 30 | 0 | 0 | 30 | ELPCB
1 | 2022-08-31 14:43 | 80 | 189 | 1 | PC | 66.9 | 321.8 | 4.4 | 0.8 | 0 | 13.5 | 90 | 289 | 250 | 253 | 242 | 39 | 290 | 250 | 250 | 240 | 100 | 70 | 0 | 0 | 0 | 90 | 75 | 0 | 0 | 0 | 20 | 1 | 0 | 0 | 0 | 5 | 10 | 0 | 0 | 0 | 100 | 0 | 0 | 85 | 0 | 0 | 3 | 0 | 0 | 60 | 60 | 60 | 60 | 60 | 100 | 100 | 100 | 100 | 100 | 10 | 30 | 50 | 60 | 90 | 0 | 30 | 0 | 30 | 0 | 0 | 30 | ELPCB
1 | 2022-08-31 14:44 | 81 | 223 | 1 | PC | 45.8 | 321.3 | 5.1 | 0.9 | 0 | 15.3 | 90.1 | 289 | 249 | 251 | 241 | 39 | 290 | 250 | 250 | 240 | 100 | 75 | 0 | 0 | 0 | 90 | 75 | 0 | 0 | 0 | 20 | 1 | 0 | 0 | 0 | 5 | 10 | 0 | 0 | 0 | 100 | 0 | 0 | 85 | 0 | 0 | 3 | 0 | 0 | 60 | 60 | 60 | 60 | 60 | 100 | 100 | 100 | 100 | 100 | 10 | 30 | 50 | 60 | 90 | 0 | 30 | 0 | 30 | 0 | 0 | 30 | ELPCB
1 | 2022-08-31 14:45 | 82 | 192 | 1 | PC | 46.5 | 320.4 | 4.6 | 0.5 | 0 | 14 | 90.1 | 289 | 250 | 251 | 241 | 39 | 290 | 250 | 250 | 240 | 100 | 75 | 0 | 0 | 0 | 90 | 75 | 0 | 0 | 0 | 20 | 1 | 0 | 0 | 0 | 5 | 10 | 0 | 0 | 0 | 100 | 0 | 0 | 85 | 0 | 0 | 3 | 0 | 0 | 60 | 60 | 60 | 60 | 60 | 100 | 100 | 100 | 100 | 100 | 10 | 30 | 50 | 60 | 90 | 0 | 30 | 0 | 30 | 0 | 0 | 30 | ELPCB
1 | 2022-08-31 14:46 | 83 | 185 | 1 | PC | 46.1 | 321.6 | 4.5 | 0.8 | 0 | 50 | 69.5 | 290 | 250 | 250 | 238 | 39 | 290 | 250 | 250 | 240 | 100 | 75 | 0 | 0 | 0 | 90 | 75 | 0 | 0 | 0 | 20 | 1 | 0 | 0 | 0 | 5 | 10 | 0 | 0 | 0 | 100 | 0 | 0 | 85 | 0 | 0 | 3 | 0 | 0 | 60 | 60 | 60 | 60 | 60 | 100 | 100 | 100 | 100 | 100 | 10 | 30 | 50 | 60 | 90 | 0 | 30 | 0 | 30 | 0 | 0 | 30 | ELPCB
1 | 2022-08-31 15:08 | 84 | 111 | 1 | PA66 | 69.5 | 321.3 | 18 | 36.9 | 34.4 | 4.8 | 90.1 | 288 | 249 | 249 | 237 | 39 | 290 | 250 | 250 | 240 | 60 | 50 | 0 | 0 | 0 | 70 | 50 | 0 | 0 | 0 | 20 | 1 | 0 | 0 | 0 | 5 | 10 | 0 | 0 | 0 | 100 | 0 | 0 | 85 | 0 | 0 | 3 | 0 | 0 | 60 | 60 | 60 | 60 | 60 | 100 | 100 | 100 | 100 | 100 | 10 | 30 | 50 | 60 | 90 | 0 | 30 | 0 | 30 | 0 | 0 | 25 | ELPCB
1 | 2022-08-31 15:09 | 85 |  | 1 | PA66 | 60 | 321.6 | 18 | 76.1 | 72.5 | 1.1 | 90 | 289 | 247 | 249 | 239 | 39 | 290 | 250 | 250 | 240 | 60 | 50 | 0 | 0 | 0 | 70 | 50 | 0 | 0 | 0 | 20 | 1 | 0 | 0 | 0 | 5 | 10 | 0 | 0 | 0 | 100 | 0 | 0 | 85 | 0 | 0 | 3 | 0 | 0 | 60 | 60 | 60 | 60 | 60 | 100 | 100 | 100 | 100 | 100 | 10 | 30 | 50 | 60 | 90 | 0 | 30 | 0 | 30 | 0 | 0 | 25 | ELPCB
1 | 2022-08-31 15:11 | 86 | 225 | 1 | PA66 | 54.4 | 321.9 | 6 | 0.6 | 0 | 8.8 | 90.1 | 290 | 249 | 247 | 239 | 39 | 300 | 250 | 250 | 240 | 60 | 50 | 0 | 0 | 0 | 70 | 50 | 0 | 0 | 0 | 20 | 1 | 0 | 0 | 0 | 5 | 10 | 0 | 0 | 0 | 100 | 0 | 0 | 85 | 0 | 0 | 3 | 0 | 0 | 60 | 60 | 60 | 60 | 60 | 100 | 100 | 100 | 100 | 100 | 10 | 30 | 50 | 60 | 90 | 0 | 30 | 0 | 30 | 0 | 0 | 20 | ELPCB
1 | 2022-08-31 15:12 | 87 | 179 | 1 | PA66 | 37.4 | 321.9 | 14.6 | 6 | 0.7 | 8.5 | 90 | 291 | 249 | 247 | 237 | 39 | 300 | 250 | 250 | 240 | 40 | 10 | 0 | 0 | 0 | 50 | 20 | 0 | 0 | 0 | 40 | 1 | 0 | 0 | 0 | 5 | 10 | 0 | 0 | 0 | 100 | 0 | 0 | 85 | 0 | 0 | 3 | 0 | 0 | 60 | 60 | 60 | 60 | 60 | 100 | 100 | 100 | 100 | 100 | 10 | 30 | 50 | 60 | 90 | 0 | 30 | 0 | 30 | 0 | 0 | 20 | ELPCB
1 | 2022-08-31 15:13 | 88 | 165 | 1 | PA66 | 45.9 | 322.3 | 14.3 | 13.6 | 8.2 | 8.2 | 90.2 | 292 | 249 | 248 | 237 | 39 | 300 | 250 | 250 | 240 | 40 | 10 | 0 | 0 | 0 | 50 | 20 | 0 | 0 | 0 | 40 | 1 | 0 | 0 | 0 | 5 | 10 | 0 | 0 | 0 | 100 | 0 | 0 | 85 | 0 | 0 | 3 | 0 | 0 | 60 | 60 | 60 | 60 | 60 | 100 | 100 | 100 | 100 | 100 | 10 | 30 | 50 | 60 | 75 | 0 | 30 | 0 | 30 | 0 | 0 | 20 | ELPCB
1 | 2022-08-31 15:13 | 89 | 157 | 1 | PA66 | 45.6 | 320.8 | 14.3 | 14.9 | 9.3 | 5.9 | 75 | 292 | 250 | 249 | 237 | 39 | 300 | 250 | 250 | 240 | 40 | 10 | 0 | 0 | 0 | 50 | 20 | 0 | 0 | 0 | 40 | 1 | 0 | 0 | 0 | 5 | 10 | 0 | 0 | 0 | 100 | 0 | 0 | 85 | 0 | 0 | 3 | 0 | 0 | 60 | 60 | 60 | 60 | 60 | 100 | 100 | 100 | 100 | 100 | 10 | 30 | 50 | 60 | 75 | 0 | 30 | 0 | 30 | 0 | 0 | 20 | ELPCB
1 | 2022-08-31 15:14 | 90 | 156 | 1 | PA66 | 45.7 | 321.6 | 14 | 6.3 | 1 | 9.3 | 75.1 | 292 | 250 | 250 | 238 | 39 | 300 | 250 | 250 | 240 | 40 | 10 | 0 | 0 | 0 | 50 | 20 | 0 | 0 | 0 | 40 | 1 | 0 | 0 | 0 | 5 | 10 | 0 | 0 | 0 | 100 | 0 | 0 | 85 | 0 | 0 | 3 | 0 | 0 | 60 | 60 | 60 | 60 | 60 | 100 | 100 | 100 | 100 | 100 | 10 | 30 | 50 | 60 | 75 | 0 | 30 | 0 | 30 | 0 | 80 | 20 | ELPCB
1 | 2022-08-31 15:16 | 91 | 154 | 1 | PA66 | 45.4 | 321.3 | 8.4 | 0.8 | 0 | 8.9 | 75 | 294 | 251 | 248 | 241 | 39 | 300 | 250 | 250 | 240 | 40 | 10 | 0 | 0 | 0 | 50 | 20 | 0 | 0 | 0 | 40 | 1 | 0 | 0 | 0 | 5 | 10 | 0 | 0 | 0 | 100 | 0 | 0 | 85 | 0 | 0 | 3 | 0 | 0 | 60 | 60 | 60 | 60 | 60 | 100 | 100 | 100 | 100 | 100 | 10 | 30 | 50 | 60 | 75 | 0 | 30 | 0 | 30 | 0 | 80 | 20 | ELPCB
1 | 2022-08-31 15:17 | 92 | 154 | 1 | PA66 | 39.7 | 321 | 11.3 | 0.9 | 0 | 9 | 75.2 | 294 | 249 | 249 | 240 | 39 | 300 | 250 | 250 | 240 | 40 | 10 | 0 | 0 | 0 | 50 | 20 | 0 | 0 | 0 | 35 | 1 | 0 | 0 | 0 | 5 | 10 | 0 | 0 | 0 | 100 | 0 | 0 | 85 | 0 | 0 | 3 | 0 | 0 | 60 | 60 | 60 | 60 | 60 | 100 | 100 | 100 | 100 | 100 | 10 | 30 | 50 | 60 | 75 | 0 | 30 | 0 | 30 | 0 | 80 | 20 | ELPCB
1 | 2022-08-31 15:18 | 93 | 175 | 1 | PA66 | 42.7 | 320.5 | 7.9 | 0.8 | 0 | 11.9 | 75 | 295 | 249 | 250 | 240 | 39 | 300 | 250 | 250 | 240 | 40 | 10 | 0 | 0 | 0 | 50 | 20 | 0 | 0 | 0 | 35 | 1 | 0 | 0 | 0 | 5 | 10 | 0 | 0 | 0 | 100 | 0 | 0 | 85 | 0 | 0 | 3 | 0 | 0 | 60 | 60 | 60 | 60 | 60 | 100 | 100 | 100 | 100 | 100 | 10 | 30 | 50 | 60 | 75 | 0 | 30 | 0 | 30 | 0 | 80 | 20 | ELPCB
1 | 2022-08-31 15:18 | 94 | 157 | 1 | PA66 | 39.3 | 320.8 | 7.6 | 0.9 | 0 | 13.1 | 75.1 | 295 | 249 | 251 | 239 | 39 | 300 | 250 | 250 | 240 | 40 | 10 | 0 | 0 | 0 | 50 | 20 | 0 | 0 | 0 | 35 | 1 | 0 | 0 | 0 | 5 | 10 | 0 | 0 | 0 | 100 | 0 | 0 | 85 | 0 | 0 | 3 | 0 | 0 | 60 | 60 | 60 | 60 | 60 | 100 | 100 | 100 | 100 | 100 | 10 | 30 | 50 | 60 | 75 | 0 | 30 | 0 | 30 | 0 | 80 | 20 | ELPCB
1 | 2022-08-31 15:19 | 95 | 177 | 1 | PA66 | 39 | 321.5 | 8.4 | 0.9 | 0 | 14.2 | 80.1 | 295 | 249 | 251 | 239 | 39 | 300 | 250 | 250 | 240 | 40 | 10 | 0 | 0 | 0 | 50 | 20 | 0 | 0 | 0 | 35 | 1 | 0 | 0 | 0 | 5 | 10 | 0 | 0 | 0 | 100 | 0 | 0 | 85 | 0 | 0 | 3 | 0 | 0 | 60 | 60 | 60 | 60 | 60 | 100 | 100 | 100 | 100 | 100 | 10 | 30 | 50 | 60 | 80 | 0 | 30 | 0 | 30 | 0 | 90 | 20 | ELPCB
1 | 2022-08-31 15:20 | 96 | 184 | 1 | PA66 | 39.8 | 321.2 | 9 | 0.9 | 0 | 15.4 | 80.1 | 296 | 249 | 251 | 238 | 39 | 300 | 250 | 250 | 240 | 40 | 10 | 0 | 0 | 0 | 50 | 20 | 0 | 0 | 0 | 35 | 1 | 0 | 0 | 0 | 5 | 10 | 0 | 0 | 0 | 100 | 0 | 0 | 85 | 0 | 0 | 3 | 0 | 0 | 60 | 60 | 60 | 60 | 60 | 100 | 100 | 100 | 100 | 100 | 10 | 30 | 50 | 60 | 80 | 0 | 30 | 0 | 30 | 0 | 90 | 20 | ELPCB
1 | 2022-08-31 15:20 | 97 | 156 | 1 | PA66 | 40.4 | 321.7 | 12.4 | 0.9 | 0 | 15.1 | 80.1 | 295 | 249 | 249 | 239 | 39 | 300 | 250 | 250 | 240 | 40 | 10 | 0 | 0 | 0 | 50 | 20 | 0 | 0 | 0 | 35 | 1 | 0 | 0 | 0 | 5 | 10 | 0 | 0 | 0 | 100 | 0 | 0 | 85 | 0 | 0 | 3 | 0 | 0 | 60 | 60 | 60 | 60 | 60 | 100 | 100 | 100 | 100 | 100 | 10 | 30 | 50 | 60 | 80 | 0 | 30 | 0 | 30 | 0 | 90 | 20 | ELPCB
1 | 2022-08-31 15:23 | 98 | 171 | 1 | PA66 | 43.8 | 320.7 | 7.9 | 0.9 | 0 | 11 | 80.2 | 297 | 251 | 250 | 241 | 39 | 300 | 250 | 250 | 240 | 40 | 10 | 0 | 0 | 0 | 50 | 20 | 0 | 0 | 0 | 35 | 1 | 0 | 0 | 0 | 5 | 10 | 0 | 0 | 0 | 100 | 0 | 0 | 85 | 0 | 0 | 3 | 0 | 0 | 60 | 60 | 60 | 60 | 60 | 100 | 100 | 100 | 100 | 100 | 10 | 30 | 50 | 60 | 80 | 0 | 30 | 0 | 30 | 0 | 90 | 20 | ELPCB
1 | 2022-08-31 15:24 | 99 | 199 | 1 | PA66 | 39.6 | 321.4 | 8.7 | 0.8 | 0 | 10.4 | 80.1 | 296 | 249 | 251 | 242 | 39 | 300 | 250 | 250 | 240 | 40 | 10 | 0 | 0 | 0 | 50 | 20 | 0 | 0 | 0 | 35 | 1 | 0 | 0 | 0 | 5 | 10 | 0 | 0 | 0 | 100 | 0 | 0 | 85 | 0 | 0 | 3 | 0 | 0 | 60 | 60 | 60 | 60 | 60 | 100 | 100 | 100 | 100 | 100 | 10 | 30 | 50 | 60 | 80 | 0 | 30 | 0 | 30 | 0 | 90 | 20 | ELPCB
1 | 2022-08-31 15:25 | 100 |  | 1 | PA66 | 40.4 | 321.7 | 18 | 69.5 | 63.3 | 1.5 | 80 | 296 | 247 | 250 | 240 | 39 | 300 | 250 | 250 | 240 | 40 | 10 | 0 | 0 | 0 | 50 | 20 | 0 | 0 | 0 | 35 | 1 | 0 | 0 | 0 | 5 | 10 | 0 | 0 | 0 | 100 | 0 | 0 | 85 | 0 | 0 | 3 | 0 | 0 | 60 | 60 | 60 | 60 | 60 | 100 | 100 | 100 | 100 | 100 | 10 | 30 | 50 | 60 | 80 | 0 | 30 | 0 | 30 | 0 | 90 | 20 | ELPCB
1 | 2022-08-31 15:28 | 101 | 135 | 1 | PA66 | 49.6 | 320.7 | 7.3 | 0.5 | 0 | 9.1 | 80.1 | 297 | 249 | 248 | 238 | 39 | 300 | 250 | 250 | 240 | 40 | 10 | 0 | 0 | 0 | 50 | 20 | 0 | 0 | 0 | 35 | 1 | 0 | 0 | 0 | 5 | 10 | 0 | 0 | 0 | 10 | 0 | 0 | 50 | 0 | 0 | 0 | 0 | 0 | 60 | 60 | 60 | 60 | 60 | 100 | 100 | 100 | 100 | 100 | 10 | 30 | 50 | 60 | 80 | 0 | 30 | 0 | 30 | 0 | 90 | 20 | ELPCB
1 | 2022-08-31 15:29 | 102 | 150 | 1 | PA66 | 39 | 322.2 | 4.4 | 0.8 | 0.9 | 7.8 | 80.1 | 296 | 249 | 250 | 241 | 39 | 300 | 250 | 250 | 240 | 40 | 10 | 0 | 0 | 0 | 50 | 20 | 0 | 0 | 0 | 35 | 1 | 0 | 0 | 0 | 5 | 10 | 0 | 0 | 0 | 10 | 0 | 0 | 50 | 0 | 0 | 0 | 0 | 0 | 60 | 60 | 60 | 60 | 60 | 100 | 100 | 100 | 100 | 100 | 10 | 30 | 50 | 60 | 80 | 0 | 30 | 0 | 30 | 0 | 90 | 20 | ELPCB
1 | 2022-08-31 15:31 | 104 | 170 | 1 | PA66 | 36.6 | 321.2 | 5 | 0.9 | 1.1 | 11.1 | 80.1 | 297 | 249 | 251 | 242 | 39 | 300 | 250 | 250 | 240 | 40 | 10 | 0 | 0 | 0 | 50 | 20 | 0 | 0 | 0 | 35 | 1 | 0 | 0 | 0 | 5 | 5 | 0 | 0 | 0 | 10 | 0 | 0 | 50 | 0 | 0 | 10 | 0 | 0 | 60 | 60 | 60 | 60 | 60 | 100 | 100 | 100 | 100 | 100 | 10 | 30 | 50 | 60 | 80 | 0 | 30 | 0 | 30 | 0 | 90 | 20 | ELPCB
1 | 2022-08-31 15:31 | 105 |  | 1 | PA66 | 36.7 | 320.2 | 20 | 74.8 | 72.2 | 0.5 | 80 | 297 | 250 | 250 | 242 | 39 | 300 | 250 | 250 | 240 | 40 | 10 | 0 | 0 | 0 | 50 | 20 | 0 | 0 | 0 | 35 | 1 | 0 | 0 | 0 | 4 | 3 | 0 | 0 | 0 | 10 | 0 | 0 | 50 | 0 | 0 | 2 | 0 | 0 | 60 | 60 | 60 | 60 | 60 | 100 | 100 | 100 | 100 | 100 | 10 | 30 | 50 | 60 | 80 | 0 | 30 | 0 | 30 | 0 | 90 | 20 | ELPCB
1 | 2022-08-31 15:33 | 106 | 179 | 1 | PA66 | 51.7 | 322 | 6.1 | 4.1 | 0 | 10.2 | 80.1 | 298 | 250 | 249 | 239 | 39 | 300 | 250 | 250 | 240 | 40 | 10 | 0 | 0 | 0 | 50 | 20 | 0 | 0 | 0 | 35 | 1 | 0 | 0 | 0 | 4 | 3 | 0 | 0 | 0 | 10 | 0 | 0 | 50 | 0 | 0 | 2 | 0 | 0 | 60 | 60 | 60 | 60 | 60 | 100 | 100 | 100 | 100 | 100 | 10 | 30 | 50 | 60 | 80 | 0 | 30 | 0 | 30 | 0 | 90 | 20 | ELPCB
1 | 2022-08-31 15:33 | 107 | 189 | 1 | PA66 | 37.8 | 321.3 | 6.5 | 4 | 0 | 9.5 | 80.2 | 298 | 249 | 249 | 238 | 39 | 300 | 250 | 250 | 240 | 40 | 10 | 0 | 0 | 0 | 50 | 20 | 0 | 0 | 0 | 35 | 1 | 0 | 0 | 0 | 4 | 3 | 0 | 0 | 0 | 10 | 0 | 0 | 50 | 0 | 0 | 2 | 0 | 0 | 60 | 60 | 60 | 60 | 60 | 100 | 100 | 100 | 100 | 100 | 10 | 30 | 50 | 60 | 80 | 0 | 30 | 0 | 30 | 0 | 90 | 20 | ELPCB
1 | 2022-08-31 15:35 | 108 | 185 | 1 | PA66 | 38.2 | 321.1 | 6.4 | 5.8 | 0 | 9.9 | 80.1 | 297 | 251 | 251 | 240 | 40 | 300 | 250 | 250 | 240 | 40 | 10 | 0 | 0 | 0 | 50 | 20 | 0 | 0 | 0 | 35 | 1 | 0 | 0 | 0 | 4 | 3 | 0 | 0 | 0 | 10 | 0 | 0 | 50 | 0 | 0 | 2 | 0 | 0 | 60 | 60 | 60 | 60 | 60 | 100 | 100 | 100 | 100 | 100 | 10 | 30 | 50 | 60 | 80 | 0 | 30 | 0 | 30 | 0 | 90 | 20 | ELPCB
1 | 2022-08-31 15:36 | 109 | 188 | 1 | PA66 | 38.7 | 323.2 | 6.5 | 4.9 | 0 | 8.6 | 80.3 | 298 | 250 | 250 | 240 | 40 | 300 | 250 | 250 | 240 | 40 | 10 | 0 | 0 | 0 | 50 | 20 | 0 | 0 | 0 | 35 | 1 | 0 | 0 | 0 | 4 | 3 | 0 | 0 | 0 | 10 | 0 | 0 | 50 | 0 | 0 | 2 | 0 | 0 | 60 | 60 | 60 | 60 | 60 | 100 | 100 | 100 | 100 | 100 | 10 | 30 | 50 | 60 | 80 | 0 | 30 | 0 | 30 | 0 | 90 | 20 | ELPCB
1 | 2022-08-31 15:38 | 110 | 185 | 1 | PA66 | 38.1 | 321.2 | 6.4 | 5 | 0 | 11.2 | 80 | 298 | 250 | 249 | 238 | 40 | 300 | 250 | 250 | 240 | 40 | 10 | 0 | 0 | 0 | 50 | 20 | 0 | 0 | 0 | 35 | 1 | 0 | 0 | 0 | 4 | 3 | 0 | 0 | 0 | 10 | 0 | 0 | 50 | 0 | 0 | 2 | 0 | 0 | 60 | 60 | 60 | 60 | 60 | 100 | 100 | 100 | 100 | 100 | 10 | 30 | 50 | 60 | 80 | 0 | 30 | 0 | 30 | 0 | 90 | 20 | ELPCB
1 | 2022-09-01 13:55 | 111 | 118 | 3 | PA66 | 0 | 322.7 | 4.4 | 29.9 | 20.1 | 9.9 | 79.9 | 288 | 248 | 241 | 229 | 38 | 290 | 250 | 245 | 230 | 30 | 30 | 25 | 25 | 20 | 50 | 50 | 50 | 50 | 40 | 60 | 50 | 45 | 35 | 30 | 3 | 2 | 1 | 1 | 1 | 15 | 0 | 0 | 20 | 0 | 0 | 2.5 | 0 | 0 | 60 | 60 | 60 | 60 | 60 | 100 | 100 | 100 | 100 | 100 | 10 | 30 | 50 | 60 | 80 | 0 | 30 | 0 | 30 | 0 | 90 | 20 | ELPCB
1 | 2022-09-01 13:56 | 112 |  | 3 | PA66 | 36.6 | 321.4 | 10.6 | 70.2 | 71.9 | 0.8 | 80.1 | 288 | 247 | 241 | 229 | 37 | 290 | 250 | 245 | 230 | 30 | 30 | 25 | 25 | 20 | 50 | 50 | 50 | 50 | 40 | 60 | 50 | 45 | 35 | 30 | 3 | 2 | 1 | 1 | 1 | 15 | 0 | 0 | 20 | 0 | 0 | 2.5 | 0 | 0 | 60 | 60 | 60 | 60 | 60 | 100 | 100 | 100 | 100 | 100 | 10 | 30 | 50 | 60 | 80 | 0 | 30 | 0 | 30 | 0 | 90 | 20 | ELPCB
1 | 2022-09-01 13:58 | 113 | 119 | 3 | PA66 | 42.3 | 321.3 | 4.3 | 29.8 | 16.7 | 8.8 | 80 | 289 | 249 | 242 | 230 | 38 | 300 | 250 | 245 | 230 | 30 | 30 | 25 | 25 | 20 | 50 | 50 | 50 | 50 | 40 | 60 | 50 | 45 | 35 | 30 | 3 | 2 | 1 | 1 | 1 | 15 | 0 | 0 | 20 | 0 | 0 | 2.5 | 0 | 0 | 60 | 60 | 60 | 60 | 60 | 100 | 100 | 100 | 100 | 100 | 10 | 30 | 50 | 60 | 80 | 0 | 30 | 0 | 30 | 0 | 90 | 20 | ELPCB
1 | 2022-09-01 13:58 | 114 |  | 3 | PA66 | 36.5 | 320 | 10.5 | 70.5 | 72.1 | 0.5 | 79.9 | 290 | 248 | 243 | 229 | 38 | 300 | 250 | 245 | 230 | 30 | 30 | 25 | 25 | 20 | 50 | 50 | 50 | 50 | 40 | 60 | 50 | 45 | 35 | 30 | 3 | 2 | 1 | 1 | 1 | 15 | 0 | 0 | 20 | 0 | 0 | 2.5 | 0 | 0 | 60 | 60 | 60 | 60 | 60 | 100 | 100 | 100 | 100 | 100 | 10 | 30 | 50 | 60 | 80 | 0 | 30 | 0 | 30 | 0 | 90 | 20 | ELPCB
1 | 2022-09-01 14:01 | 115 | 120 | 3 | PA66 | 42.1 | 322 | 3.8 | 29.8 | 0 | 11.9 | 80.3 | 294 | 253 | 248 | 230 | 38 | 300 | 260 | 250 | 240 | 40 | 40 | 35 | 35 | 30 | 50 | 50 | 50 | 50 | 40 | 60 | 50 | 45 | 35 | 30 | 3 | 2 | 1 | 1 | 1 | 15 | 0 | 0 | 20 | 0 | 0 | 2.5 | 0 | 0 | 60 | 60 | 60 | 60 | 60 | 100 | 100 | 100 | 100 | 100 | 10 | 30 | 50 | 60 | 80 | 0 | 30 | 0 | 30 | 0 | 90 | 20 | ELPCB
1 | 2022-09-01 14:02 | 116 |  | 3 | PA66 | 36 | 320.7 | 8.4 | 59.9 | 62.1 | 1.4 | 80.1 | 294 | 255 | 249 | 231 | 38 | 300 | 260 | 250 | 240 | 40 | 40 | 35 | 35 | 30 | 50 | 50 | 50 | 50 | 40 | 60 | 50 | 45 | 35 | 30 | 3 | 2 | 1 | 1 | 1 | 15 | 0 | 0 | 20 | 0 | 0 | 2.5 | 0 | 0 | 60 | 60 | 60 | 60 | 60 | 100 | 100 | 100 | 100 | 100 | 10 | 30 | 50 | 60 | 80 | 0 | 30 | 0 | 30 | 0 | 90 | 20 | ELPCB
1 | 2022-09-01 14:03 | 117 | 160 | 3 | PA66 | 40 | 321.3 | 4.1 | 29.8 | 0 | 7.6 | 80.1 | 296 | 260 | 250 | 234 | 38 | 300 | 260 | 250 | 240 | 40 | 40 | 35 | 35 | 30 | 50 | 50 | 50 | 50 | 40 | 60 | 50 | 45 | 35 | 30 | 3 | 2 | 1 | 1 | 1 | 15 | 0 | 0 | 20 | 0 | 0 | 2.5 | 0 | 0 | 60 | 60 | 60 | 60 | 60 | 100 | 100 | 100 | 100 | 100 | 10 | 30 | 50 | 60 | 80 | 0 | 30 | 0 | 30 | 0 | 90 | 20 | ELPCB
1 | 2022-09-01 14:04 | 118 | 182 | 3 | PA66 | 35.1 | 322.1 | 4.1 | 29.7 | 0 | 7.8 | 80.2 | 296 | 260 | 251 | 236 | 38 | 300 | 260 | 250 | 240 | 40 | 40 | 35 | 35 | 30 | 50 | 50 | 50 | 50 | 40 | 60 | 50 | 45 | 35 | 30 | 3 | 2 | 1 | 1 | 1 | 15 | 0 | 0 | 20 | 0 | 0 | 2.5 | 0 | 0 | 60 | 60 | 60 | 60 | 60 | 100 | 100 | 100 | 100 | 100 | 10 | 30 | 50 | 60 | 80 | 0 | 30 | 0 | 30 | 0 | 90 | 20 | ELPCB
1 | 2022-09-01 14:05 | 119 | 176 | 3 | PA66 | 35.7 | 320.1 | 4.1 | 29.8 | 0.4 | 9.2 | 80 | 296 | 262 | 251 | 237 | 38 | 300 | 260 | 250 | 240 | 40 | 40 | 35 | 35 | 30 | 50 | 50 | 50 | 50 | 40 | 60 | 50 | 45 | 35 | 30 | 3 | 2 | 1 | 1 | 1 | 15 | 0 | 0 | 20 | 0 | 0 | 2.5 | 0 | 0 | 60 | 60 | 60 | 60 | 60 | 100 | 100 | 100 | 100 | 100 | 10 | 30 | 50 | 60 | 80 | 0 | 30 | 0 | 30 | 0 | 90 | 20 | ELPCB
1 | 2022-09-01 14:07 | 120 | 169 | 3 | PA66 | 35.7 | 320.7 | 3.8 | 29.8 | 0 | 8.5 | 80 | 298 | 261 | 251 | 241 | 38 | 300 | 260 | 250 | 240 | 40 | 40 | 35 | 35 | 30 | 50 | 50 | 50 | 50 | 40 | 60 | 50 | 45 | 35 | 30 | 3 | 2 | 1 | 1 | 1 | 15 | 0 | 0 | 20 | 0 | 0 | 2.5 | 0 | 0 | 60 | 60 | 60 | 60 | 60 | 100 | 100 | 100 | 100 | 100 | 10 | 30 | 50 | 60 | 80 | 0 | 30 | 0 | 30 | 0 | 90 | 20 | ELPCB
1 | 2022-09-01 14:07 | 121 | 185 | 3 | PA66 | 36.6 | 322.2 | 4.1 | 29.8 | 0 | 7.9 | 80.6 | 298 | 261 | 251 | 241 | 38 | 300 | 260 | 250 | 240 | 40 | 40 | 35 | 35 | 30 | 50 | 50 | 50 | 50 | 40 | 60 | 50 | 45 | 35 | 30 | 3 | 2 | 1 | 1 | 1 | 15 | 0 | 0 | 20 | 0 | 0 | 2.5 | 0 | 0 | 60 | 60 | 60 | 60 | 60 | 100 | 100 | 100 | 100 | 100 | 10 | 30 | 50 | 60 | 80 | 0 | 30 | 0 | 30 | 0 | 90 | 20 | ELPCB
1 | 2022-09-01 14:08 | 122 | 179 | 3 | PA66 | 35.8 | 322.7 | 4.1 | 29.8 | 0.2 | 9.9 | 80.1 | 299 | 263 | 251 | 241 | 38 | 300 | 260 | 250 | 240 | 40 | 40 | 35 | 35 | 30 | 50 | 50 | 50 | 50 | 40 | 60 | 50 | 45 | 35 | 30 | 3 | 2 | 1 | 1 | 1 | 15 | 0 | 0 | 20 | 0 | 0 | 2.5 | 0 | 0 | 60 | 60 | 60 | 60 | 60 | 100 | 100 | 100 | 100 | 100 | 10 | 30 | 50 | 60 | 80 | 0 | 30 | 0 | 30 | 0 | 90 | 20 | ELPCB
1 | 2022-09-01 14:09 | 123 | 168 | 3 | PA66 | 35.7 | 321.1 | 4.1 | 29.8 | 0 | 13.3 | 80.1 | 299 | 263 | 251 | 241 | 38 | 300 | 260 | 250 | 240 | 40 | 40 | 35 | 35 | 30 | 50 | 50 | 50 | 50 | 40 | 60 | 50 | 45 | 35 | 30 | 3 | 2 | 1 | 1 | 1 | 15 | 0 | 0 | 20 | 0 | 0 | 2.5 | 0 | 0 | 60 | 60 | 60 | 60 | 60 | 100 | 100 | 100 | 100 | 100 | 10 | 30 | 50 | 60 | 80 | 0 | 30 | 0 | 30 | 0 | 90 | 20 | ELPCB
1 | 2022-09-01 14:09 | 124 |  | 3 | PA66 | 35.7 | 320.7 | 10.5 | 67.1 | 69.5 | 1.1 | 80.4 | 299 | 263 | 250 | 240 | 38 | 300 | 260 | 250 | 240 | 40 | 40 | 35 | 35 | 30 | 50 | 50 | 50 | 50 | 40 | 60 | 50 | 45 | 35 | 30 | 3 | 2 | 1 | 1 | 1 | 15 | 0 | 0 | 20 | 0 | 0 | 2.5 | 0 | 0 | 60 | 60 | 60 | 60 | 60 | 100 | 100 | 100 | 100 | 100 | 10 | 30 | 50 | 60 | 80 | 0 | 30 | 0 | 30 | 0 | 90 | 20 | ELPCB
1 | 2022-09-01 14:12 | 125 | 173 | 3 | PA66 | 42.1 | 321.6 | 4.1 | 29.7 | 0 | 8.4 | 90.1 | 300 | 260 | 250 | 238 | 38 | 300 | 270 | 250 | 240 | 40 | 40 | 35 | 35 | 30 | 50 | 50 | 50 | 50 | 40 | 60 | 50 | 45 | 35 | 30 | 3 | 2 | 1 | 1 | 1 | 15 | 0 | 0 | 20 | 0 | 0 | 2.5 | 0 | 0 | 60 | 60 | 60 | 60 | 60 | 100 | 100 | 100 | 100 | 100 | 10 | 30 | 50 | 60 | 90 | 0 | 30 | 0 | 30 | 0 | 95 | 20 | ELPCB
1 | 2022-09-01 14:13 | 126 | 186 | 3 | PA66 | 35.1 | 321.7 | 4.2 | 29.9 | 7 | 8.6 | 90.1 | 299 | 262 | 250 | 239 | 38 | 300 | 270 | 250 | 240 | 40 | 40 | 35 | 35 | 30 | 50 | 50 | 50 | 50 | 40 | 60 | 50 | 45 | 35 | 30 | 3 | 2 | 1 | 1 | 1 | 15 | 0 | 0 | 20 | 0 | 0 | 2.5 | 0 | 0 | 60 | 60 | 60 | 60 | 60 | 100 | 100 | 100 | 100 | 100 | 10 | 30 | 50 | 60 | 90 | 0 | 30 | 0 | 30 | 0 | 95 | 20 | ELPCB
1 | 2022-09-01 14:15 | 127 | 186 | 0 | PA66 | 35.8 | 320.3 | 4.1 | 29.8 | 2.9 | 8.6 | 90.1 | 300 | 268 | 248 | 238 | 38 | 310 | 280 | 250 | 240 | 40 | 40 | 35 | 35 | 30 | 50 | 50 | 50 | 50 | 40 | 60 | 50 | 45 | 35 | 30 | 3 | 2 | 1 | 1 | 1 | 15 | 0 | 0 | 20 | 0 | 0 | 2.5 | 0 | 0 | 60 | 60 | 60 | 60 | 60 | 100 | 100 | 100 | 100 | 100 | 10 | 30 | 50 | 60 | 90 | 0 | 30 | 0 | 30 | 0 | 95 | 20 | ELPCB
1 | 2022-09-01 14:15 | 128 | 186 | 0 | PA66 | 35.6 | 321.7 | 4.2 | 29.9 | 4.7 | 8.9 | 90.3 | 301 | 269 | 248 | 239 | 38 | 310 | 280 | 250 | 240 | 40 | 40 | 35 | 35 | 30 | 50 | 50 | 50 | 50 | 40 | 60 | 50 | 45 | 35 | 30 | 3 | 2 | 1 | 1 | 1 | 15 | 0 | 0 | 20 | 0 | 0 | 2.5 | 0 | 0 | 60 | 60 | 60 | 60 | 60 | 100 | 100 | 100 | 100 | 100 | 10 | 30 | 50 | 60 | 90 | 0 | 30 | 0 | 30 | 0 | 95 | 20 | ELPCB
1 | 2022-09-01 14:16 | 129 | 185 | 0 | PA66 | 35.9 | 321.9 | 4.5 | 29.9 | 5 | 10.4 | 90 | 302 | 270 | 249 | 241 | 38 | 310 | 280 | 250 | 240 | 40 | 40 | 35 | 35 | 30 | 50 | 50 | 50 | 50 | 40 | 60 | 50 | 45 | 35 | 30 | 3 | 2 | 1 | 1 | 1 | 15 | 0 | 0 | 20 | 0 | 0 | 2.5 | 0 | 0 | 60 | 60 | 60 | 60 | 60 | 100 | 100 | 100 | 100 | 100 | 10 | 30 | 50 | 60 | 90 | 0 | 30 | 0 | 30 | 0 | 95 | 20 | ELPCB
1 | 2022-09-01 14:17 | 130 |  | 3 | PA66 | 36.1 | 322.2 | 10.5 | 82.4 | 83.9 | 0.7 | 90.1 | 303 | 273 | 250 | 241 | 38 | 310 | 280 | 250 | 240 | 40 | 40 | 35 | 35 | 30 | 50 | 50 | 50 | 50 | 40 | 60 | 50 | 45 | 35 | 30 | 3 | 2 | 1 | 1 | 1 | 15 | 0 | 0 | 20 | 0 | 0 | 2.5 | 0 | 0 | 60 | 60 | 60 | 60 | 60 | 100 | 100 | 100 | 100 | 100 | 10 | 30 | 50 | 60 | 90 | 0 | 30 | 0 | 30 | 0 | 95 | 20 | ELPCB
1 | 2022-09-01 14:21 | 131 | 185 | 0 | PA66 | 42.1 | 320.3 | 4.2 | 29.6 | 0 | 9.1 | 90.1 | 309 | 278 | 250 | 239 | 39 | 310 | 280 | 250 | 240 | 40 | 40 | 35 | 35 | 30 | 50 | 50 | 50 | 50 | 40 | 60 | 50 | 45 | 35 | 30 | 3 | 2 | 1 | 1 | 1 | 15 | 0 | 0 | 20 | 0 | 0 | 2.5 | 0 | 0 | 60 | 60 | 60 | 60 | 60 | 100 | 100 | 100 | 100 | 100 | 10 | 30 | 50 | 60 | 90 | 0 | 30 | 0 | 30 | 0 | 95 | 20 | ELPCB
1 | 2022-09-01 14:21 | 132 | 186 | 0 | PA66 | 35.8 | 321 | 4.2 | 29.8 | 5.5 | 8.1 | 90 | 309 | 278 | 249 | 238 | 39 | 310 | 280 | 250 | 240 | 40 | 40 | 35 | 35 | 30 | 50 | 50 | 50 | 50 | 40 | 60 | 50 | 45 | 35 | 30 | 3 | 2 | 1 | 1 | 1 | 15 | 0 | 0 | 20 | 0 | 0 | 2.5 | 0 | 0 | 60 | 60 | 60 | 60 | 60 | 100 | 100 | 100 | 100 | 100 | 10 | 30 | 50 | 60 | 90 | 0 | 30 | 0 | 30 | 0 | 95 | 20 | ELPCB
1 | 2022-09-01 14:22 | 133 | 186 | 0 | PA66 | 35.9 | 321.3 | 4.2 | 29.9 | 5.4 | 10.2 | 90.3 | 309 | 279 | 249 | 238 | 39 | 310 | 280 | 250 | 240 | 40 | 40 | 35 | 35 | 30 | 50 | 50 | 50 | 50 | 40 | 60 | 50 | 45 | 35 | 30 | 3 | 2 | 1 | 1 | 1 | 15 | 0 | 0 | 20 | 0 | 0 | 2.5 | 0 | 0 | 60 | 60 | 60 | 60 | 60 | 100 | 100 | 100 | 100 | 100 | 10 | 30 | 50 | 60 | 90 | 0 | 30 | 0 | 30 | 0 | 95 | 20 | ELPCB
1 | 2022-09-01 14:22 | 134 | 185 | 0 | PA66 | 35.8 | 321.9 | 4.2 | 29.8 | 2.7 | 12 | 90.1 | 309 | 280 | 249 | 238 | 39 | 310 | 280 | 250 | 240 | 40 | 40 | 35 | 35 | 30 | 50 | 50 | 50 | 50 | 40 | 60 | 50 | 45 | 35 | 30 | 3 | 2 | 1 | 1 | 1 | 15 | 0 | 0 | 20 | 0 | 0 | 2.5 | 0 | 0 | 60 | 60 | 60 | 60 | 60 | 100 | 100 | 100 | 100 | 100 | 10 | 30 | 50 | 60 | 90 | 0 | 30 | 0 | 30 | 0 | 95 | 20 | ELPCB
1 | 2022-09-01 14:24 | 135 | 185 | 0 | PA66 | 35.8 | 321 | 4.1 | 29.9 | 1.2 | 9.4 | 90.3 | 309 | 281 | 249 | 241 | 39 | 310 | 280 | 250 | 240 | 40 | 40 | 35 | 35 | 30 | 50 | 50 | 50 | 50 | 40 | 60 | 50 | 45 | 35 | 30 | 3 | 2 | 1 | 1 | 1 | 15 | 0 | 0 | 20 | 0 | 0 | 2.5 | 0 | 0 | 60 | 60 | 60 | 60 | 60 | 100 | 100 | 100 | 100 | 100 | 10 | 30 | 50 | 60 | 90 | 0 | 30 | 0 | 30 | 0 | 95 | 20 | ELPCB
1 | 2022-09-01 14:25 | 136 | 184 | 0 | PA66 | 37 | 322 | 4.2 | 29.9 | 3.8 | 13.4 | 90.3 | 309 | 281 | 249 | 242 | 39 | 310 | 280 | 250 | 240 | 40 | 40 | 35 | 35 | 30 | 50 | 50 | 50 | 50 | 40 | 60 | 50 | 45 | 35 | 30 | 3 | 2 | 1 | 1 | 1 | 15 | 0 | 0 | 20 | 0 | 0 | 2.5 | 0 | 0 | 60 | 60 | 60 | 60 | 60 | 100 | 100 | 100 | 100 | 100 | 10 | 30 | 50 | 60 | 90 | 0 | 30 | 0 | 30 | 0 | 95 | 20 | ELPCB
1 | 2022-09-01 14:25 | 137 |  | 3 | PA66 | 35.9 | 320.7 | 10.5 | 76.9 | 78.4 | 2 | 90.2 | 310 | 280 | 249 | 241 | 39 | 310 | 280 | 250 | 240 | 40 | 40 | 35 | 35 | 30 | 50 | 50 | 50 | 50 | 40 | 60 | 50 | 45 | 35 | 30 | 3 | 2 | 1 | 1 | 1 | 15 | 0 | 0 | 20 | 0 | 0 | 2.5 | 0 | 0 | 60 | 60 | 60 | 60 | 60 | 100 | 100 | 100 | 100 | 100 | 10 | 30 | 50 | 60 | 90 | 0 | 30 | 0 | 30 | 0 | 95 | 20 | ELPCB
1 | 2022-09-01 14:28 | 138 | 182 | 3 | PA66 | 42.1 | 322.6 | 4.2 | 29.5 | 0 | 10.4 | 90.2 | 310 | 281 | 250 | 239 | 39 | 310 | 280 | 250 | 240 | 40 | 40 | 35 | 35 | 30 | 40 | 40 | 40 | 40 | 35 | 60 | 50 | 45 | 35 | 30 | 3 | 2 | 1 | 1 | 1 | 15 | 0 | 0 | 20 | 0 | 0 | 2.5 | 0 | 0 | 60 | 60 | 60 | 60 | 60 | 100 | 100 | 100 | 100 | 100 | 10 | 30 | 50 | 60 | 90 | 0 | 30 | 0 | 30 | 0 | 95 | 20 | ELPCB
1 | 2022-09-01 14:29 | 139 | 185 | 0 | PA66 | 35.8 | 322.4 | 4.2 | 29.8 | 7 | 9.1 | 90 | 309 | 281 | 251 | 240 | 39 | 310 | 280 | 250 | 240 | 40 | 40 | 35 | 35 | 30 | 40 | 40 | 40 | 40 | 35 | 60 | 50 | 45 | 35 | 30 | 3 | 2 | 1 | 1 | 1 | 15 | 0 | 0 | 20 | 0 | 0 | 2.5 | 0 | 0 | 60 | 60 | 60 | 60 | 60 | 100 | 100 | 100 | 100 | 100 | 10 | 30 | 50 | 60 | 90 | 0 | 30 | 0 | 30 | 0 | 95 | 20 | ELPCB
1 | 2022-09-01 14:29 | 140 | 185 | 3 | PA66 | 35.9 | 321 | 4.4 | 29.9 | 2.7 | 11.7 | 89.9 | 309 | 281 | 251 | 240 | 39 | 310 | 280 | 250 | 240 | 40 | 40 | 35 | 35 | 30 | 40 | 40 | 40 | 40 | 35 | 60 | 50 | 45 | 35 | 30 | 3 | 2 | 1 | 1 | 1 | 15 | 0 | 0 | 20 | 0 | 0 | 2.5 | 0 | 0 | 60 | 60 | 60 | 60 | 60 | 100 | 100 | 100 | 100 | 100 | 10 | 30 | 50 | 60 | 90 | 0 | 30 | 0 | 30 | 0 | 95 | 20 | ELPCB
1 | 2022-09-01 14:30 | 141 |  | 3 | PA66 | 36.1 | 321 | 10.5 | 74 | 75.5 | 1.6 | 90 | 309 | 279 | 250 | 240 | 39 | 310 | 280 | 250 | 240 | 40 | 40 | 35 | 35 | 30 | 40 | 40 | 40 | 40 | 35 | 60 | 50 | 45 | 35 | 30 | 3 | 2 | 1 | 1 | 1 | 15 | 0 | 0 | 20 | 0 | 0 | 2.5 | 0 | 0 | 60 | 60 | 60 | 60 | 60 | 100 | 100 | 100 | 100 | 100 | 10 | 30 | 50 | 60 | 90 | 0 | 30 | 0 | 30 | 0 | 95 | 20 | ELPCB
1 | 2022-09-01 14:33 | 142 | 164 | 3 | PA66 | 53 | 321.6 | 4.2 | 29.9 | 0 | 9.8 | 90.1 | 311 | 282 | 253 | 236 | 39 | 320 | 290 | 260 | 240 | 40 | 40 | 35 | 35 | 30 | 40 | 40 | 40 | 40 | 35 | 60 | 50 | 45 | 35 | 30 | 3 | 2 | 1 | 1 | 1 | 15 | 0 | 0 | 20 | 0 | 0 | 2.5 | 0 | 0 | 60 | 60 | 60 | 60 | 60 | 100 | 100 | 100 | 100 | 100 | 10 | 30 | 50 | 60 | 90 | 0 | 30 | 0 | 30 | 0 | 95 | 20 | ELPCB
1 | 2022-09-01 14:34 | 143 | 183 | 0 | PA66 | 35.8 | 321.8 | 4.2 | 29.8 | 0 | 9.1 | 90.1 | 311 | 283 | 254 | 237 | 39 | 320 | 290 | 260 | 240 | 40 | 40 | 35 | 35 | 30 | 40 | 40 | 40 | 40 | 35 | 60 | 50 | 45 | 35 | 30 | 3 | 2 | 1 | 1 | 1 | 15 | 0 | 0 | 20 | 0 | 0 | 2.5 | 0 | 0 | 60 | 60 | 60 | 60 | 60 | 100 | 100 | 100 | 100 | 100 | 10 | 30 | 50 | 60 | 90 | 0 | 30 | 0 | 30 | 0 | 95 | 20 | ELPCB
1 | 2022-09-01 14:34 | 144 | 184 | 0 | PA66 | 35.8 | 321.1 | 4.4 | 29.8 | 1.5 | 12.7 | 90 | 312 | 283 | 255 | 238 | 39 | 320 | 290 | 260 | 240 | 40 | 40 | 35 | 35 | 30 | 40 | 40 | 40 | 40 | 35 | 60 | 50 | 45 | 35 | 30 | 3 | 2 | 1 | 1 | 1 | 15 | 0 | 0 | 20 | 0 | 0 | 2.5 | 0 | 0 | 60 | 60 | 60 | 60 | 60 | 100 | 100 | 100 | 100 | 100 | 10 | 30 | 50 | 60 | 90 | 0 | 30 | 0 | 30 | 0 | 95 | 20 | ELPCB
1 | 2022-09-01 14:35 | 145 | 182 | 0 | PA66 | 36 | 321.1 | 4.5 | 29.9 | 0 | 18.6 | 89.9 | 313 | 286 | 256 | 239 | 39 | 320 | 290 | 260 | 240 | 40 | 40 | 35 | 35 | 30 | 40 | 40 | 40 | 40 | 35 | 60 | 50 | 45 | 35 | 30 | 3 | 2 | 1 | 1 | 1 | 15 | 0 | 0 | 20 | 0 | 0 | 2.5 | 0 | 0 | 60 | 60 | 60 | 60 | 60 | 100 | 100 | 100 | 100 | 100 | 10 | 30 | 50 | 60 | 90 | 0 | 30 | 0 | 30 | 0 | 95 | 20 | ELPCB
1 | 2022-09-01 14:37 | 146 | 184 | 0 | PA66 | 38.3 | 320.2 | 4.2 | 29.8 | 0.1 | 9.3 | 90 | 316 | 288 | 259 | 241 | 39 | 320 | 290 | 260 | 240 | 40 | 40 | 35 | 35 | 30 | 40 | 40 | 40 | 40 | 35 | 60 | 50 | 45 | 35 | 30 | 3 | 2 | 1 | 1 | 1 | 15 | 0 | 0 | 20 | 0 | 0 | 2.5 | 0 | 0 | 60 | 60 | 60 | 60 | 60 | 100 | 100 | 100 | 100 | 100 | 10 | 30 | 50 | 60 | 90 | 0 | 30 | 0 | 30 | 0 | 95 | 20 | ELPCB
1 | 2022-09-01 14:38 | 147 | 184 | 0 | PA66 | 35.6 | 321 | 4.2 | 29.9 | 3.1 | 10.8 | 90 | 318 | 289 | 261 | 242 | 39 | 320 | 290 | 260 | 240 | 40 | 40 | 35 | 35 | 30 | 40 | 40 | 40 | 40 | 35 | 60 | 50 | 45 | 35 | 30 | 3 | 2 | 1 | 1 | 1 | 15 | 0 | 0 | 20 | 0 | 0 | 2.5 | 0 | 0 | 60 | 60 | 60 | 60 | 60 | 100 | 100 | 100 | 100 | 100 | 10 | 30 | 50 | 60 | 90 | 0 | 30 | 0 | 30 | 0 | 95 | 20 | ELPCB
1 | 2022-09-01 14:38 | 148 | 183 | 0 | PA66 | 35.8 | 321 | 4.3 | 29.8 | 2.4 | 8.7 | 90 | 318 | 290 | 261 | 242 | 39 | 320 | 290 | 260 | 240 | 40 | 40 | 35 | 35 | 30 | 40 | 40 | 40 | 40 | 35 | 60 | 50 | 45 | 35 | 30 | 3 | 2 | 1 | 1 | 1 | 15 | 0 | 0 | 20 | 0 | 0 | 2.5 | 0 | 0 | 60 | 60 | 60 | 60 | 60 | 100 | 100 | 100 | 100 | 100 | 10 | 30 | 50 | 60 | 90 | 0 | 30 | 0 | 30 | 0 | 95 | 20 | ELPCB
1 | 2022-09-01 14:39 | 149 | 184 | 0 | PA66 | 35.9 | 321.3 | 4.3 | 29.8 | 4.6 | 11.8 | 90.1 | 318 | 290 | 261 | 241 | 39 | 320 | 290 | 260 | 240 | 40 | 40 | 35 | 35 | 30 | 40 | 40 | 40 | 40 | 35 | 60 | 50 | 45 | 35 | 30 | 3 | 2 | 1 | 1 | 1 | 15 | 0 | 0 | 20 | 0 | 0 | 2.5 | 0 | 0 | 60 | 60 | 60 | 60 | 60 | 100 | 100 | 100 | 100 | 100 | 10 | 30 | 50 | 60 | 90 | 0 | 30 | 0 | 30 | 0 | 95 | 20 | ELPCB
1 | 2022-09-01 14:41 | 150 | 183 | 0 | PA66 | 36 | 322.7 | 4.2 | 29.6 | 1.5 | 12.8 | 90.1 | 319 | 290 | 262 | 238 | 39 | 320 | 300 | 270 | 240 | 40 | 40 | 35 | 35 | 30 | 40 | 40 | 40 | 40 | 35 | 60 | 50 | 45 | 35 | 30 | 3 | 2 | 1 | 1 | 1 | 15 | 0 | 0 | 20 | 0 | 0 | 2.5 | 0 | 0 | 60 | 60 | 60 | 60 | 60 | 100 | 100 | 100 | 100 | 100 | 10 | 30 | 50 | 60 | 90 | 0 | 30 | 0 | 30 | 0 | 95 | 20 | ELPCB
1 | 2022-09-01 14:43 | 151 | 184 | 0 | PA66 | 36.8 | 322.2 | 4.2 | 29.6 | 1.8 | 8.1 | 90.1 | 320 | 292 | 265 | 238 | 40 | 320 | 300 | 270 | 240 | 40 | 40 | 35 | 35 | 30 | 40 | 40 | 40 | 40 | 35 | 60 | 50 | 45 | 35 | 30 | 3 | 2 | 1 | 1 | 1 | 15 | 0 | 0 | 20 | 0 | 0 | 2.5 | 0 | 0 | 60 | 60 | 60 | 60 | 60 | 100 | 100 | 100 | 100 | 100 | 10 | 30 | 50 | 60 | 90 | 0 | 30 | 0 | 30 | 0 | 95 | 20 | ELPCB
1 | 2022-09-01 14:43 | 152 | 183 | 3 | PA66 | 36.8 | 322.9 | 4.3 | 29.9 | 3.9 | 13.4 | 90 | 320 | 294 | 266 | 237 | 40 | 320 | 300 | 270 | 240 | 40 | 40 | 35 | 35 | 30 | 40 | 40 | 40 | 40 | 35 | 60 | 50 | 45 | 35 | 30 | 3 | 2 | 1 | 1 | 1 | 15 | 0 | 0 | 20 | 0 | 0 | 2.5 | 0 | 0 | 60 | 60 | 60 | 60 | 60 | 100 | 100 | 100 | 100 | 100 | 10 | 30 | 50 | 60 | 90 | 0 | 30 | 0 | 30 | 0 | 95 | 20 | ELPCB
1 | 2022-09-01 14:44 | 153 | 183 | 3 | PA66 | 35.9 | 321.3 | 4.3 | 29.9 | 0.1 | 11.8 | 90 | 320 | 296 | 267 | 238 | 40 | 320 | 300 | 270 | 240 | 40 | 40 | 35 | 35 | 30 | 40 | 40 | 40 | 40 | 35 | 60 | 50 | 45 | 35 | 30 | 3 | 2 | 1 | 1 | 1 | 15 | 0 | 0 | 20 | 0 | 0 | 2.5 | 0 | 0 | 60 | 60 | 60 | 60 | 60 | 100 | 100 | 100 | 100 | 100 | 10 | 30 | 50 | 60 | 90 | 0 | 30 | 0 | 30 | 0 | 95 | 20 | ELPCB
1 | 2022-09-01 14:44 | 154 | 181 | 3 | PA66 | 35.9 | 321.3 | 4.2 | 29.9 | 0 | 12.6 | 90 | 320 | 297 | 267 | 239 | 40 | 320 | 300 | 270 | 240 | 40 | 40 | 35 | 35 | 30 | 40 | 40 | 40 | 40 | 35 | 60 | 50 | 45 | 35 | 30 | 3 | 2 | 1 | 1 | 1 | 15 | 0 | 0 | 20 | 0 | 0 | 2.5 | 0 | 0 | 60 | 60 | 60 | 60 | 60 | 100 | 100 | 100 | 100 | 100 | 10 | 30 | 50 | 60 | 90 | 0 | 30 | 0 | 30 | 0 | 95 | 20 | ELPCB
1 | 2022-09-01 14:45 | 155 | 181 | 3 | PA66 | 35.8 | 320.7 | 4.5 | 29.8 | 0 | 12.6 | 90.1 | 320 | 297 | 268 | 239 | 40 | 320 | 300 | 270 | 240 | 40 | 40 | 35 | 35 | 30 | 40 | 40 | 40 | 40 | 35 | 60 | 50 | 45 | 35 | 30 | 3 | 2 | 1 | 1 | 1 | 15 | 0 | 0 | 20 | 0 | 0 | 2.5 | 0 | 0 | 60 | 60 | 60 | 60 | 60 | 100 | 100 | 100 | 100 | 100 | 10 | 30 | 50 | 60 | 90 | 0 | 30 | 0 | 30 | 0 | 95 | 20 | ELPCB
1 | 2022-09-01 14:46 | 156 | 182 | 3 | PA66 | 36 | 321.8 | 4.3 | 29.7 | 0 | 17.7 | 90 | 321 | 298 | 268 | 239 | 40 | 320 | 300 | 270 | 240 | 40 | 40 | 35 | 35 | 30 | 40 | 40 | 40 | 40 | 35 | 60 | 50 | 45 | 35 | 30 | 3 | 2 | 1 | 1 | 1 | 15 | 0 | 0 | 20 | 0 | 0 | 2.5 | 0 | 0 | 60 | 60 | 60 | 60 | 60 | 100 | 100 | 100 | 100 | 100 | 10 | 30 | 50 | 60 | 90 | 0 | 30 | 0 | 30 | 0 | 95 | 20 | ELPCB
1 | 2022-09-01 14:46 | 157 |  | 3 | PA66 | 37.2 | 321.2 | 10.5 | 71.6 | 73.1 | 1.6 | 90.1 | 320 | 299 | 269 | 240 | 40 | 320 | 300 | 270 | 240 | 40 | 40 | 35 | 35 | 30 | 40 | 40 | 40 | 40 | 35 | 60 | 50 | 45 | 35 | 30 | 3 | 2 | 1 | 1 | 1 | 15 | 0 | 0 | 20 | 0 | 0 | 2.5 | 0 | 0 | 60 | 60 | 60 | 60 | 60 | 100 | 100 | 100 | 100 | 100 | 10 | 30 | 50 | 60 | 90 | 0 | 30 | 0 | 30 | 0 | 95 | 20 | ELPCB
1 | 2022-09-01 14:47 | 158 | 182 | 3 | PA66 | 42.2 | 321 | 3.9 | 29.8 | 0 | 11.9 | 90.1 | 321 | 299 | 270 | 240 | 40 | 320 | 300 | 270 | 240 | 40 | 40 | 35 | 35 | 30 | 40 | 40 | 40 | 40 | 35 | 60 | 50 | 45 | 35 | 30 | 3 | 2 | 1 | 1 | 1 | 15 | 0 | 0 | 20 | 0 | 0 | 2.5 | 0 | 0 | 60 | 60 | 60 | 60 | 60 | 100 | 100 | 100 | 100 | 100 | 10 | 30 | 50 | 60 | 90 | 0 | 30 | 0 | 30 | 0 | 95 | 20 | ELPCB
1 | 2022-09-01 14:48 | 159 | 182 | 3 | PA66 | 33.2 | 321.4 | 4.3 | 29.7 | 0.4 | 9.3 | 90 | 321 | 300 | 271 | 240 | 40 | 320 | 300 | 270 | 240 | 40 | 40 | 35 | 35 | 30 | 40 | 40 | 40 | 40 | 35 | 60 | 50 | 45 | 35 | 30 | 3 | 2 | 1 | 1 | 1 | 15 | 0 | 0 | 20 | 0 | 0 | 2.5 | 0 | 0 | 60 | 60 | 60 | 60 | 60 | 100 | 100 | 100 | 100 | 100 | 10 | 30 | 50 | 60 | 90 | 0 | 30 | 0 | 30 | 0 | 95 | 20 | ELPCB
1 | 2022-09-01 14:48 | 160 | 182 | 3 | PA66 | 35.9 | 321.8 | 4.3 | 29.5 | 0 | 16.6 | 90.1 | 320 | 300 | 271 | 240 | 40 | 320 | 300 | 270 | 240 | 40 | 40 | 35 | 35 | 30 | 40 | 40 | 40 | 40 | 35 | 60 | 50 | 45 | 35 | 30 | 3 | 2 | 1 | 1 | 1 | 15 | 0 | 0 | 20 | 0 | 0 | 2.5 | 0 | 0 | 60 | 60 | 60 | 60 | 60 | 100 | 100 | 100 | 100 | 100 | 10 | 30 | 50 | 60 | 90 | 0 | 30 | 0 | 30 | 0 | 95 | 20 | ELPCB
1 | 2022-09-01 14:51 | 161 | 181 | 3 | PA66 | 36 | 321.1 | 4.4 | 29.9 | 0 | 12.4 | 90.1 | 319 | 301 | 272 | 241 | 40 | 320 | 300 | 270 | 240 | 40 | 40 | 35 | 35 | 30 | 30 | 30 | 30 | 30 | 25 | 60 | 50 | 45 | 35 | 30 | 3 | 2 | 1 | 1 | 1 | 15 | 0 | 0 | 20 | 0 | 0 | 2.5 | 0 | 0 | 60 | 60 | 60 | 60 | 60 | 100 | 100 | 100 | 100 | 100 | 10 | 30 | 50 | 70 | 95 | 0 | 30 | 0 | 30 | 0 | 95 | 20 | ELPCB
1 | 2022-09-01 14:51 | 162 | 182 | 3 | PA66 | 36.8 | 320.8 | 4.6 | 29.9 | 0 | 9.9 | 95 | 320 | 301 | 272 | 241 | 40 | 320 | 300 | 270 | 240 | 40 | 40 | 35 | 35 | 30 | 30 | 30 | 30 | 30 | 25 | 60 | 50 | 45 | 35 | 30 | 3 | 2 | 1 | 1 | 1 | 15 | 0 | 0 | 20 | 0 | 0 | 2.5 | 0 | 0 | 60 | 60 | 60 | 60 | 60 | 100 | 100 | 100 | 100 | 100 | 10 | 30 | 50 | 70 | 95 | 0 | 30 | 0 | 30 | 0 | 100 | 20 | ELPCB
1 | 2022-09-01 14:52 | 163 | 182 | 3 | PA66 | 36.2 | 321.6 | 4.8 | 29.8 | 6.8 | 11.2 | 95 | 320 | 301 | 271 | 241 | 40 | 320 | 300 | 270 | 240 | 40 | 40 | 35 | 35 | 30 | 30 | 30 | 30 | 30 | 25 | 60 | 50 | 45 | 35 | 30 | 3 | 2 | 1 | 1 | 1 | 15 | 0 | 0 | 20 | 0 | 0 | 2.5 | 0 | 0 | 60 | 60 | 60 | 60 | 60 | 100 | 100 | 100 | 100 | 100 | 10 | 30 | 50 | 70 | 95 | 0 | 30 | 0 | 30 | 0 | 100 | 20 | ELPCB
1 | 2022-09-01 14:52 | 164 | 182 | 3 | PA66 | 36.4 | 321.9 | 5 | 29.9 | 2.6 | 9.6 | 95 | 320 | 302 | 271 | 240 | 40 | 320 | 300 | 270 | 240 | 40 | 40 | 35 | 35 | 30 | 30 | 30 | 30 | 30 | 25 | 60 | 50 | 45 | 35 | 30 | 3 | 2 | 1 | 1 | 1 | 15 | 0 | 0 | 20 | 0 | 0 | 2.5 | 0 | 0 | 60 | 60 | 60 | 60 | 60 | 100 | 100 | 100 | 100 | 100 | 10 | 30 | 50 | 70 | 95 | 0 | 30 | 0 | 30 | 0 | 100 | 20 | ELPCB
1 | 2022-09-01 14:53 | 165 | 182 | 3 | PA66 | 36.6 | 322.1 | 4.6 | 29.9 | 8.9 | 10.7 | 94.8 | 320 | 302 | 270 | 239 | 40 | 320 | 300 | 270 | 240 | 40 | 40 | 35 | 35 | 30 | 30 | 30 | 30 | 30 | 25 | 60 | 50 | 45 | 35 | 30 | 3 | 2 | 1 | 1 | 1 | 15 | 0 | 0 | 20 | 0 | 0 | 2.5 | 0 | 0 | 60 | 60 | 60 | 60 | 60 | 100 | 100 | 100 | 100 | 100 | 10 | 30 | 50 | 70 | 95 | 0 | 30 | 0 | 30 | 0 | 100 | 20 | ELPCB
1 | 2022-09-01 14:54 | 166 | 181 | 3 | PA66 | 36.2 | 321.3 | 4.5 | 29.7 | 0 | 17.9 | 95.2 | 320 | 300 | 269 | 238 | 40 | 320 | 300 | 270 | 240 | 40 | 40 | 35 | 35 | 30 | 30 | 30 | 30 | 30 | 25 | 60 | 50 | 45 | 35 | 30 | 3 | 2 | 1 | 1 | 1 | 15 | 0 | 0 | 20 | 0 | 0 | 2.5 | 0 | 0 | 60 | 60 | 60 | 60 | 60 | 100 | 100 | 100 | 100 | 100 | 10 | 30 | 50 | 70 | 95 | 0 | 30 | 0 | 30 | 0 | 100 | 20 | ELPCB
1 | 2022-09-01 14:55 | 167 | 182 | 3 | PA66 | 37.5 | 320.8 | 4.5 | 29.9 | 0 | 10.4 | 95.1 | 319 | 299 | 269 | 239 | 40 | 320 | 300 | 270 | 240 | 40 | 40 | 35 | 35 | 30 | 30 | 30 | 30 | 30 | 25 | 60 | 50 | 45 | 35 | 30 | 3 | 2 | 1 | 1 | 1 | 15 | 0 | 0 | 20 | 0 | 0 | 2.5 | 0 | 0 | 60 | 60 | 60 | 60 | 60 | 100 | 100 | 100 | 100 | 100 | 10 | 30 | 50 | 70 | 95 | 0 | 30 | 0 | 30 | 0 | 100 | 20 | ELPCB
1 | 2022-09-01 14:56 | 168 | 182 | 3 | PA66 | 37.3 | 321.4 | 4.5 | 29.9 | 7.1 | 11.4 | 95.1 | 319 | 300 | 269 | 240 | 40 | 320 | 300 | 270 | 240 | 40 | 40 | 35 | 35 | 30 | 30 | 30 | 30 | 30 | 25 | 60 | 50 | 45 | 35 | 30 | 3 | 2 | 1 | 1 | 1 | 15 | 0 | 0 | 20 | 0 | 0 | 2.5 | 0 | 0 | 60 | 60 | 60 | 60 | 60 | 100 | 100 | 100 | 100 | 100 | 10 | 30 | 50 | 70 | 95 | 0 | 30 | 0 | 30 | 0 | 100 | 20 | ELPCB
1 | 2022-09-01 14:57 | 169 | 182 | 3 | PA66 | 36.1 | 322.1 | 4.5 | 29.9 | 5.8 | 12.9 | 95 | 319 | 300 | 270 | 241 | 40 | 320 | 300 | 270 | 240 | 40 | 40 | 35 | 35 | 30 | 30 | 30 | 30 | 30 | 25 | 60 | 50 | 45 | 35 | 30 | 3 | 2 | 1 | 1 | 1 | 15 | 0 | 0 | 20 | 0 | 0 | 2.5 | 0 | 0 | 60 | 60 | 60 | 60 | 60 | 100 | 100 | 100 | 100 | 100 | 10 | 30 | 50 | 70 | 95 | 0 | 30 | 0 | 30 | 0 | 100 | 20 | ELPCB
1 | 2022-09-01 14:57 | 170 | 182 | 3 | PA66 | 36.1 | 320 | 4.5 | 29.9 | 6.7 | 9.5 | 95.1 | 320 | 299 | 270 | 241 | 40 | 320 | 300 | 270 | 240 | 40 | 40 | 35 | 35 | 30 | 30 | 30 | 30 | 30 | 25 | 60 | 50 | 45 | 35 | 30 | 3 | 2 | 1 | 1 | 1 | 15 | 0 | 0 | 20 | 0 | 0 | 2.5 | 0 | 0 | 60 | 60 | 60 | 60 | 60 | 100 | 100 | 100 | 100 | 100 | 10 | 30 | 50 | 70 | 95 | 0 | 30 | 0 | 30 | 0 | 100 | 20 | ELPCB
1 | 2022-09-01 14:59 | 171 | 181 | 3 | PA66 | 36.1 | 321.9 | 4.9 | 29.9 | 0 | 12.2 | 95 | 319 | 299 | 270 | 241 | 40 | 320 | 300 | 270 | 240 | 40 | 40 | 35 | 35 | 30 | 20 | 20 | 20 | 20 | 15 | 60 | 50 | 45 | 35 | 30 | 3 | 2 | 1 | 1 | 1 | 15 | 0 | 0 | 20 | 0 | 0 | 2.5 | 0 | 0 | 60 | 60 | 60 | 60 | 60 | 100 | 100 | 100 | 100 | 100 | 10 | 30 | 50 | 70 | 95 | 0 | 30 | 0 | 30 | 0 | 100 | 20 | ELPCB
1 | 2022-09-01 14:59 | 172 |  | 3 | PA66 | 36.5 | 320.7 | 10.5 | 87.6 | 86.7 | 0.9 | 95.1 | 319 | 299 | 269 | 240 | 41 | 320 | 300 | 270 | 240 | 40 | 40 | 35 | 35 | 30 | 20 | 20 | 20 | 20 | 15 | 60 | 50 | 45 | 35 | 30 | 3 | 2 | 1 | 1 | 1 | 15 | 0 | 0 | 20 | 0 | 0 | 2.5 | 0 | 0 | 60 | 60 | 60 | 60 | 60 | 100 | 100 | 100 | 100 | 100 | 10 | 30 | 50 | 70 | 95 | 0 | 30 | 0 | 30 | 0 | 100 | 20 | ELPCB
1 | 2022-09-01 15:00 | 173 | 182 | 3 | PA66 | 42 | 320 | 5.1 | 29.7 | 5.4 | 9.9 | 95.3 | 319 | 299 | 269 | 239 | 41 | 320 | 300 | 270 | 240 | 40 | 40 | 35 | 35 | 30 | 20 | 20 | 20 | 20 | 15 | 60 | 50 | 45 | 35 | 30 | 3 | 2 | 1 | 1 | 1 | 15 | 0 | 0 | 20 | 0 | 0 | 2.5 | 0 | 0 | 60 | 60 | 60 | 60 | 60 | 100 | 100 | 100 | 100 | 100 | 10 | 30 | 50 | 70 | 95 | 0 | 30 | 0 | 30 | 0 | 100 | 20 | ELPCB
1 | 2022-09-01 15:01 | 174 | 182 | 3 | PA66 | 36.7 | 322.5 | 5.1 | 29.9 | 9.7 | 9.6 | 95.3 | 320 | 298 | 269 | 238 | 41 | 320 | 300 | 270 | 240 | 40 | 40 | 35 | 35 | 30 | 20 | 20 | 20 | 20 | 15 | 60 | 50 | 45 | 35 | 30 | 3 | 2 | 1 | 1 | 1 | 15 | 0 | 0 | 20 | 0 | 0 | 2.5 | 0 | 0 | 60 | 60 | 60 | 60 | 60 | 100 | 100 | 100 | 100 | 100 | 10 | 30 | 50 | 70 | 95 | 0 | 30 | 0 | 30 | 0 | 100 | 20 | ELPCB
1 | 2022-09-01 15:02 | 175 | 182 | 3 | PA66 | 36.7 | 320.2 | 5.1 | 29.9 | 9.2 | 10.8 | 95 | 319 | 300 | 270 | 237 | 41 | 320 | 300 | 270 | 240 | 40 | 40 | 35 | 35 | 30 | 20 | 20 | 20 | 20 | 15 | 60 | 50 | 45 | 35 | 30 | 3 | 2 | 1 | 1 | 1 | 15 | 0 | 0 | 20 | 0 | 0 | 2.5 | 0 | 0 | 60 | 60 | 60 | 60 | 60 | 100 | 100 | 100 | 100 | 100 | 10 | 30 | 50 | 70 | 95 | 0 | 30 | 0 | 30 | 0 | 100 | 20 | ELPCB
1 | 2022-09-01 15:02 | 176 | 182 | 3 | PA66 | 36.6 | 320.9 | 6.3 | 29.9 | 8.5 | 13.2 | 95.2 | 319 | 300 | 270 | 238 | 41 | 320 | 300 | 270 | 240 | 40 | 40 | 35 | 35 | 30 | 20 | 20 | 20 | 20 | 15 | 60 | 50 | 45 | 35 | 30 | 3 | 2 | 1 | 1 | 1 | 15 | 0 | 0 | 20 | 0 | 0 | 2.5 | 0 | 0 | 60 | 60 | 60 | 60 | 60 | 100 | 100 | 100 | 100 | 100 | 10 | 30 | 50 | 70 | 95 | 0 | 30 | 0 | 30 | 0 | 100 | 20 | ELPCB
1 | 2022-09-01 15:10 | 177 | 61 | 3 | PA66 | 37.8 | 321.9 | 5.7 | 29.8 | 0 | 9.4 | 95.1 | 319 | 296 | 266 | 241 | 41 | 320 | 300 | 270 | 240 | 40 | 40 | 35 | 35 | 30 | 10 | 10 | 10 | 10 | 5 | 60 | 50 | 45 | 35 | 30 | 3 | 2 | 1 | 1 | 1 | 15 | 0 | 0 | 20 | 0 | 0 | 2.5 | 0 | 0 | 60 | 60 | 60 | 60 | 60 | 100 | 100 | 100 | 100 | 100 | 10 | 30 | 50 | 70 | 95 | 0 | 30 | 0 | 30 | 0 | 100 | 20 | ELPCB
1 | 2022-09-01 15:11 | 178 | 183 | 0 | PA66 | 37.9 | 321.4 | 6.4 | 29.8 | 2.1 | 7.9 | 94.9 | 319 | 295 | 266 | 241 | 41 | 320 | 300 | 270 | 240 | 40 | 40 | 35 | 35 | 30 | 10 | 10 | 10 | 10 | 5 | 60 | 50 | 45 | 35 | 30 | 3 | 2 | 1 | 1 | 1 | 15 | 0 | 0 | 20 | 0 | 0 | 2.5 | 0 | 0 | 60 | 60 | 60 | 60 | 60 | 100 | 100 | 100 | 100 | 100 | 10 | 30 | 50 | 70 | 95 | 0 | 30 | 0 | 30 | 0 | 100 | 20 | ELPCB
1 | 2022-09-01 15:12 | 179 | 186 | 0 | PA66 | 37.9 | 322.1 | 8.6 | 30.9 | 9.5 | 8.2 | 95.1 | 319 | 296 | 266 | 240 | 41 | 320 | 300 | 270 | 240 | 40 | 40 | 35 | 35 | 30 | 10 | 10 | 10 | 10 | 5 | 60 | 50 | 45 | 35 | 30 | 3 | 2 | 1 | 1 | 1 | 15 | 0 | 0 | 20 | 0 | 0 | 2.5 | 0 | 0 | 60 | 60 | 60 | 60 | 60 | 100 | 100 | 100 | 100 | 100 | 10 | 30 | 50 | 70 | 95 | 0 | 30 | 0 | 30 | 0 | 100 | 20 | ELPCB
1 | 2022-09-01 15:12 | 180 | 164 | 3 | PA66 | 40.2 | 320.8 | 9.5 | 35.5 | 19.9 | 10.7 | 95 | 319 | 295 | 267 | 238 | 41 | 320 | 300 | 270 | 240 | 40 | 40 | 35 | 35 | 30 | 10 | 10 | 10 | 10 | 5 | 60 | 50 | 45 | 35 | 30 | 3 | 2 | 1 | 1 | 1 | 15 | 0 | 0 | 20 | 0 | 0 | 2.5 | 0 | 0 | 60 | 60 | 60 | 60 | 60 | 100 | 100 | 100 | 100 | 100 | 10 | 30 | 50 | 70 | 95 | 0 | 30 | 0 | 30 | 0 | 100 | 20 | ELPCB
1 | 2022-09-01 15:13 | 181 | 162 | 3 | PA66 | 41.1 | 320.8 | 9.4 | 35.9 | 19.7 | 9.5 | 95 | 320 | 295 | 267 | 236 | 41 | 320 | 300 | 270 | 240 | 40 | 40 | 35 | 35 | 30 | 10 | 10 | 10 | 10 | 5 | 60 | 50 | 45 | 35 | 30 | 3 | 2 | 1 | 1 | 1 | 15 | 0 | 0 | 20 | 0 | 0 | 2.5 | 0 | 0 | 60 | 60 | 60 | 60 | 60 | 100 | 100 | 100 | 100 | 100 | 10 | 30 | 50 | 70 | 95 | 0 | 30 | 0 | 30 | 0 | 100 | 20 | ELPCB
1 | 2022-09-01 15:14 | 182 | 163 | 3 | PA66 | 40.9 | 322 | 9 | 34 | 11.5 | 9.4 | 95 | 319 | 296 | 267 | 236 | 41 | 320 | 300 | 270 | 240 | 40 | 40 | 35 | 35 | 30 | 10 | 10 | 10 | 10 | 5 | 60 | 50 | 45 | 35 | 30 | 3 | 2 | 1 | 1 | 1 | 15 | 0 | 0 | 20 | 0 | 0 | 2.5 | 0 | 0 | 60 | 60 | 60 | 60 | 60 | 100 | 100 | 100 | 100 | 100 | 10 | 30 | 50 | 70 | 95 | 0 | 30 | 0 | 30 | 0 | 100 | 20 | ELPCB
1 | 2022-09-01 15:16 | 183 | 177 | 3 | PA66 | 40.5 | 321.5 | 5.1 | 29.9 | 0 | 11.7 | 95 | 321 | 298 | 268 | 238 | 41 | 320 | 300 | 270 | 240 | 40 | 40 | 35 | 35 | 30 | 15 | 15 | 15 | 15 | 10 | 60 | 50 | 45 | 35 | 30 | 3 | 2 | 1 | 1 | 1 | 15 | 0 | 0 | 20 | 0 | 0 | 2.5 | 0 | 0 | 60 | 60 | 60 | 60 | 60 | 100 | 100 | 100 | 100 | 100 | 10 | 30 | 50 | 70 | 95 | 0 | 30 | 0 | 30 | 0 | 100 | 20 | ELPCB
1 | 2022-09-01 15:17 | 184 | 182 | 3 | PA66 | 36.6 | 321.8 | 5.6 | 29.9 | 4.1 | 9.7 | 94.9 | 320 | 299 | 269 | 239 | 41 | 320 | 300 | 270 | 240 | 40 | 40 | 35 | 35 | 30 | 15 | 15 | 15 | 15 | 10 | 60 | 50 | 45 | 35 | 30 | 3 | 2 | 1 | 1 | 1 | 15 | 0 | 0 | 20 | 0 | 0 | 2.5 | 0 | 0 | 60 | 60 | 60 | 60 | 60 | 100 | 100 | 100 | 100 | 100 | 10 | 30 | 50 | 70 | 95 | 0 | 30 | 0 | 30 | 0 | 100 | 20 | ELPCB
1 | 2022-09-01 15:17 | 185 | 183 | 3 | PA66 | 37.1 | 322 | 6 | 29.8 | 5.8 | 9 | 95 | 319 | 300 | 269 | 240 | 41 | 320 | 300 | 270 | 240 | 40 | 40 | 35 | 35 | 30 | 15 | 15 | 15 | 15 | 10 | 60 | 50 | 45 | 35 | 30 | 3 | 2 | 1 | 1 | 1 | 15 | 0 | 0 | 20 | 0 | 0 | 2.5 | 0 | 0 | 60 | 60 | 60 | 60 | 60 | 100 | 100 | 100 | 100 | 100 | 10 | 30 | 50 | 70 | 95 | 0 | 30 | 0 | 30 | 0 | 100 | 20 | ELPCB
1 | 2022-09-01 15:18 | 186 | 183 | 3 | PA66 | 37.5 | 320.9 | 6.5 | 29.8 | 8.5 | 14.2 | 95.1 | 319 | 301 | 268 | 240 | 41 | 320 | 300 | 270 | 240 | 40 | 40 | 35 | 35 | 30 | 15 | 15 | 15 | 15 | 10 | 60 | 50 | 45 | 35 | 30 | 3 | 2 | 1 | 1 | 1 | 15 | 0 | 0 | 20 | 0 | 0 | 2.5 | 0 | 0 | 60 | 60 | 60 | 60 | 60 | 100 | 100 | 100 | 100 | 100 | 10 | 30 | 50 | 70 | 95 | 0 | 30 | 0 | 30 | 0 | 100 | 20 | ELPCB
1 | 2022-09-01 15:20 | 187 | 182 | 3 | PA66 | 38 | 321.3 | 5.7 | 29.9 | 0 | 9.1 | 95 | 320 | 300 | 269 | 242 | 41 | 320 | 300 | 270 | 240 | 30 | 30 | 25 | 25 | 20 | 15 | 15 | 15 | 15 | 10 | 60 | 50 | 45 | 35 | 30 | 3 | 2 | 1 | 1 | 1 | 15 | 0 | 0 | 20 | 0 | 0 | 2.5 | 0 | 0 | 60 | 60 | 60 | 60 | 60 | 100 | 100 | 100 | 100 | 100 | 10 | 30 | 50 | 70 | 95 | 0 | 30 | 0 | 30 | 0 | 100 | 20 | ELPCB
1 | 2022-09-01 15:21 | 188 | 182 | 3 | PA66 | 37.6 | 322 | 5.7 | 29.8 | 9.2 | 9.5 | 95.1 | 320 | 299 | 269 | 240 | 41 | 320 | 300 | 270 | 240 | 30 | 30 | 25 | 25 | 20 | 15 | 15 | 15 | 15 | 10 | 60 | 50 | 45 | 35 | 30 | 3 | 2 | 1 | 1 | 1 | 15 | 0 | 0 | 20 | 0 | 0 | 2.5 | 0 | 0 | 60 | 60 | 60 | 60 | 60 | 100 | 100 | 100 | 100 | 100 | 10 | 30 | 50 | 70 | 95 | 0 | 30 | 0 | 30 | 0 | 100 | 20 | ELPCB
1 | 2022-09-01 15:21 | 189 | 183 | 3 | PA66 | 37.3 | 321.9 | 6.1 | 29.9 | 10.3 | 12 | 95.1 | 320 | 298 | 269 | 239 | 41 | 320 | 300 | 270 | 240 | 30 | 30 | 25 | 25 | 20 | 15 | 15 | 15 | 15 | 10 | 60 | 50 | 45 | 35 | 30 | 3 | 2 | 1 | 1 | 1 | 15 | 0 | 0 | 20 | 0 | 0 | 2.5 | 0 | 0 | 60 | 60 | 60 | 60 | 60 | 100 | 100 | 100 | 100 | 100 | 10 | 30 | 50 | 70 | 95 | 0 | 30 | 0 | 30 | 0 | 100 | 20 | ELPCB
1 | 2022-09-01 15:22 | 190 | 183 | 3 | PA66 | 37.6 | 320.6 | 6.6 | 29.9 | 10.6 | 12.6 | 95.1 | 320 | 299 | 269 | 238 | 41 | 320 | 300 | 270 | 240 | 30 | 30 | 25 | 25 | 20 | 15 | 15 | 15 | 15 | 10 | 60 | 50 | 45 | 35 | 30 | 3 | 2 | 1 | 1 | 1 | 15 | 0 | 0 | 20 | 0 | 0 | 2.5 | 0 | 0 | 60 | 60 | 60 | 60 | 60 | 100 | 100 | 100 | 100 | 100 | 10 | 30 | 50 | 70 | 95 | 0 | 30 | 0 | 30 | 0 | 100 | 20 | ELPCB
1 | 2022-09-01 15:23 | 191 | 183 | 3 | PA66 | 38.1 | 321.1 | 6.2 | 29.8 | 8 | 10.6 | 95.1 | 319 | 300 | 269 | 238 | 41 | 320 | 300 | 270 | 240 | 30 | 30 | 25 | 25 | 20 | 15 | 15 | 15 | 15 | 10 | 60 | 50 | 45 | 35 | 30 | 3 | 2 | 1 | 1 | 1 | 15 | 0 | 0 | 20 | 0 | 0 | 2.5 | 0 | 0 | 60 | 60 | 60 | 60 | 60 | 100 | 100 | 100 | 100 | 100 | 10 | 30 | 50 | 70 | 95 | 0 | 30 | 0 | 30 | 0 | 100 | 20 | ELPCB
1 | 2022-09-01 15:23 | 192 | 182 | 3 | PA66 | 37.7 | 321.8 | 6.1 | 29.8 | 5.2 | 13.9 | 95.1 | 319 | 299 | 268 | 239 | 41 | 320 | 300 | 270 | 240 | 30 | 30 | 25 | 25 | 20 | 15 | 15 | 15 | 15 | 10 | 60 | 50 | 45 | 35 | 30 | 3 | 2 | 1 | 1 | 1 | 15 | 0 | 0 | 20 | 0 | 0 | 2.5 | 0 | 0 | 60 | 60 | 60 | 60 | 60 | 100 | 100 | 100 | 100 | 100 | 10 | 30 | 50 | 70 | 95 | 0 | 30 | 0 | 30 | 0 | 100 | 20 | ELPCB
1 | 2022-09-01 15:24 | 193 | 182 | 3 | PA66 | 37.7 | 322.7 | 6.2 | 29.9 | 5.2 | 13.2 | 95 | 319 | 298 | 268 | 239 | 41 | 320 | 300 | 270 | 240 | 30 | 30 | 25 | 25 | 20 | 15 | 15 | 15 | 15 | 10 | 60 | 50 | 45 | 35 | 30 | 3 | 2 | 1 | 1 | 1 | 15 | 0 | 0 | 20 | 0 | 0 | 2.5 | 0 | 0 | 60 | 60 | 60 | 60 | 60 | 100 | 100 | 100 | 100 | 100 | 10 | 30 | 50 | 70 | 95 | 0 | 30 | 0 | 30 | 0 | 100 | 20 | ELPCB
1 | 2022-09-01 15:26 | 194 | 181 | 3 | PA66 | 37.7 | 322.8 | 5.8 | 29.9 | 0 | 10.4 | 95.2 | 320 | 300 | 269 | 240 | 41 | 320 | 300 | 270 | 240 | 25 | 25 | 20 | 20 | 15 | 15 | 15 | 15 | 15 | 10 | 60 | 50 | 45 | 35 | 30 | 3 | 2 | 1 | 1 | 1 | 15 | 0 | 0 | 20 | 0 | 0 | 2.5 | 0 | 0 | 60 | 60 | 60 | 60 | 60 | 100 | 100 | 100 | 100 | 100 | 10 | 30 | 50 | 70 | 95 | 0 | 30 | 0 | 30 | 0 | 100 | 20 | ELPCB
1 | 2022-09-01 15:26 | 195 | 183 | 3 | PA66 | 38.4 | 321.6 | 6 | 29.9 | 11.4 | 8.3 | 95 | 320 | 300 | 270 | 240 | 41 | 320 | 300 | 270 | 240 | 25 | 25 | 20 | 20 | 15 | 15 | 15 | 15 | 15 | 10 | 60 | 50 | 45 | 35 | 30 | 3 | 2 | 1 | 1 | 1 | 15 | 0 | 0 | 20 | 0 | 0 | 2.5 | 0 | 0 | 60 | 60 | 60 | 60 | 60 | 100 | 100 | 100 | 100 | 100 | 10 | 30 | 50 | 70 | 95 | 0 | 30 | 0 | 30 | 0 | 100 | 20 | ELPCB
1 | 2022-09-01 15:27 | 196 | 183 | 3 | PA66 | 37.5 | 321.5 | 6.1 | 29.9 | 8.1 | 11.4 | 95.1 | 321 | 299 | 270 | 240 | 41 | 320 | 300 | 270 | 240 | 25 | 25 | 20 | 20 | 15 | 15 | 15 | 15 | 15 | 10 | 60 | 50 | 45 | 35 | 30 | 3 | 2 | 1 | 1 | 1 | 15 | 0 | 0 | 20 | 0 | 0 | 2.5 | 0 | 0 | 60 | 60 | 60 | 60 | 60 | 100 | 100 | 100 | 100 | 100 | 10 | 30 | 50 | 70 | 95 | 0 | 30 | 0 | 30 | 0 | 100 | 20 | ELPCB
1 | 2022-09-01 15:28 | 197 | 182 | 3 | PA66 | 37.6 | 321.7 | 7 | 29.9 | 6.6 | 12.2 | 95 | 321 | 300 | 270 | 239 | 41 | 320 | 300 | 270 | 240 | 25 | 25 | 20 | 20 | 15 | 15 | 15 | 15 | 15 | 10 | 60 | 50 | 45 | 35 | 30 | 3 | 2 | 1 | 1 | 1 | 15 | 0 | 0 | 20 | 0 | 0 | 2.5 | 0 | 0 | 60 | 60 | 60 | 60 | 60 | 100 | 100 | 100 | 100 | 100 | 10 | 30 | 50 | 70 | 95 | 0 | 30 | 0 | 30 | 0 | 100 | 20 | ELPCB
1 | 2022-09-01 15:28 | 198 | 182 | 3 | PA66 | 38.5 | 321 | 6.2 | 29.8 | 7.8 | 12.2 | 95.2 | 320 | 300 | 270 | 239 | 41 | 320 | 300 | 270 | 240 | 25 | 25 | 20 | 20 | 15 | 15 | 15 | 15 | 15 | 10 | 60 | 50 | 45 | 35 | 30 | 3 | 2 | 1 | 1 | 1 | 15 | 0 | 0 | 20 | 0 | 0 | 2.5 | 0 | 0 | 60 | 60 | 60 | 60 | 60 | 100 | 100 | 100 | 100 | 100 | 10 | 30 | 50 | 70 | 95 | 0 | 30 | 0 | 30 | 0 | 100 | 20 | ELPCB
1 | 2022-09-01 15:29 | 199 | 183 | 3 | PA66 | 37.8 | 321.5 | 6.7 | 29.9 | 9.5 | 14.2 | 95.2 | 320 | 300 | 270 | 240 | 41 | 320 | 300 | 270 | 240 | 25 | 25 | 20 | 20 | 15 | 15 | 15 | 15 | 15 | 10 | 60 | 50 | 45 | 35 | 30 | 3 | 2 | 1 | 1 | 1 | 15 | 0 | 0 | 20 | 0 | 0 | 2.5 | 0 | 0 | 60 | 60 | 60 | 60 | 60 | 100 | 100 | 100 | 100 | 100 | 10 | 30 | 50 | 70 | 95 | 0 | 30 | 0 | 30 | 0 | 100 | 20 | ELPCB
1 | 2022-09-01 15:31 | 200 | 182 | 3 | PA66 | 38.2 | 322 | 5.8 | 29.9 | 0.9 | 8.6 | 95.1 | 320 | 299 | 269 | 239 | 41 | 320 | 300 | 270 | 240 | 25 | 25 | 20 | 20 | 15 | 15 | 15 | 15 | 15 | 10 | 60 | 50 | 45 | 35 | 30 | 3 | 2 | 1 | 1 | 1 | 15 | 0 | 0 | 20 | 0 | 0 | 2.5 | 0 | 0 | 60 | 60 | 60 | 60 | 60 | 100 | 100 | 100 | 100 | 100 | 10 | 30 | 50 | 70 | 95 | 0 | 30 | 0 | 30 | 0 | 100 | 20 | ELPCB
1 | 2022-09-01 15:48 | 201 | 81 | 3 | PA66 | 37.3 | 321.4 | 7 | 29.9 | 0 | 8.9 | 95 | 320 | 300 | 267 | 237 | 41 | 320 | 300 | 270 | 240 | 15 | 15 | 15 | 15 | 10 | 15 | 15 | 15 | 15 | 10 | 60 | 50 | 45 | 35 | 30 | 3 | 2 | 1 | 1 | 1 | 15 | 0 | 0 | 20 | 0 | 0 | 2.5 | 0 | 0 | 60 | 60 | 60 | 60 | 60 | 100 | 100 | 100 | 100 | 100 | 10 | 30 | 50 | 70 | 95 | 0 | 30 | 0 | 30 | 0 | 100 | 20 | ELPCB
1 | 2022-09-01 15:48 | 202 |  | 3 | PA66 | 38.6 | 321 | 10.5 | 71.1 | 69.4 | 1.9 | 95 | 319 | 300 | 270 | 239 | 41 | 320 | 300 | 270 | 240 | 15 | 15 | 15 | 15 | 10 | 15 | 15 | 15 | 15 | 10 | 60 | 50 | 45 | 35 | 30 | 3 | 2 | 1 | 1 | 1 | 15 | 0 | 0 | 20 | 0 | 0 | 2.5 | 0 | 0 | 60 | 60 | 60 | 60 | 60 | 100 | 100 | 100 | 100 | 100 | 10 | 30 | 50 | 70 | 95 | 0 | 30 | 0 | 30 | 0 | 100 | 20 | ELPCB
1 | 2022-09-01 15:49 | 203 | 183 | 3 | PA66 | 42.1 | 321.6 | 7.1 | 29.8 | 0 | 8.2 | 95 | 318 | 300 | 270 | 240 | 41 | 320 | 300 | 270 | 240 | 15 | 15 | 15 | 15 | 10 | 15 | 15 | 15 | 15 | 10 | 60 | 50 | 45 | 35 | 30 | 3 | 2 | 1 | 1 | 1 | 15 | 0 | 0 | 20 | 0 | 0 | 2.5 | 0 | 0 | 60 | 60 | 60 | 60 | 60 | 100 | 100 | 100 | 100 | 100 | 10 | 30 | 50 | 70 | 95 | 0 | 30 | 0 | 30 | 0 | 100 | 20 | ELPCB
1 | 2022-09-01 15:50 | 204 | 185 | 3 | PA66 | 38.6 | 321.3 | 7.3 | 29.9 | 10.1 | 7.7 | 95.2 | 319 | 298 | 271 | 239 | 41 | 320 | 300 | 270 | 240 | 15 | 15 | 15 | 15 | 10 | 15 | 15 | 15 | 15 | 10 | 60 | 50 | 45 | 35 | 30 | 3 | 2 | 1 | 1 | 1 | 15 | 0 | 0 | 20 | 0 | 0 | 2.5 | 0 | 0 | 60 | 60 | 60 | 60 | 60 | 100 | 100 | 100 | 100 | 100 | 10 | 30 | 50 | 70 | 95 | 0 | 30 | 0 | 30 | 0 | 100 | 20 | ELPCB
1 | 2022-09-01 15:50 | 205 | 185 | 3 | PA66 | 38.9 | 323.3 | 7.3 | 29.8 | 8.7 | 8.8 | 95.2 | 320 | 298 | 271 | 239 | 41 | 320 | 300 | 270 | 240 | 15 | 15 | 15 | 15 | 10 | 15 | 15 | 15 | 15 | 10 | 60 | 50 | 45 | 35 | 30 | 3 | 2 | 1 | 1 | 1 | 15 | 0 | 0 | 20 | 0 | 0 | 2.5 | 0 | 0 | 60 | 60 | 60 | 60 | 60 | 100 | 100 | 100 | 100 | 100 | 10 | 30 | 50 | 70 | 95 | 0 | 30 | 0 | 30 | 0 | 100 | 20 | ELPCB
1 | 2022-09-01 15:51 | 206 | 184 | 3 | PA66 | 38.9 | 320.4 | 7.4 | 29.8 | 7.9 | 13.8 | 95 | 320 | 299 | 270 | 239 | 41 | 320 | 300 | 270 | 240 | 15 | 15 | 15 | 15 | 10 | 15 | 15 | 15 | 15 | 10 | 60 | 50 | 45 | 35 | 30 | 3 | 2 | 1 | 1 | 1 | 15 | 0 | 0 | 20 | 0 | 0 | 2.5 | 0 | 0 | 60 | 60 | 60 | 60 | 60 | 100 | 100 | 100 | 100 | 100 | 10 | 30 | 50 | 70 | 95 | 0 | 30 | 0 | 30 | 0 | 100 | 20 | ELPCB
1 | 2022-09-01 15:52 | 207 | 184 | 3 | PA66 | 38.9 | 321.3 | 7.9 | 29.9 | 8.9 | 9.5 | 95 | 320 | 298 | 268 | 238 | 41 | 320 | 300 | 270 | 240 | 15 | 15 | 15 | 15 | 10 | 15 | 15 | 15 | 15 | 10 | 60 | 50 | 45 | 35 | 30 | 3 | 2 | 1 | 1 | 1 | 15 | 0 | 0 | 20 | 0 | 0 | 2.5 | 0 | 0 | 60 | 60 | 60 | 60 | 60 | 100 | 100 | 100 | 100 | 100 | 10 | 30 | 50 | 70 | 95 | 0 | 30 | 0 | 30 | 0 | 100 | 20 | ELPCB
1 | 2022-09-01 15:52 | 208 | 184 | 3 | PA66 | 39.4 | 321 | 7.4 | 29.9 | 8.2 | 9.5 | 95.4 | 319 | 299 | 267 | 237 | 41 | 320 | 300 | 270 | 240 | 15 | 15 | 15 | 15 | 10 | 15 | 15 | 15 | 15 | 10 | 60 | 50 | 45 | 35 | 30 | 3 | 2 | 1 | 1 | 1 | 15 | 0 | 0 | 20 | 0 | 0 | 2.5 | 0 | 0 | 60 | 60 | 60 | 60 | 60 | 100 | 100 | 100 | 100 | 100 | 10 | 30 | 50 | 70 | 95 | 0 | 30 | 0 | 30 | 0 | 100 | 20 | ELPCB
1 | 2022-09-01 15:53 | 209 | 184 | 3 | PA66 | 38.9 | 321.6 | 7.5 | 29.9 | 7.3 | 14.5 | 95.3 | 319 | 299 | 267 | 237 | 41 | 320 | 300 | 270 | 240 | 15 | 15 | 15 | 15 | 10 | 15 | 15 | 15 | 15 | 10 | 60 | 50 | 45 | 35 | 30 | 3 | 2 | 1 | 1 | 1 | 15 | 0 | 0 | 20 | 0 | 0 | 2.5 | 0 | 0 | 60 | 60 | 60 | 60 | 60 | 100 | 100 | 100 | 100 | 100 | 10 | 30 | 50 | 70 | 95 | 0 | 30 | 0 | 30 | 0 | 100 | 20 | ELPCB
1 | 2022-09-01 15:55 | 210 | 182 | 3 | PA66 | 39 | 321.8 | 9.5 | 29.9 | 0 | 10.2 | 95.1 | 319 | 299 | 267 | 241 | 42 | 320 | 300 | 270 | 240 | 10 | 10 | 10 | 10 | 10 | 15 | 15 | 15 | 15 | 10 | 60 | 50 | 45 | 35 | 30 | 3 | 2 | 1 | 1 | 1 | 15 | 0 | 0 | 20 | 0 | 0 | 2.5 | 0 | 0 | 60 | 60 | 60 | 60 | 60 | 100 | 100 | 100 | 100 | 100 | 10 | 30 | 50 | 70 | 95 | 0 | 30 | 0 | 30 | 0 | 100 | 20 | ELPCB
1 | 2022-09-01 15:56 | 211 | 183 | 0 | PA66 | 40.6 | 320.8 | 9.5 | 29.9 | 1.1 | 10.2 | 95 | 320 | 299 | 267 | 241 | 42 | 320 | 300 | 270 | 240 | 10 | 10 | 10 | 10 | 10 | 15 | 15 | 15 | 15 | 10 | 60 | 50 | 45 | 35 | 30 | 3 | 2 | 1 | 1 | 1 | 15 | 0 | 0 | 20 | 0 | 0 | 2.5 | 0 | 0 | 60 | 60 | 60 | 60 | 60 | 100 | 100 | 100 | 100 | 100 | 10 | 30 | 50 | 70 | 95 | 0 | 30 | 0 | 30 | 0 | 100 | 20 | ELPCB
1 | 2022-09-01 15:57 | 212 | 184 | 3 | PA66 | 41 | 322.6 | 9.7 | 29.8 | 6.9 | 11.7 | 95 | 320 | 299 | 268 | 241 | 42 | 320 | 300 | 270 | 240 | 10 | 10 | 10 | 10 | 10 | 15 | 15 | 15 | 15 | 10 | 60 | 50 | 45 | 35 | 30 | 3 | 2 | 1 | 1 | 1 | 15 | 0 | 0 | 20 | 0 | 0 | 2.5 | 0 | 0 | 60 | 60 | 60 | 60 | 60 | 100 | 100 | 100 | 100 | 100 | 10 | 30 | 50 | 70 | 95 | 0 | 30 | 0 | 30 | 0 | 100 | 20 | ELPCB
1 | 2022-09-01 15:57 | 213 | 184 | 3 | PA66 | 41.2 | 321.5 | 10.4 | 29.9 | 8.8 | 13 | 95.2 | 320 | 300 | 268 | 241 | 42 | 320 | 300 | 270 | 240 | 10 | 10 | 10 | 10 | 10 | 15 | 15 | 15 | 15 | 10 | 60 | 50 | 45 | 35 | 30 | 3 | 2 | 1 | 1 | 1 | 15 | 0 | 0 | 20 | 0 | 0 | 2.5 | 0 | 0 | 60 | 60 | 60 | 60 | 60 | 100 | 100 | 100 | 100 | 100 | 10 | 30 | 50 | 70 | 95 | 0 | 30 | 0 | 30 | 0 | 100 | 20 | ELPCB
1 | 2022-09-01 15:58 | 214 | 182 | 3 | PA66 | 42 | 322.7 | 9.9 | 29.9 | 6.7 | 10.6 | 95.1 | 320 | 298 | 268 | 240 | 42 | 320 | 300 | 270 | 240 | 10 | 10 | 10 | 10 | 10 | 15 | 15 | 15 | 15 | 10 | 60 | 50 | 45 | 35 | 30 | 3 | 2 | 1 | 1 | 1 | 15 | 0 | 0 | 20 | 0 | 0 | 2.5 | 0 | 0 | 60 | 60 | 60 | 60 | 60 | 100 | 100 | 100 | 100 | 100 | 10 | 30 | 50 | 70 | 95 | 0 | 30 | 0 | 30 | 0 | 100 | 20 | ELPCB
1 | 2022-09-01 16:00 | 215 | 182 | 0 | PA66 | 41.5 | 320.9 | 9.5 | 29.9 | 0 | 11.9 | 95.1 | 319 | 298 | 269 | 239 | 42 | 320 | 300 | 270 | 240 | 10 | 10 | 10 | 10 | 10 | 20 | 20 | 20 | 20 | 20 | 60 | 50 | 45 | 35 | 30 | 3 | 2 | 1 | 1 | 1 | 15 | 0 | 0 | 20 | 0 | 0 | 2.5 | 0 | 0 | 60 | 60 | 60 | 60 | 60 | 100 | 100 | 100 | 100 | 100 | 10 | 30 | 50 | 70 | 95 | 0 | 30 | 0 | 30 | 0 | 100 | 20 | ELPCB
1 | 2022-09-01 16:01 | 216 | 183 | 0 | PA66 | 41.8 | 320.9 | 9.6 | 29.6 | 5.1 | 13.4 | 95.4 | 319 | 298 | 270 | 239 | 42 | 320 | 300 | 270 | 240 | 10 | 10 | 10 | 10 | 10 | 20 | 20 | 20 | 20 | 20 | 60 | 50 | 45 | 35 | 30 | 3 | 2 | 1 | 1 | 1 | 15 | 0 | 0 | 20 | 0 | 0 | 2.5 | 0 | 0 | 60 | 60 | 60 | 60 | 60 | 100 | 100 | 100 | 100 | 100 | 10 | 30 | 50 | 70 | 95 | 0 | 30 | 0 | 30 | 0 | 100 | 20 | ELPCB
1 | 2022-09-01 16:03 | 217 | 183 | 0 | PA66 | 41.2 | 320.8 | 9.5 | 29.9 | 0.2 | 8.8 | 95.2 | 321 | 299 | 269 | 238 | 42 | 320 | 300 | 270 | 240 | 10 | 10 | 10 | 10 | 10 | 30 | 30 | 30 | 30 | 20 | 60 | 50 | 45 | 35 | 30 | 3 | 2 | 1 | 1 | 1 | 15 | 0 | 0 | 20 | 0 | 0 | 2.5 | 0 | 0 | 60 | 60 | 60 | 60 | 60 | 100 | 100 | 100 | 100 | 100 | 10 | 30 | 50 | 70 | 95 | 0 | 30 | 0 | 30 | 0 | 100 | 20 | ELPCB
1 | 2022-09-01 16:03 | 218 | 184 | 0 | PA66 | 42.4 | 321.4 | 9.5 | 29.9 | 10.2 | 9 | 95.1 | 320 | 300 | 269 | 239 | 42 | 320 | 300 | 270 | 240 | 10 | 10 | 10 | 10 | 10 | 30 | 30 | 30 | 30 | 20 | 60 | 50 | 45 | 35 | 30 | 3 | 2 | 1 | 1 | 1 | 15 | 0 | 0 | 20 | 0 | 0 | 2.5 | 0 | 0 | 60 | 60 | 60 | 60 | 60 | 100 | 100 | 100 | 100 | 100 | 10 | 30 | 50 | 70 | 95 | 0 | 30 | 0 | 30 | 0 | 100 | 20 | ELPCB
1 | 2022-09-01 16:04 | 219 | 184 | 0 | PA66 | 41.1 | 321 | 9.6 | 29.9 | 7.8 | 16.6 | 95 | 319 | 301 | 269 | 239 | 42 | 320 | 300 | 270 | 240 | 10 | 10 | 10 | 10 | 10 | 30 | 30 | 30 | 30 | 20 | 60 | 50 | 45 | 35 | 30 | 3 | 2 | 1 | 1 | 1 | 15 | 0 | 0 | 20 | 0 | 0 | 2.5 | 0 | 0 | 60 | 60 | 60 | 60 | 60 | 100 | 100 | 100 | 100 | 100 | 10 | 30 | 50 | 70 | 95 | 0 | 30 | 0 | 30 | 0 | 100 | 20 | ELPCB
1 | 2022-09-01 16:06 | 220 | 183 | 3 | PA66 | 41.1 | 320.3 | 9.5 | 29.6 | 3.4 | 10.4 | 95.5 | 320 | 300 | 270 | 240 | 42 | 320 | 300 | 270 | 240 | 10 | 10 | 10 | 10 | 10 | 40 | 40 | 40 | 40 | 30 | 60 | 50 | 45 | 35 | 30 | 3 | 2 | 1 | 1 | 1 | 15 | 0 | 0 | 20 | 0 | 0 | 2.5 | 0 | 0 | 60 | 60 | 60 | 60 | 60 | 100 | 100 | 100 | 100 | 100 | 10 | 30 | 50 | 70 | 95 | 0 | 30 | 0 | 30 | 0 | 100 | 20 | ELPCB
1 | 2022-09-01 16:07 | 221 | 183 | 3 | PA66 | 42.3 | 321.3 | 9.6 | 29.9 | 6.8 | 9.9 | 95.3 | 320 | 301 | 271 | 241 | 42 | 320 | 300 | 270 | 240 | 10 | 10 | 10 | 10 | 10 | 40 | 40 | 40 | 40 | 30 | 60 | 50 | 45 | 35 | 30 | 3 | 2 | 1 | 1 | 1 | 15 | 0 | 0 | 20 | 0 | 0 | 2.5 | 0 | 0 | 60 | 60 | 60 | 60 | 60 | 100 | 100 | 100 | 100 | 100 | 10 | 30 | 50 | 70 | 95 | 0 | 30 | 0 | 30 | 0 | 100 | 20 | ELPCB
1 | 2022-09-01 16:07 | 222 | 184 | 3 | PA66 | 41.1 | 321.8 | 9.7 | 29.9 | 8.7 | 9.9 | 95 | 319 | 300 | 271 | 241 | 42 | 320 | 300 | 270 | 240 | 10 | 10 | 10 | 10 | 10 | 40 | 40 | 40 | 40 | 30 | 60 | 50 | 45 | 35 | 30 | 3 | 2 | 1 | 1 | 1 | 15 | 0 | 0 | 20 | 0 | 0 | 2.5 | 0 | 0 | 60 | 60 | 60 | 60 | 60 | 100 | 100 | 100 | 100 | 100 | 10 | 30 | 50 | 70 | 95 | 0 | 30 | 0 | 30 | 0 | 100 | 20 | ELPCB
1 | 2022-09-01 16:09 | 223 | 183 | 0 | PA66 | 41.3 | 321.9 | 9.5 | 29.9 | 8.5 | 12.3 | 95 | 319 | 300 | 270 | 241 | 42 | 320 | 300 | 270 | 240 | 10 | 10 | 10 | 10 | 10 | 50 | 50 | 50 | 50 | 30 | 60 | 50 | 45 | 35 | 30 | 3 | 2 | 1 | 1 | 1 | 15 | 0 | 0 | 20 | 0 | 0 | 2.5 | 0 | 0 | 60 | 60 | 60 | 60 | 60 | 100 | 100 | 100 | 100 | 100 | 10 | 30 | 50 | 70 | 95 | 0 | 30 | 0 | 30 | 0 | 100 | 20 | ELPCB
1 | 2022-09-01 16:09 | 224 | 183 | 0 | PA66 | 41.1 | 321.7 | 9.5 | 29.9 | 6.5 | 9.2 | 95.2 | 319 | 300 | 270 | 240 | 42 | 320 | 300 | 270 | 240 | 10 | 10 | 10 | 10 | 10 | 50 | 50 | 50 | 50 | 30 | 60 | 50 | 45 | 35 | 30 | 3 | 2 | 1 | 1 | 1 | 15 | 0 | 0 | 20 | 0 | 0 | 2.5 | 0 | 0 | 60 | 60 | 60 | 60 | 60 | 100 | 100 | 100 | 100 | 100 | 10 | 30 | 50 | 70 | 95 | 0 | 30 | 0 | 30 | 0 | 100 | 20 | ELPCB
1 | 2022-09-01 16:10 | 225 | 183 | 0 | PA66 | 41 | 321.5 | 9.5 | 29.9 | 7 | 12.2 | 95 | 320 | 300 | 270 | 239 | 42 | 320 | 300 | 270 | 240 | 10 | 10 | 10 | 10 | 10 | 50 | 50 | 50 | 50 | 30 | 60 | 50 | 45 | 35 | 30 | 3 | 2 | 1 | 1 | 1 | 15 | 0 | 0 | 20 | 0 | 0 | 2.5 | 0 | 0 | 60 | 60 | 60 | 60 | 60 | 100 | 100 | 100 | 100 | 100 | 10 | 30 | 50 | 70 | 95 | 0 | 30 | 0 | 30 | 0 | 100 | 20 | ELPCB
1 | 2022-09-01 16:11 | 226 | 183 | 0 | PA66 | 41 | 321.2 | 9.7 | 29.9 | 9 | 11.4 | 95.1 | 320 | 300 | 269 | 239 | 42 | 320 | 300 | 270 | 240 | 10 | 10 | 10 | 10 | 10 | 50 | 50 | 50 | 50 | 30 | 60 | 50 | 45 | 35 | 30 | 3 | 2 | 1 | 1 | 1 | 15 | 0 | 0 | 20 | 0 | 0 | 2.5 | 0 | 0 | 60 | 60 | 60 | 60 | 60 | 100 | 100 | 100 | 100 | 100 | 10 | 30 | 50 | 70 | 95 | 0 | 30 | 0 | 30 | 0 | 100 | 20 | ELPCB
1 | 2022-09-01 16:12 | 227 | 184 | 0 | PA66 | 41.2 | 322.5 | 9.8 | 29.8 | 9.3 | 8.8 | 95 | 321 | 299 | 270 | 240 | 42 | 320 | 300 | 270 | 240 | 10 | 10 | 10 | 10 | 10 | 50 | 50 | 50 | 50 | 30 | 60 | 50 | 45 | 35 | 30 | 3 | 2 | 1 | 1 | 1 | 15 | 0 | 0 | 20 | 0 | 0 | 2.5 | 0 | 0 | 60 | 60 | 60 | 60 | 60 | 100 | 100 | 100 | 100 | 100 | 10 | 30 | 50 | 70 | 95 | 0 | 30 | 0 | 30 | 0 | 100 | 20 | ELPCB
1 | 2022-09-01 16:12 | 228 | 183 | 0 | PA66 | 41.4 | 322.1 | 9.7 | 29.8 | 8.1 | 15.7 | 95 | 320 | 298 | 269 | 240 | 42 | 320 | 300 | 270 | 240 | 10 | 10 | 10 | 10 | 10 | 50 | 50 | 50 | 50 | 30 | 60 | 50 | 45 | 35 | 30 | 3 | 2 | 1 | 1 | 1 | 15 | 0 | 0 | 20 | 0 | 0 | 2.5 | 0 | 0 | 60 | 60 | 60 | 60 | 60 | 100 | 100 | 100 | 100 | 100 | 10 | 30 | 50 | 70 | 95 | 0 | 30 | 0 | 30 | 0 | 100 | 20 | ELPCB
1 | 2022-09-01 16:14 | 229 | 182 | 3 | PA66 | 41.2 | 321.3 | 9.5 | 29.9 | 3.6 | 10.3 | 95.2 | 319 | 300 | 269 | 238 | 42 | 320 | 300 | 270 | 240 | 10 | 10 | 10 | 10 | 10 | 60 | 60 | 50 | 50 | 30 | 60 | 50 | 45 | 35 | 30 | 3 | 2 | 1 | 1 | 1 | 15 | 0 | 0 | 20 | 0 | 0 | 2.5 | 0 | 0 | 60 | 60 | 60 | 60 | 60 | 100 | 100 | 100 | 100 | 100 | 10 | 30 | 50 | 70 | 95 | 0 | 30 | 0 | 30 | 0 | 100 | 20 | ELPCB
1 | 2022-09-01 16:15 | 230 | 183 | 3 | PA66 | 41.1 | 321.1 | 9.8 | 29.9 | 7 | 11.1 | 95 | 320 | 300 | 269 | 239 | 42 | 320 | 300 | 270 | 240 | 10 | 10 | 10 | 10 | 10 | 60 | 60 | 50 | 50 | 30 | 60 | 50 | 45 | 35 | 30 | 3 | 2 | 1 | 1 | 1 | 15 | 0 | 0 | 20 | 0 | 0 | 2.5 | 0 | 0 | 60 | 60 | 60 | 60 | 60 | 100 | 100 | 100 | 100 | 100 | 10 | 30 | 50 | 70 | 95 | 0 | 30 | 0 | 30 | 0 | 100 | 20 | ELPCB
1 | 2022-09-01 16:16 | 231 | 183 | 3 | PA66 | 41.4 | 321.4 | 9.8 | 29.9 | 7.2 | 9.2 | 95 | 320 | 300 | 269 | 239 | 42 | 320 | 300 | 270 | 240 | 10 | 10 | 10 | 10 | 10 | 60 | 60 | 50 | 50 | 30 | 60 | 50 | 45 | 35 | 30 | 3 | 2 | 1 | 1 | 1 | 15 | 0 | 0 | 20 | 0 | 0 | 2.5 | 0 | 0 | 60 | 60 | 60 | 60 | 60 | 100 | 100 | 100 | 100 | 100 | 10 | 30 | 50 | 70 | 95 | 0 | 30 | 0 | 30 | 0 | 100 | 20 | ELPCB
1 | 2022-09-01 16:16 | 232 | 182 | 3 | PA66 | 41.4 | 322.9 | 9.7 | 29.9 | 5 | 14.8 | 95 | 320 | 299 | 269 | 239 | 42 | 320 | 300 | 270 | 240 | 10 | 10 | 10 | 10 | 10 | 60 | 60 | 50 | 50 | 30 | 60 | 50 | 45 | 35 | 30 | 3 | 2 | 1 | 1 | 1 | 15 | 0 | 0 | 20 | 0 | 0 | 2.5 | 0 | 0 | 60 | 60 | 60 | 60 | 60 | 100 | 100 | 100 | 100 | 100 | 10 | 30 | 50 | 70 | 95 | 0 | 30 | 0 | 30 | 0 | 100 | 20 | ELPCB
1 | 2022-09-01 16:18 | 233 | 183 | 3 | PA66 | 41.3 | 321.6 | 9.4 | 29.9 | 4.8 | 8.6 | 95 | 320 | 299 | 270 | 239 | 42 | 320 | 300 | 270 | 240 | 10 | 10 | 10 | 10 | 10 | 70 | 70 | 70 | 70 | 60 | 60 | 50 | 45 | 35 | 30 | 3 | 2 | 1 | 1 | 1 | 15 | 0 | 0 | 20 | 0 | 0 | 2.5 | 0 | 0 | 60 | 60 | 60 | 60 | 60 | 100 | 100 | 100 | 100 | 100 | 10 | 30 | 50 | 70 | 95 | 0 | 30 | 0 | 30 | 0 | 100 | 20 | ELPCB
1 | 2022-09-01 16:19 | 234 | 183 | 3 | PA66 | 41 | 321.1 | 9.4 | 29.9 | 5.3 | 11.9 | 95 | 320 | 300 | 270 | 239 | 42 | 320 | 300 | 270 | 240 | 10 | 10 | 10 | 10 | 10 | 70 | 70 | 70 | 70 | 60 | 60 | 50 | 45 | 35 | 30 | 3 | 2 | 1 | 1 | 1 | 15 | 0 | 0 | 20 | 0 | 0 | 2.5 | 0 | 0 | 60 | 60 | 60 | 60 | 60 | 100 | 100 | 100 | 100 | 100 | 10 | 30 | 50 | 70 | 95 | 0 | 30 | 0 | 30 | 0 | 100 | 20 | ELPCB
1 | 2022-09-01 16:19 | 235 | 183 | 3 | PA66 | 41 | 321.5 | 9.5 | 29.9 | 7.7 | 10.1 | 95 | 320 | 300 | 270 | 240 | 42 | 320 | 300 | 270 | 240 | 10 | 10 | 10 | 10 | 10 | 70 | 70 | 70 | 70 | 60 | 60 | 50 | 45 | 35 | 30 | 3 | 2 | 1 | 1 | 1 | 15 | 0 | 0 | 20 | 0 | 0 | 2.5 | 0 | 0 | 60 | 60 | 60 | 60 | 60 | 100 | 100 | 100 | 100 | 100 | 10 | 30 | 50 | 70 | 95 | 0 | 30 | 0 | 30 | 0 | 100 | 20 | ELPCB
1 | 2022-09-01 16:20 | 236 | 183 | 3 | PA66 | 41.1 | 321 | 9.5 | 29.9 | 10.1 | 11.2 | 95.1 | 319 | 300 | 269 | 240 | 43 | 320 | 300 | 270 | 240 | 10 | 10 | 10 | 10 | 10 | 70 | 70 | 70 | 70 | 60 | 60 | 50 | 45 | 35 | 30 | 3 | 2 | 1 | 1 | 1 | 15 | 0 | 0 | 20 | 0 | 0 | 2.5 | 0 | 0 | 60 | 60 | 60 | 60 | 60 | 100 | 100 | 100 | 100 | 100 | 10 | 30 | 50 | 70 | 95 | 0 | 30 | 0 | 30 | 0 | 100 | 20 | ELPCB
1 | 2022-09-01 16:21 | 237 | 183 | 3 | PA66 | 41.1 | 321.5 | 9.6 | 29.9 | 8.8 | 13.2 | 95 | 319 | 300 | 269 | 240 | 42 | 320 | 300 | 270 | 240 | 10 | 10 | 10 | 10 | 10 | 70 | 70 | 70 | 70 | 60 | 60 | 50 | 45 | 35 | 30 | 3 | 2 | 1 | 1 | 1 | 15 | 0 | 0 | 20 | 0 | 0 | 2.5 | 0 | 0 | 60 | 60 | 60 | 60 | 60 | 100 | 100 | 100 | 100 | 100 | 10 | 30 | 50 | 70 | 95 | 0 | 30 | 0 | 30 | 0 | 100 | 20 | ELPCB
1 | 2022-09-01 16:22 | 238 | 183 | 3 | PA66 | 41.2 | 322.2 | 9.6 | 29.9 | 8.3 | 14.1 | 95.1 | 319 | 300 | 269 | 241 | 43 | 320 | 300 | 270 | 240 | 10 | 10 | 10 | 10 | 10 | 70 | 70 | 70 | 70 | 60 | 60 | 50 | 45 | 35 | 30 | 3 | 2 | 1 | 1 | 1 | 15 | 0 | 0 | 20 | 0 | 0 | 2.5 | 0 | 0 | 60 | 60 | 60 | 60 | 60 | 100 | 100 | 100 | 100 | 100 | 10 | 30 | 50 | 70 | 95 | 0 | 30 | 0 | 30 | 0 | 100 | 20 | ELPCB
1 | 2022-09-01 16:22 | 239 | 183 | 3 | PA66 | 41.1 | 321.7 | 9.7 | 29.9 | 7.3 | 17.4 | 95 | 320 | 298 | 269 | 241 | 43 | 320 | 300 | 270 | 240 | 10 | 10 | 10 | 10 | 10 | 70 | 70 | 70 | 70 | 60 | 60 | 50 | 45 | 35 | 30 | 3 | 2 | 1 | 1 | 1 | 15 | 0 | 0 | 20 | 0 | 0 | 2.5 | 0 | 0 | 60 | 60 | 60 | 60 | 60 | 100 | 100 | 100 | 100 | 100 | 10 | 30 | 50 | 70 | 95 | 0 | 30 | 0 | 30 | 0 | 100 | 20 | ELPCB
1 | 2022-09-01 16:23 | 240 | 183 | 3 | PA66 | 42.1 | 322.5 | 10.1 | 29.7 | 8.4 | 13 | 95.1 | 320 | 297 | 269 | 240 | 43 | 320 | 300 | 270 | 240 | 10 | 10 | 10 | 10 | 10 | 70 | 70 | 70 | 70 | 60 | 60 | 50 | 45 | 35 | 30 | 3 | 2 | 1 | 1 | 1 | 15 | 0 | 0 | 20 | 0 | 0 | 2.5 | 0 | 0 | 60 | 60 | 60 | 60 | 60 | 100 | 100 | 100 | 100 | 100 | 10 | 30 | 50 | 70 | 95 | 0 | 30 | 0 | 30 | 0 | 100 | 20 | ELPCB
1 | 2022-09-01 17:12 | 241 | 125 | 3 | PA66 | 41.6 | 321 | 8.4 | 29.8 | 0 | 8.7 | 95.2 | 298 | 268 | 250 | 244 | 42 | 300 | 270 | 250 | 240 | 10 | 10 | 10 | 10 | 10 | 70 | 70 | 70 | 70 | 60 | 60 | 50 | 45 | 35 | 30 | 3 | 2 | 1 | 1 | 1 | 15 | 0 | 0 | 20 | 0 | 0 | 2.5 | 0 | 0 | 60 | 60 | 60 | 60 | 60 | 100 | 100 | 100 | 100 | 100 | 10 | 30 | 50 | 70 | 95 | 0 | 30 | 0 | 30 | 0 | 100 | 20 | ELPCB
1 | 2022-09-01 17:12 | 242 | 184 | 3 | PA66 | 40 | 322.1 | 9.5 | 29.8 | 6.2 | 7.7 | 94.8 | 298 | 268 | 250 | 243 | 42 | 300 | 270 | 250 | 240 | 10 | 10 | 10 | 10 | 10 | 70 | 70 | 70 | 70 | 60 | 60 | 50 | 45 | 35 | 30 | 3 | 2 | 1 | 1 | 1 | 15 | 0 | 0 | 20 | 0 | 0 | 2.5 | 0 | 0 | 60 | 60 | 60 | 60 | 60 | 100 | 100 | 100 | 100 | 100 | 10 | 30 | 50 | 70 | 95 | 0 | 30 | 0 | 30 | 0 | 100 | 20 | ELPCB
1 | 2022-09-01 17:13 | 243 | 176 | 3 | PA66 | 41.1 | 321.8 | 9.9 | 29.6 | 18.9 | 7.9 | 95.1 | 296 | 268 | 249 | 241 | 42 | 300 | 270 | 250 | 240 | 10 | 10 | 10 | 10 | 10 | 70 | 70 | 70 | 70 | 60 | 60 | 50 | 45 | 35 | 30 | 3 | 2 | 1 | 1 | 1 | 15 | 0 | 0 | 20 | 0 | 0 | 2.5 | 0 | 0 | 60 | 60 | 60 | 60 | 60 | 100 | 100 | 100 | 100 | 100 | 10 | 30 | 50 | 70 | 95 | 0 | 30 | 0 | 30 | 0 | 100 | 20 | ELPCB
1 | 2022-09-01 17:14 | 244 | 162 | 3 | PA66 | 41.5 | 322 | 10 | 29.9 | 23.4 | 9.4 | 95.1 | 295 | 268 | 248 | 239 | 42 | 300 | 270 | 250 | 240 | 10 | 10 | 10 | 10 | 10 | 70 | 70 | 70 | 70 | 60 | 60 | 50 | 45 | 35 | 30 | 3 | 2 | 1 | 1 | 1 | 15 | 0 | 0 | 20 | 0 | 0 | 2.5 | 0 | 0 | 60 | 60 | 60 | 60 | 60 | 100 | 100 | 100 | 100 | 100 | 10 | 30 | 50 | 70 | 95 | 0 | 30 | 0 | 30 | 0 | 100 | 20 | ELPCB
1 | 2022-09-01 17:14 | 245 | 157 | 3 | PA66 | 41.6 | 322.3 | 10 | 29.9 | 22.2 | 15.3 | 95 | 294 | 267 | 248 | 237 | 42 | 300 | 270 | 250 | 240 | 10 | 10 | 10 | 10 | 10 | 70 | 70 | 70 | 70 | 60 | 60 | 50 | 45 | 35 | 30 | 3 | 2 | 1 | 1 | 1 | 15 | 0 | 0 | 20 | 0 | 0 | 2.5 | 0 | 0 | 60 | 60 | 60 | 60 | 60 | 100 | 100 | 100 | 100 | 100 | 10 | 30 | 50 | 70 | 95 | 0 | 30 | 0 | 30 | 0 | 100 | 20 | ELPCB
1 | 2022-09-01 17:17 | 246 | 183 | 3 | PA66 | 41.6 | 320.8 | 6.1 | 29.9 | 5.4 | 9.6 | 95.2 | 295 | 270 | 248 | 237 | 42 | 300 | 270 | 250 | 240 | 20 | 20 | 20 | 20 | 10 | 70 | 70 | 70 | 70 | 60 | 60 | 50 | 45 | 35 | 30 | 3 | 2 | 1 | 1 | 1 | 15 | 0 | 0 | 20 | 0 | 0 | 2.5 | 0 | 0 | 60 | 60 | 60 | 60 | 60 | 100 | 100 | 100 | 100 | 100 | 10 | 30 | 50 | 70 | 95 | 0 | 30 | 0 | 30 | 0 | 100 | 20 | ELPCB
1 | 2022-09-01 17:17 | 247 | 186 | 0 | PA66 | 37.7 | 321.7 | 6.2 | 29.7 | 8.5 | 14.6 | 95 | 296 | 271 | 249 | 237 | 42 | 300 | 270 | 250 | 240 | 20 | 20 | 20 | 20 | 10 | 70 | 70 | 70 | 70 | 60 | 60 | 50 | 45 | 35 | 30 | 3 | 2 | 1 | 1 | 1 | 15 | 0 | 0 | 20 | 0 | 0 | 2.5 | 0 | 0 | 60 | 60 | 60 | 60 | 60 | 100 | 100 | 100 | 100 | 100 | 10 | 30 | 50 | 70 | 95 | 0 | 30 | 0 | 30 | 0 | 100 | 20 | ELPCB
1 | 2022-09-01 17:18 | 248 | 185 | 0 | PA66 | 37.8 | 321.5 | 6.3 | 29.8 | 7.4 | 9.6 | 95.1 | 297 | 271 | 249 | 238 | 42 | 300 | 270 | 250 | 240 | 20 | 20 | 20 | 20 | 10 | 70 | 70 | 70 | 70 | 60 | 60 | 50 | 45 | 35 | 30 | 3 | 2 | 1 | 1 | 1 | 15 | 0 | 0 | 20 | 0 | 0 | 2.5 | 0 | 0 | 60 | 60 | 60 | 60 | 60 | 100 | 100 | 100 | 100 | 100 | 10 | 30 | 50 | 70 | 95 | 0 | 30 | 0 | 30 | 0 | 100 | 20 | ELPCB
1 | 2022-09-01 17:20 | 249 | 185 | 0 | PA66 | 37.9 | 321.3 | 4.6 | 29.9 | 4 | 9.8 | 94.9 | 298 | 268 | 250 | 241 | 42 | 300 | 270 | 250 | 240 | 30 | 30 | 30 | 30 | 20 | 70 | 70 | 70 | 70 | 60 | 60 | 50 | 45 | 35 | 30 | 3 | 2 | 1 | 1 | 1 | 15 | 0 | 0 | 20 | 0 | 0 | 2.5 | 0 | 0 | 60 | 60 | 60 | 60 | 60 | 100 | 100 | 100 | 100 | 100 | 10 | 30 | 50 | 70 | 95 | 0 | 30 | 0 | 30 | 0 | 100 | 20 | ELPCB
1 | 2022-09-01 17:21 | 250 | 185 | 0 | PA66 | 37.5 | 322.2 | 4.9 | 29.9 | 9.5 | 12.4 | 95.1 | 299 | 268 | 250 | 241 | 42 | 300 | 270 | 250 | 240 | 30 | 30 | 30 | 30 | 20 | 70 | 70 | 70 | 70 | 60 | 60 | 50 | 45 | 35 | 30 | 3 | 2 | 1 | 1 | 1 | 15 | 0 | 0 | 20 | 0 | 0 | 2.5 | 0 | 0 | 60 | 60 | 60 | 60 | 60 | 100 | 100 | 100 | 100 | 100 | 10 | 30 | 50 | 70 | 95 | 0 | 30 | 0 | 30 | 0 | 100 | 20 | ELPCB
1 | 2022-09-01 17:21 | 251 | 185 | 0 | PA66 | 36.5 | 320.7 | 5 | 29.9 | 8.5 | 11.1 | 95 | 299 | 268 | 250 | 241 | 42 | 300 | 270 | 250 | 240 | 30 | 30 | 30 | 30 | 20 | 70 | 70 | 70 | 70 | 60 | 60 | 50 | 45 | 35 | 30 | 3 | 2 | 1 | 1 | 1 | 15 | 0 | 0 | 20 | 0 | 0 | 2.5 | 0 | 0 | 60 | 60 | 60 | 60 | 60 | 100 | 100 | 100 | 100 | 100 | 10 | 30 | 50 | 70 | 95 | 0 | 30 | 0 | 30 | 0 | 100 | 20 | ELPCB
1 | 2022-09-01 17:22 | 252 | 184 | 0 | PA66 | 36.6 | 321.3 | 6.1 | 29.8 | 8.5 | 13.5 | 95 | 299 | 267 | 250 | 240 | 42 | 300 | 270 | 250 | 240 | 30 | 30 | 30 | 30 | 20 | 70 | 70 | 70 | 70 | 60 | 60 | 50 | 45 | 35 | 30 | 3 | 2 | 1 | 1 | 1 | 15 | 0 | 0 | 20 | 0 | 0 | 2.5 | 0 | 0 | 60 | 60 | 60 | 60 | 60 | 100 | 100 | 100 | 100 | 100 | 10 | 30 | 50 | 70 | 95 | 0 | 30 | 0 | 30 | 0 | 100 | 20 | ELPCB
1 | 2022-09-01 17:23 | 253 |  | 3 | PA66 | 37.6 | 321.8 | 10.5 | 80.4 | 84.4 | 1.1 | 95 | 298 | 268 | 249 | 240 | 42 | 300 | 270 | 250 | 240 | 30 | 30 | 30 | 30 | 20 | 70 | 70 | 70 | 70 | 60 | 60 | 50 | 45 | 35 | 30 | 3 | 2 | 1 | 1 | 1 | 15 | 0 | 0 | 20 | 0 | 0 | 2.5 | 0 | 0 | 60 | 60 | 60 | 60 | 60 | 100 | 100 | 100 | 100 | 100 | 10 | 30 | 50 | 70 | 95 | 0 | 30 | 0 | 30 | 0 | 100 | 20 | ELPCB
1 | 2022-09-01 17:24 | 254 | 185 | 0 | PA66 | 42.1 | 321 | 4.9 | 29.8 | 4.5 | 8.2 | 95.1 | 300 | 270 | 249 | 239 | 42 | 300 | 270 | 250 | 240 | 30 | 30 | 30 | 30 | 20 | 80 | 80 | 80 | 80 | 60 | 60 | 50 | 45 | 35 | 30 | 3 | 2 | 1 | 1 | 1 | 15 | 0 | 0 | 20 | 0 | 0 | 2.5 | 0 | 0 | 60 | 60 | 60 | 60 | 60 | 100 | 100 | 100 | 100 | 100 | 10 | 30 | 50 | 70 | 95 | 0 | 30 | 0 | 30 | 0 | 100 | 20 | ELPCB
1 | 2022-09-01 17:25 | 255 | 184 | 0 | PA66 | 36.8 | 321.1 | 4.9 | 29.8 | 9.2 | 12.2 | 95 | 301 | 271 | 249 | 238 | 42 | 300 | 270 | 250 | 240 | 30 | 30 | 30 | 30 | 20 | 80 | 80 | 80 | 80 | 60 | 60 | 50 | 45 | 35 | 30 | 3 | 2 | 1 | 1 | 1 | 15 | 0 | 0 | 20 | 0 | 0 | 2.5 | 0 | 0 | 60 | 60 | 60 | 60 | 60 | 100 | 100 | 100 | 100 | 100 | 10 | 30 | 50 | 70 | 95 | 0 | 30 | 0 | 30 | 0 | 100 | 20 | ELPCB
1 | 2022-09-01 17:25 | 256 | 184 | 0 | PA66 | 36.5 | 320.7 | 4.9 | 29.8 | 10.1 | 11.3 | 95 | 301 | 271 | 250 | 238 | 42 | 300 | 270 | 250 | 240 | 30 | 30 | 30 | 30 | 20 | 80 | 80 | 80 | 80 | 60 | 60 | 50 | 45 | 35 | 30 | 3 | 2 | 1 | 1 | 1 | 15 | 0 | 0 | 20 | 0 | 0 | 2.5 | 0 | 0 | 60 | 60 | 60 | 60 | 60 | 100 | 100 | 100 | 100 | 100 | 10 | 30 | 50 | 70 | 95 | 0 | 30 | 0 | 30 | 0 | 100 | 20 | ELPCB
1 | 2022-09-01 17:26 | 257 | 178 | 3 | PA66 | 36.5 | 321.7 | 4.9 | 29.9 | 10.1 | 12.4 | 95 | 300 | 270 | 249 | 238 | 42 | 300 | 270 | 250 | 240 | 30 | 30 | 30 | 30 | 20 | 80 | 80 | 80 | 80 | 60 | 60 | 50 | 45 | 35 | 30 | 3 | 2 | 1 | 1 | 1 | 15 | 0 | 0 | 20 | 0 | 0 | 2.5 | 0 | 0 | 60 | 60 | 60 | 60 | 60 | 100 | 100 | 100 | 100 | 100 | 10 | 30 | 50 | 70 | 95 | 0 | 30 | 0 | 30 | 0 | 100 | 20 | ELPCB
1 | 2022-09-01 17:27 | 258 | 180 | 3 | PA66 | 36.5 | 320.9 | 4.9 | 29.9 | 9.1 | 12.8 | 95.2 | 301 | 269 | 250 | 238 | 42 | 300 | 270 | 250 | 240 | 30 | 30 | 30 | 30 | 20 | 80 | 80 | 80 | 80 | 60 | 60 | 50 | 45 | 35 | 30 | 3 | 2 | 1 | 1 | 1 | 15 | 0 | 0 | 20 | 0 | 0 | 2.5 | 0 | 0 | 60 | 60 | 60 | 60 | 60 | 100 | 100 | 100 | 100 | 100 | 10 | 30 | 50 | 70 | 95 | 0 | 30 | 0 | 30 | 0 | 100 | 20 | ELPCB
1 | 2022-09-01 17:27 | 259 | 174 | 3 | PA66 | 36.5 | 322.1 | 4.9 | 29.8 | 7.7 | 12.6 | 95.2 | 301 | 269 | 249 | 238 | 42 | 300 | 270 | 250 | 240 | 30 | 30 | 30 | 30 | 20 | 80 | 80 | 80 | 80 | 60 | 60 | 50 | 45 | 35 | 30 | 3 | 2 | 1 | 1 | 1 | 15 | 0 | 0 | 20 | 0 | 0 | 2.5 | 0 | 0 | 60 | 60 | 60 | 60 | 60 | 100 | 100 | 100 | 100 | 100 | 10 | 30 | 50 | 70 | 95 | 0 | 30 | 0 | 30 | 0 | 100 | 20 | ELPCB
1 | 2022-09-01 17:28 | 260 | 173 | 3 | PA66 | 36.5 | 322.4 | 5.1 | 29.9 | 6.6 | 12.1 | 95 | 300 | 270 | 249 | 238 | 42 | 300 | 270 | 250 | 240 | 30 | 30 | 30 | 30 | 20 | 80 | 80 | 80 | 80 | 60 | 60 | 50 | 45 | 35 | 30 | 3 | 2 | 1 | 1 | 1 | 15 | 0 | 0 | 20 | 0 | 0 | 2.5 | 0 | 0 | 60 | 60 | 60 | 60 | 60 | 100 | 100 | 100 | 100 | 100 | 10 | 30 | 50 | 70 | 95 | 0 | 30 | 0 | 30 | 0 | 100 | 20 | ELPCB
1 | 2022-09-01 17:30 | 261 | 183 | 0 | PA66 | 36.7 | 320.7 | 4.1 | 29.9 | 1.6 | 10.6 | 95 | 299 | 270 | 248 | 240 | 42 | 300 | 270 | 250 | 240 | 40 | 40 | 40 | 40 | 30 | 80 | 80 | 80 | 80 | 60 | 60 | 50 | 45 | 35 | 30 | 3 | 2 | 1 | 1 | 1 | 15 | 0 | 0 | 20 | 0 | 0 | 2.5 | 0 | 0 | 60 | 60 | 60 | 60 | 60 | 100 | 100 | 100 | 100 | 100 | 10 | 30 | 50 | 70 | 95 | 0 | 30 | 0 | 30 | 0 | 100 | 20 | ELPCB
1 | 2022-09-01 17:31 | 262 | 183 | 0 | PA66 | 35.7 | 320.7 | 4.3 | 29.8 | 9.7 | 9.9 | 95.1 | 300 | 270 | 249 | 241 | 42 | 300 | 270 | 250 | 240 | 40 | 40 | 40 | 40 | 30 | 80 | 80 | 80 | 80 | 60 | 60 | 50 | 45 | 35 | 30 | 3 | 2 | 1 | 1 | 1 | 15 | 0 | 0 | 20 | 0 | 0 | 2.5 | 0 | 0 | 60 | 60 | 60 | 60 | 60 | 100 | 100 | 100 | 100 | 100 | 10 | 30 | 50 | 70 | 95 | 0 | 30 | 0 | 30 | 0 | 100 | 20 | ELPCB
1 | 2022-09-01 17:31 | 263 | 183 | 0 | PA66 | 35.9 | 321.8 | 4.4 | 29.9 | 8.4 | 11.1 | 95.1 | 300 | 270 | 250 | 242 | 42 | 300 | 270 | 250 | 240 | 40 | 40 | 40 | 40 | 30 | 80 | 80 | 80 | 80 | 60 | 60 | 50 | 45 | 35 | 30 | 3 | 2 | 1 | 1 | 1 | 15 | 0 | 0 | 20 | 0 | 0 | 2.5 | 0 | 0 | 60 | 60 | 60 | 60 | 60 | 100 | 100 | 100 | 100 | 100 | 10 | 30 | 50 | 70 | 95 | 0 | 30 | 0 | 30 | 0 | 100 | 20 | ELPCB
1 | 2022-09-01 17:32 | 264 | 183 | 0 | PA66 | 35.9 | 321.5 | 4.3 | 29.8 | 9.4 | 11.8 | 95 | 300 | 269 | 250 | 243 | 42 | 300 | 270 | 250 | 240 | 40 | 40 | 40 | 40 | 30 | 80 | 80 | 80 | 80 | 60 | 60 | 50 | 45 | 35 | 30 | 3 | 2 | 1 | 1 | 1 | 15 | 0 | 0 | 20 | 0 | 0 | 2.5 | 0 | 0 | 60 | 60 | 60 | 60 | 60 | 100 | 100 | 100 | 100 | 100 | 10 | 30 | 50 | 70 | 95 | 0 | 30 | 0 | 30 | 0 | 100 | 20 | ELPCB
1 | 2022-09-01 17:34 | 265 | 183 | 0 | PA66 | 35.9 | 321.6 | 3.7 | 29.7 | 4 | 8.9 | 95.2 | 299 | 270 | 249 | 239 | 42 | 300 | 270 | 250 | 240 | 50 | 50 | 50 | 50 | 40 | 80 | 80 | 80 | 80 | 60 | 60 | 50 | 45 | 35 | 30 | 3 | 2 | 1 | 1 | 1 | 15 | 0 | 0 | 20 | 0 | 0 | 2.5 | 0 | 0 | 60 | 60 | 60 | 60 | 60 | 100 | 100 | 100 | 100 | 100 | 10 | 30 | 50 | 70 | 95 | 0 | 30 | 0 | 30 | 0 | 100 | 20 | ELPCB
1 | 2022-09-01 17:34 | 266 | 183 | 0 | PA66 | 35.1 | 321.2 | 3.9 | 29.6 | 11.8 | 14.9 | 95 | 300 | 270 | 250 | 239 | 42 | 300 | 270 | 250 | 240 | 50 | 50 | 50 | 50 | 40 | 80 | 80 | 80 | 80 | 60 | 60 | 50 | 45 | 35 | 30 | 3 | 2 | 1 | 1 | 1 | 15 | 0 | 0 | 20 | 0 | 0 | 2.5 | 0 | 0 | 60 | 60 | 60 | 60 | 60 | 100 | 100 | 100 | 100 | 100 | 10 | 30 | 50 | 70 | 95 | 0 | 30 | 0 | 30 | 0 | 100 | 20 | ELPCB
1 | 2022-09-01 17:37 | 267 | 184 | 0 | PA66 | 35.5 | 320.6 | 3.6 | 29.8 | 6.8 | 9.7 | 95 | 300 | 270 | 250 | 239 | 42 | 300 | 270 | 250 | 240 | 60 | 60 | 60 | 60 | 50 | 80 | 80 | 80 | 80 | 60 | 60 | 50 | 45 | 35 | 30 | 3 | 2 | 1 | 1 | 1 | 15 | 0 | 0 | 20 | 0 | 0 | 2.5 | 0 | 0 | 60 | 60 | 60 | 60 | 60 | 100 | 100 | 100 | 100 | 100 | 10 | 30 | 50 | 70 | 95 | 0 | 30 | 0 | 30 | 0 | 100 | 20 | ELPCB
1 | 2022-09-01 17:37 | 268 | 183 | 0 | PA66 | 36.4 | 321.3 | 3.7 | 29.4 | 11.3 | 8.8 | 95.3 | 300 | 270 | 250 | 239 | 43 | 300 | 270 | 250 | 240 | 60 | 60 | 60 | 60 | 50 | 80 | 80 | 80 | 80 | 60 | 60 | 50 | 45 | 35 | 30 | 3 | 2 | 1 | 1 | 1 | 15 | 0 | 0 | 20 | 0 | 0 | 2.5 | 0 | 0 | 60 | 60 | 60 | 60 | 60 | 100 | 100 | 100 | 100 | 100 | 10 | 30 | 50 | 70 | 95 | 0 | 30 | 0 | 30 | 0 | 100 | 20 | ELPCB
1 | 2022-09-01 17:38 | 269 | 183 | 0 | PA66 | 35.2 | 323 | 3.7 | 29.4 | 11.9 | 12.5 | 95 | 300 | 269 | 250 | 239 | 43 | 300 | 270 | 250 | 240 | 60 | 60 | 60 | 60 | 50 | 80 | 80 | 80 | 80 | 60 | 60 | 50 | 45 | 35 | 30 | 3 | 2 | 1 | 1 | 1 | 15 | 0 | 0 | 20 | 0 | 0 | 2.5 | 0 | 0 | 60 | 60 | 60 | 60 | 60 | 100 | 100 | 100 | 100 | 100 | 10 | 30 | 50 | 70 | 95 | 0 | 30 | 0 | 30 | 0 | 100 | 20 | ELPCB
1 | 2022-09-01 17:38 | 270 | 182 | 3 | PA66 | 35.3 | 321.3 | 3.9 | 29.5 | 6.6 | 10.2 | 95.3 | 300 | 269 | 250 | 239 | 43 | 300 | 270 | 250 | 240 | 60 | 60 | 60 | 60 | 50 | 80 | 80 | 80 | 80 | 60 | 60 | 50 | 45 | 35 | 30 | 3 | 2 | 1 | 1 | 1 | 15 | 0 | 0 | 20 | 0 | 0 | 2.5 | 0 | 0 | 60 | 60 | 60 | 60 | 60 | 100 | 100 | 100 | 100 | 100 | 10 | 30 | 50 | 70 | 95 | 0 | 30 | 0 | 30 | 0 | 100 | 20 | ELPCB
1 | 2022-09-01 17:39 | 271 | 182 | 3 | PA66 | 35.5 | 321.2 | 3.8 | 29.9 | 7.8 | 13.5 | 95.1 | 300 | 269 | 250 | 240 | 43 | 300 | 270 | 250 | 240 | 60 | 60 | 60 | 60 | 50 | 80 | 80 | 80 | 80 | 60 | 60 | 50 | 45 | 35 | 30 | 3 | 2 | 1 | 1 | 1 | 15 | 0 | 0 | 20 | 0 | 0 | 2.5 | 0 | 0 | 60 | 60 | 60 | 60 | 60 | 100 | 100 | 100 | 100 | 100 | 10 | 30 | 50 | 70 | 95 | 0 | 30 | 0 | 30 | 0 | 100 | 20 | ELPCB
1 | 2022-09-01 17:41 | 272 | 183 | 3 | PA66 | 35.4 | 322.1 | 3.5 | 29.7 | 2.5 | 11.1 | 95 | 299 | 270 | 249 | 239 | 43 | 300 | 270 | 250 | 240 | 70 | 70 | 70 | 70 | 60 | 80 | 80 | 80 | 80 | 60 | 60 | 50 | 45 | 35 | 30 | 3 | 2 | 1 | 1 | 1 | 15 | 0 | 0 | 20 | 0 | 0 | 2.5 | 0 | 0 | 60 | 60 | 60 | 60 | 60 | 100 | 100 | 100 | 100 | 100 | 10 | 30 | 50 | 70 | 95 | 0 | 30 | 0 | 30 | 0 | 100 | 20 | ELPCB
1 | 2022-09-01 17:42 | 273 | 182 | 3 | PA66 | 34.8 | 321.8 | 3.6 | 29.7 | 8 | 10.3 | 95.2 | 300 | 271 | 250 | 239 | 43 | 300 | 270 | 250 | 240 | 70 | 70 | 70 | 70 | 60 | 80 | 80 | 80 | 80 | 60 | 60 | 50 | 45 | 35 | 30 | 3 | 2 | 1 | 1 | 1 | 15 | 0 | 0 | 20 | 0 | 0 | 2.5 | 0 | 0 | 60 | 60 | 60 | 60 | 60 | 100 | 100 | 100 | 100 | 100 | 10 | 30 | 50 | 70 | 95 | 0 | 30 | 0 | 30 | 0 | 100 | 20 | ELPCB
1 | 2022-09-01 17:42 | 274 | 183 | 3 | PA66 | 35.2 | 321.1 | 3.6 | 29.6 | 6.5 | 11.5 | 95.1 | 300 | 270 | 250 | 238 | 43 | 300 | 270 | 250 | 240 | 70 | 70 | 70 | 70 | 60 | 80 | 80 | 80 | 80 | 60 | 60 | 50 | 45 | 35 | 30 | 3 | 2 | 1 | 1 | 1 | 15 | 0 | 0 | 20 | 0 | 0 | 2.5 | 0 | 0 | 60 | 60 | 60 | 60 | 60 | 100 | 100 | 100 | 100 | 100 | 10 | 30 | 50 | 70 | 95 | 0 | 30 | 0 | 30 | 0 | 100 | 20 | ELPCB
1 | 2022-09-01 17:43 | 275 | 182 | 3 | PA66 | 35.2 | 321 | 3.7 | 29.8 | 7.7 | 12.8 | 95.1 | 300 | 269 | 250 | 238 | 43 | 300 | 270 | 250 | 240 | 70 | 70 | 70 | 70 | 60 | 80 | 80 | 80 | 80 | 60 | 60 | 50 | 45 | 35 | 30 | 3 | 2 | 1 | 1 | 1 | 15 | 0 | 0 | 20 | 0 | 0 | 2.5 | 0 | 0 | 60 | 60 | 60 | 60 | 60 | 100 | 100 | 100 | 100 | 100 | 10 | 30 | 50 | 70 | 95 | 0 | 30 | 0 | 30 | 0 | 100 | 20 | ELPCB
1 | 2022-09-01 17:44 | 276 |  | 3 | PA66 | 35.3 | 320 | 10.5 | 83.3 | 86.8 | 1 | 95.1 | 300 | 269 | 250 | 238 | 43 | 300 | 270 | 250 | 240 | 70 | 70 | 70 | 70 | 60 | 80 | 80 | 80 | 80 | 60 | 60 | 50 | 45 | 35 | 30 | 3 | 2 | 1 | 1 | 1 | 15 | 0 | 0 | 20 | 0 | 0 | 2.5 | 0 | 0 | 60 | 60 | 60 | 60 | 60 | 100 | 100 | 100 | 100 | 100 | 10 | 30 | 50 | 70 | 95 | 0 | 30 | 0 | 30 | 0 | 100 | 20 | ELPCB
1 | 2022-09-01 17:47 | 277 | 170 | 3 | PA66 | 35.3 | 321.7 | 3.6 | 29.6 | 13.5 | 9 | 94.9 | 300 | 270 | 250 | 241 | 43 | 300 | 270 | 250 | 240 | 70 | 70 | 70 | 70 | 60 | 80 | 80 | 80 | 80 | 60 | 60 | 50 | 45 | 35 | 30 | 3 | 2 | 1 | 1 | 1 | 10 | 0 | 0 | 10 | 0 | 0 | 2.5 | 0 | 0 | 60 | 60 | 60 | 60 | 60 | 100 | 100 | 100 | 100 | 100 | 10 | 30 | 50 | 70 | 95 | 0 | 30 | 0 | 30 | 0 | 100 | 20 | ELPCB
1 | 2022-09-01 17:47 | 278 | 182 | 3 | PA66 | 35.2 | 322 | 3.6 | 29.6 | 14.5 | 8.3 | 95.1 | 300 | 270 | 250 | 241 | 43 | 300 | 270 | 250 | 240 | 70 | 70 | 70 | 70 | 60 | 80 | 80 | 80 | 80 | 60 | 60 | 50 | 45 | 35 | 30 | 3 | 2 | 1 | 1 | 1 | 10 | 0 | 0 | 10 | 0 | 0 | 2.5 | 0 | 0 | 60 | 60 | 60 | 60 | 60 | 100 | 100 | 100 | 100 | 100 | 10 | 30 | 50 | 70 | 95 | 0 | 30 | 0 | 30 | 0 | 100 | 20 | ELPCB
1 | 2022-09-01 17:48 | 279 | 182 | 3 | PA66 | 35.2 | 321.1 | 3.6 | 29.7 | 14 | 11.7 | 95 | 300 | 270 | 250 | 240 | 43 | 300 | 270 | 250 | 240 | 70 | 70 | 70 | 70 | 60 | 80 | 80 | 80 | 80 | 60 | 60 | 50 | 45 | 35 | 30 | 3 | 2 | 1 | 1 | 1 | 10 | 0 | 0 | 10 | 0 | 0 | 2.5 | 0 | 0 | 60 | 60 | 60 | 60 | 60 | 100 | 100 | 100 | 100 | 100 | 10 | 30 | 50 | 70 | 95 | 0 | 30 | 0 | 30 | 0 | 100 | 20 | ELPCB
1 | 2022-09-01 17:48 | 280 | 161 | 3 | PA66 | 35.2 | 320.3 | 3.6 | 29.5 | 13.8 | 10.2 | 95 | 299 | 271 | 249 | 239 | 43 | 300 | 270 | 250 | 240 | 70 | 70 | 70 | 70 | 60 | 80 | 80 | 80 | 80 | 60 | 60 | 50 | 45 | 35 | 30 | 3 | 2 | 1 | 1 | 1 | 10 | 0 | 0 | 10 | 0 | 0 | 2.5 | 0 | 0 | 60 | 60 | 60 | 60 | 60 | 100 | 100 | 100 | 100 | 100 | 10 | 30 | 50 | 70 | 95 | 0 | 30 | 0 | 30 | 0 | 100 | 20 | ELPCB
1 | 2022-09-01 17:49 | 281 | 166 | 3 | PA66 | 35.1 | 321.5 | 3.6 | 29.9 | 14.5 | 9.9 | 95 | 300 | 269 | 248 | 238 | 43 | 300 | 270 | 250 | 240 | 70 | 70 | 70 | 70 | 60 | 80 | 80 | 80 | 80 | 60 | 60 | 50 | 45 | 35 | 30 | 3 | 2 | 1 | 1 | 1 | 10 | 0 | 0 | 10 | 0 | 0 | 2.5 | 0 | 0 | 60 | 60 | 60 | 60 | 60 | 100 | 100 | 100 | 100 | 100 | 10 | 30 | 50 | 70 | 95 | 0 | 30 | 0 | 30 | 0 | 100 | 20 | ELPCB
1 | 2022-09-01 17:50 | 282 | 172 | 3 | PA66 | 35.1 | 321.6 | 3.6 | 29.9 | 16.4 | 12.9 | 95.1 | 300 | 269 | 248 | 238 | 43 | 300 | 270 | 250 | 240 | 70 | 70 | 70 | 70 | 60 | 80 | 80 | 80 | 80 | 60 | 60 | 50 | 45 | 35 | 30 | 3 | 2 | 1 | 1 | 1 | 10 | 0 | 0 | 10 | 0 | 0 | 2.5 | 0 | 0 | 60 | 60 | 60 | 60 | 60 | 100 | 100 | 100 | 100 | 100 | 10 | 30 | 50 | 70 | 95 | 0 | 30 | 0 | 30 | 0 | 100 | 20 | ELPCB
1 | 2022-09-01 17:50 | 283 | 167 | 3 | PA66 | 35.2 | 321.5 | 3.8 | 29.9 | 17.4 | 10.5 | 95 | 300 | 269 | 248 | 238 | 43 | 300 | 270 | 250 | 240 | 70 | 70 | 70 | 70 | 60 | 80 | 80 | 80 | 80 | 60 | 60 | 50 | 45 | 35 | 30 | 3 | 2 | 1 | 1 | 1 | 10 | 0 | 0 | 10 | 0 | 0 | 2.5 | 0 | 0 | 60 | 60 | 60 | 60 | 60 | 100 | 100 | 100 | 100 | 100 | 10 | 30 | 50 | 70 | 95 | 0 | 30 | 0 | 30 | 0 | 100 | 20 | ELPCB
1 | 2022-09-01 17:51 | 284 | 162 | 3 | PA66 | 35.3 | 320.3 | 3.6 | 29.5 | 17.4 | 14.4 | 95.1 | 299 | 270 | 248 | 238 | 43 | 300 | 270 | 250 | 240 | 70 | 70 | 70 | 70 | 60 | 80 | 80 | 80 | 80 | 60 | 60 | 50 | 45 | 35 | 30 | 3 | 2 | 1 | 1 | 1 | 10 | 0 | 0 | 10 | 0 | 0 | 2.5 | 0 | 0 | 60 | 60 | 60 | 60 | 60 | 100 | 100 | 100 | 100 | 100 | 10 | 30 | 50 | 70 | 95 | 0 | 30 | 0 | 30 | 0 | 100 | 20 | ELPCB
1 | 2022-09-01 17:53 | 285 | 183 | 0 | PA66 | 35.2 | 321.7 | 3.4 | 29.9 | 8.6 | 8.6 | 95.2 | 299 | 271 | 250 | 242 | 43 | 300 | 270 | 250 | 240 | 70 | 70 | 70 | 70 | 60 | 80 | 80 | 80 | 80 | 60 | 60 | 50 | 45 | 35 | 30 | 3 | 2 | 1 | 1 | 1 | 20 | 0 | 0 | 25 | 0 | 0 | 2.5 | 0 | 0 | 60 | 60 | 60 | 60 | 60 | 100 | 100 | 100 | 100 | 100 | 10 | 30 | 50 | 70 | 95 | 0 | 30 | 0 | 30 | 0 | 100 | 20 | ELPCB
1 | 2022-09-01 17:54 | 286 | 183 | 0 | PA66 | 34.8 | 320.6 | 3.6 | 29.8 | 10.7 | 13 | 95.1 | 300 | 271 | 250 | 242 | 43 | 300 | 270 | 250 | 240 | 70 | 70 | 70 | 70 | 60 | 80 | 80 | 80 | 80 | 60 | 60 | 50 | 45 | 35 | 30 | 3 | 2 | 1 | 1 | 1 | 20 | 0 | 0 | 25 | 0 | 0 | 2.5 | 0 | 0 | 60 | 60 | 60 | 60 | 60 | 100 | 100 | 100 | 100 | 100 | 10 | 30 | 50 | 70 | 95 | 0 | 30 | 0 | 30 | 0 | 100 | 20 | ELPCB
1 | 2022-09-01 18:02 | 287 | 162 | 3 | PA66 | 35.2 | 322.4 | 4.7 | 29.8 | 0 | 7.5 | 80.2 | 285 | 267 | 249 | 237 | 43 | 290 | 270 | 250 | 240 | 30 | 30 | 25 | 25 | 20 | 50 | 50 | 50 | 50 | 40 | 60 | 50 | 45 | 35 | 30 | 3 | 2 | 1 | 1 | 1 | 15 | 0 | 0 | 20 | 0 | 0 | 2.5 | 0 | 0 | 60 | 60 | 60 | 60 | 60 | 100 | 100 | 100 | 100 | 100 | 10 | 30 | 50 | 60 | 80 | 0 | 30 | 0 | 30 | 0 | 90 | 20 | ELPCB
1 | 2022-09-01 18:03 | 288 | 183 | 3 | PA66 | 36.9 | 322.7 | 4.6 | 29.8 | 0 | 7.3 | 80 | 283 | 265 | 249 | 236 | 43 | 290 | 270 | 250 | 240 | 30 | 30 | 25 | 25 | 20 | 50 | 50 | 50 | 50 | 40 | 60 | 50 | 45 | 35 | 30 | 3 | 2 | 1 | 1 | 1 | 15 | 0 | 0 | 20 | 0 | 0 | 2.5 | 0 | 0 | 60 | 60 | 60 | 60 | 60 | 100 | 100 | 100 | 100 | 100 | 10 | 30 | 50 | 60 | 80 | 0 | 30 | 0 | 30 | 0 | 90 | 20 | ELPCB
1 | 2022-09-01 18:03 | 289 | 182 | 3 | PA66 | 36.2 | 321 | 4.6 | 29.6 | 0 | 7.6 | 80.1 | 281 | 264 | 249 | 235 | 43 | 290 | 270 | 250 | 240 | 30 | 30 | 25 | 25 | 20 | 50 | 50 | 50 | 50 | 40 | 60 | 50 | 45 | 35 | 30 | 3 | 2 | 1 | 1 | 1 | 15 | 0 | 0 | 20 | 0 | 0 | 2.5 | 0 | 0 | 60 | 60 | 60 | 60 | 60 | 100 | 100 | 100 | 100 | 100 | 10 | 30 | 50 | 60 | 80 | 0 | 30 | 0 | 30 | 0 | 90 | 20 | ELPCB
1 | 2022-09-01 18:04 | 290 | 174 | 3 | PA66 | 36.2 | 321.6 | 4.6 | 29.8 | 1.2 | 8.8 | 79.9 | 279 | 263 | 248 | 234 | 43 | 290 | 270 | 250 | 240 | 30 | 30 | 25 | 25 | 20 | 50 | 50 | 50 | 50 | 40 | 60 | 50 | 45 | 35 | 30 | 3 | 2 | 1 | 1 | 1 | 15 | 0 | 0 | 20 | 0 | 0 | 2.5 | 0 | 0 | 60 | 60 | 60 | 60 | 60 | 100 | 100 | 100 | 100 | 100 | 10 | 30 | 50 | 60 | 80 | 0 | 30 | 0 | 30 | 0 | 90 | 20 | ELPCB
1 | 2022-09-01 18:04 | 291 | 163 | 3 | PA66 | 36.2 | 321.6 | 4.6 | 29.9 | 4.3 | 11.5 | 80.4 | 277 | 262 | 247 | 231 | 43 | 290 | 270 | 250 | 240 | 30 | 30 | 25 | 25 | 20 | 50 | 50 | 50 | 50 | 40 | 60 | 50 | 45 | 35 | 30 | 3 | 2 | 1 | 1 | 1 | 15 | 0 | 0 | 20 | 0 | 0 | 2.5 | 0 | 0 | 60 | 60 | 60 | 60 | 60 | 100 | 100 | 100 | 100 | 100 | 10 | 30 | 50 | 60 | 80 | 0 | 30 | 0 | 30 | 0 | 90 | 20 | ELPCB
1 | 2022-09-01 18:17 | 292 | 185 | 3 | PA66 | 36.2 | 321.6 | 5.1 | 29.5 | 8.7 | 7.5 | 105.2 | 290 | 272 | 252 | 241 | 43 | 290 | 270 | 250 | 240 | 30 | 30 | 25 | 25 | 20 | 50 | 50 | 50 | 50 | 40 | 60 | 50 | 45 | 35 | 30 | 3 | 2 | 1 | 1 | 1 | 15 | 0 | 0 | 20 | 0 | 0 | 2.5 | 0 | 0 | 60 | 60 | 60 | 60 | 60 | 100 | 100 | 100 | 100 | 100 | 10 | 30 | 60 | 80 | 105 | 0 | 30 | 0 | 30 | 0 | 110 | 20 | ELPCB
1 | 2022-09-01 18:18 | 293 | 186 | 0 | PA66 | 36.7 | 321.9 | 5.3 | 29.9 | 22.5 | 7.6 | 105.3 | 290 | 271 | 251 | 241 | 43 | 290 | 270 | 250 | 240 | 30 | 30 | 25 | 25 | 20 | 50 | 50 | 50 | 50 | 40 | 60 | 50 | 45 | 35 | 30 | 3 | 2 | 1 | 1 | 1 | 15 | 0 | 0 | 20 | 0 | 0 | 2.5 | 0 | 0 | 60 | 60 | 60 | 60 | 60 | 100 | 100 | 100 | 100 | 100 | 10 | 30 | 60 | 80 | 105 | 0 | 30 | 0 | 30 | 0 | 110 | 20 | ELPCB
1 | 2022-09-01 18:18 | 294 | 186 | 0 | PA66 | 36.9 | 321.4 | 5.3 | 29.7 | 22.3 | 8.3 | 105.1 | 290 | 270 | 251 | 241 | 43 | 290 | 270 | 250 | 240 | 30 | 30 | 25 | 25 | 20 | 50 | 50 | 50 | 50 | 40 | 60 | 50 | 45 | 35 | 30 | 3 | 2 | 1 | 1 | 1 | 15 | 0 | 0 | 20 | 0 | 0 | 2.5 | 0 | 0 | 60 | 60 | 60 | 60 | 60 | 100 | 100 | 100 | 100 | 100 | 10 | 30 | 60 | 80 | 105 | 0 | 30 | 0 | 30 | 0 | 110 | 20 | ELPCB
1 | 2022-09-01 18:19 | 295 | 186 | 0 | PA66 | 36.9 | 321.6 | 5.4 | 29.9 | 23.8 | 11.1 | 105.1 | 289 | 268 | 249 | 239 | 43 | 290 | 270 | 250 | 240 | 30 | 30 | 25 | 25 | 20 | 50 | 50 | 50 | 50 | 40 | 60 | 50 | 45 | 35 | 30 | 3 | 2 | 1 | 1 | 1 | 15 | 0 | 0 | 20 | 0 | 0 | 2.5 | 0 | 0 | 60 | 60 | 60 | 60 | 60 | 100 | 100 | 100 | 100 | 100 | 10 | 30 | 60 | 80 | 105 | 0 | 30 | 0 | 30 | 0 | 110 | 20 | ELPCB
1 | 2022-09-01 18:20 | 296 | 185 | 0 | PA66 | 36.9 | 321.2 | 5.4 | 29.9 | 17.9 | 12.4 | 105.1 | 289 | 268 | 248 | 237 | 43 | 290 | 270 | 250 | 240 | 30 | 30 | 25 | 25 | 20 | 50 | 50 | 50 | 50 | 40 | 60 | 50 | 45 | 35 | 30 | 3 | 2 | 1 | 1 | 1 | 15 | 0 | 0 | 20 | 0 | 0 | 2.5 | 0 | 0 | 60 | 60 | 60 | 60 | 60 | 100 | 100 | 100 | 100 | 100 | 10 | 30 | 60 | 80 | 105 | 0 | 30 | 0 | 30 | 0 | 110 | 20 | ELPCB
1 | 2022-09-01 18:22 | 297 | 185 | 0 | PA66 | 36.9 | 321 | 4.5 | 29.9 | 19.3 | 9.1 | 104.9 | 289 | 269 | 248 | 236 | 43 | 290 | 270 | 250 | 240 | 40 | 40 | 35 | 35 | 35 | 50 | 50 | 50 | 50 | 40 | 60 | 50 | 45 | 35 | 30 | 3 | 2 | 1 | 1 | 1 | 15 | 0 | 0 | 20 | 0 | 0 | 2.5 | 0 | 0 | 60 | 60 | 60 | 60 | 60 | 100 | 100 | 100 | 100 | 100 | 10 | 30 | 60 | 80 | 105 | 0 | 30 | 0 | 30 | 0 | 110 | 20 | ELPCB
1 | 2022-09-01 18:23 | 298 | 185 | 0 | PA66 | 37.1 | 322.5 | 4.6 | 29.9 | 20.6 | 10.5 | 105.1 | 290 | 269 | 248 | 237 | 43 | 290 | 270 | 250 | 240 | 40 | 40 | 35 | 35 | 35 | 50 | 50 | 50 | 50 | 40 | 60 | 50 | 45 | 35 | 30 | 3 | 2 | 1 | 1 | 1 | 15 | 0 | 0 | 20 | 0 | 0 | 2.5 | 0 | 0 | 60 | 60 | 60 | 60 | 60 | 100 | 100 | 100 | 100 | 100 | 10 | 30 | 60 | 80 | 105 | 0 | 30 | 0 | 30 | 0 | 110 | 20 | ELPCB
1 | 2022-09-01 18:23 | 299 | 184 | 0 | PA66 | 36.2 | 321.5 | 10.5 | 93.7 | 95.5 | 0.9 | 105.1 | 290 | 268 | 248 | 238 | 43 | 290 | 270 | 250 | 240 | 40 | 40 | 35 | 35 | 35 | 50 | 50 | 50 | 50 | 40 | 60 | 50 | 45 | 35 | 30 | 3 | 2 | 1 | 1 | 1 | 15 | 0 | 0 | 20 | 0 | 0 | 2.5 | 0 | 0 | 60 | 60 | 60 | 60 | 60 | 100 | 100 | 100 | 100 | 100 | 10 | 30 | 60 | 80 | 105 | 0 | 30 | 0 | 30 | 0 | 110 | 20 | ELPCB
1 | 2022-09-01 18:25 | 300 | 184 | 3 | PA66 | 42.1 | 321.7 | 4.1 | 29.9 | 16.2 | 7.7 | 105 | 290 | 271 | 250 | 240 | 43 | 290 | 270 | 250 | 240 | 50 | 50 | 45 | 45 | 45 | 50 | 50 | 50 | 50 | 40 | 60 | 50 | 45 | 35 | 30 | 3 | 2 | 1 | 1 | 1 | 15 | 0 | 0 | 20 | 0 | 0 | 2.5 | 0 | 0 | 60 | 60 | 60 | 60 | 60 | 100 | 100 | 100 | 100 | 100 | 10 | 30 | 60 | 80 | 105 | 0 | 30 | 0 | 30 | 0 | 110 | 20 | ELPCB
1 | 2022-09-01 18:26 | 301 | 184 | 3 | PA66 | 35.7 | 320 | 4.2 | 29.9 | 23.9 | 8.3 | 104.8 | 291 | 271 | 251 | 242 | 43 | 290 | 270 | 250 | 240 | 50 | 50 | 45 | 45 | 45 | 50 | 50 | 50 | 50 | 40 | 60 | 50 | 45 | 35 | 30 | 3 | 2 | 1 | 1 | 1 | 15 | 0 | 0 | 20 | 0 | 0 | 2.5 | 0 | 0 | 60 | 60 | 60 | 60 | 60 | 100 | 100 | 100 | 100 | 100 | 10 | 30 | 60 | 80 | 105 | 0 | 30 | 0 | 30 | 0 | 110 | 20 | ELPCB
1 | 2022-09-01 18:27 | 302 | 184 | 3 | PA66 | 35.8 | 321.5 | 4.2 | 29.9 | 22.3 | 11.9 | 105 | 291 | 271 | 252 | 242 | 43 | 290 | 270 | 250 | 240 | 50 | 50 | 45 | 45 | 45 | 50 | 50 | 50 | 50 | 40 | 60 | 50 | 45 | 35 | 30 | 3 | 2 | 1 | 1 | 1 | 15 | 0 | 0 | 20 | 0 | 0 | 2.5 | 0 | 0 | 60 | 60 | 60 | 60 | 60 | 100 | 100 | 100 | 100 | 100 | 10 | 30 | 60 | 80 | 105 | 0 | 30 | 0 | 30 | 0 | 110 | 20 | ELPCB
1 | 2022-09-01 18:27 | 303 | 183 | 3 | PA66 | 35.8 | 321.4 | 4.3 | 29.9 | 21.1 | 10.7 | 104.7 | 291 | 270 | 251 | 241 | 43 | 290 | 270 | 250 | 240 | 50 | 50 | 45 | 45 | 45 | 50 | 50 | 50 | 50 | 40 | 60 | 50 | 45 | 35 | 30 | 3 | 2 | 1 | 1 | 1 | 15 | 0 | 0 | 20 | 0 | 0 | 2.5 | 0 | 0 | 60 | 60 | 60 | 60 | 60 | 100 | 100 | 100 | 100 | 100 | 10 | 30 | 60 | 80 | 105 | 0 | 30 | 0 | 30 | 0 | 110 | 20 | ELPCB
1 | 2022-09-01 18:28 | 304 | 183 | 3 | PA66 | 35.9 | 321.6 | 4.6 | 29.9 | 17.5 | 11.3 | 105 | 290 | 270 | 251 | 240 | 43 | 290 | 270 | 250 | 240 | 50 | 50 | 45 | 45 | 45 | 50 | 50 | 50 | 50 | 40 | 60 | 50 | 45 | 35 | 30 | 3 | 2 | 1 | 1 | 1 | 15 | 0 | 0 | 20 | 0 | 0 | 2.5 | 0 | 0 | 60 | 60 | 60 | 60 | 60 | 100 | 100 | 100 | 100 | 100 | 10 | 30 | 60 | 80 | 105 | 0 | 30 | 0 | 30 | 0 | 110 | 20 | ELPCB
1 | 2022-09-01 18:28 | 305 |  | 3 | PA66 | 36.2 | 321.4 | 10.5 | 93 | 94.9 | 1.9 | 105.1 | 289 | 270 | 250 | 239 | 43 | 290 | 270 | 250 | 240 | 50 | 50 | 45 | 45 | 45 | 50 | 50 | 50 | 50 | 40 | 60 | 50 | 45 | 35 | 30 | 3 | 2 | 1 | 1 | 1 | 15 | 0 | 0 | 20 | 0 | 0 | 2.5 | 0 | 0 | 60 | 60 | 60 | 60 | 60 | 100 | 100 | 100 | 100 | 100 | 10 | 30 | 60 | 80 | 105 | 0 | 30 | 0 | 30 | 0 | 110 | 20 | ELPCB
1 | 2022-09-01 18:31 | 306 | 184 | 3 | PA66 | 42 | 320.9 | 4.1 | 29.9 | 17 | 10.2 | 105.1 | 289 | 271 | 249 | 239 | 43 | 290 | 270 | 250 | 240 | 50 | 50 | 45 | 45 | 45 | 60 | 60 | 60 | 60 | 50 | 60 | 50 | 45 | 35 | 30 | 3 | 2 | 1 | 1 | 1 | 15 | 0 | 0 | 20 | 0 | 0 | 2.5 | 0 | 0 | 60 | 60 | 60 | 60 | 60 | 100 | 100 | 100 | 100 | 100 | 10 | 30 | 60 | 80 | 105 | 0 | 30 | 0 | 30 | 0 | 110 | 20 | ELPCB
1 | 2022-09-01 18:33 | 307 | 184 | 3 | PA66 | 36.9 | 322.6 | 4.1 | 29.9 | 20.2 | 7.3 | 105 | 290 | 271 | 250 | 241 | 43 | 290 | 270 | 250 | 240 | 50 | 50 | 45 | 45 | 45 | 60 | 60 | 60 | 60 | 50 | 60 | 50 | 45 | 35 | 30 | 3 | 2 | 1 | 1 | 1 | 15 | 0 | 0 | 20 | 0 | 0 | 2.5 | 0 | 0 | 60 | 60 | 60 | 60 | 60 | 100 | 100 | 100 | 100 | 100 | 10 | 30 | 60 | 80 | 105 | 0 | 30 | 0 | 30 | 0 | 110 | 20 | ELPCB
1 | 2022-09-01 18:34 | 308 | 184 | 3 | PA66 | 35.7 | 321.1 | 4.2 | 29.7 | 24.6 | 8 | 105 | 290 | 270 | 250 | 241 | 43 | 290 | 270 | 250 | 240 | 50 | 50 | 45 | 45 | 45 | 60 | 60 | 60 | 60 | 50 | 60 | 50 | 45 | 35 | 30 | 3 | 2 | 1 | 1 | 1 | 15 | 0 | 0 | 20 | 0 | 0 | 2.5 | 0 | 0 | 60 | 60 | 60 | 60 | 60 | 100 | 100 | 100 | 100 | 100 | 10 | 30 | 60 | 80 | 105 | 0 | 30 | 0 | 30 | 0 | 110 | 20 | ELPCB
1 | 2022-09-01 18:34 | 309 | 184 | 3 | PA66 | 35.8 | 321.4 | 4.2 | 29.8 | 23.3 | 10.9 | 105.1 | 290 | 268 | 249 | 239 | 43 | 290 | 270 | 250 | 240 | 50 | 50 | 45 | 45 | 45 | 60 | 60 | 60 | 60 | 50 | 60 | 50 | 45 | 35 | 30 | 3 | 2 | 1 | 1 | 1 | 15 | 0 | 0 | 20 | 0 | 0 | 2.5 | 0 | 0 | 60 | 60 | 60 | 60 | 60 | 100 | 100 | 100 | 100 | 100 | 10 | 30 | 60 | 80 | 105 | 0 | 30 | 0 | 30 | 0 | 110 | 20 | ELPCB
1 | 2022-09-01 18:35 | 310 | 184 | 3 | PA66 | 35.8 | 321.8 | 4.2 | 29.9 | 20.9 | 10.7 | 105.1 | 290 | 269 | 249 | 238 | 43 | 290 | 270 | 250 | 240 | 50 | 50 | 45 | 45 | 45 | 60 | 60 | 60 | 60 | 50 | 60 | 50 | 45 | 35 | 30 | 3 | 2 | 1 | 1 | 1 | 15 | 0 | 0 | 20 | 0 | 0 | 2.5 | 0 | 0 | 60 | 60 | 60 | 60 | 60 | 100 | 100 | 100 | 100 | 100 | 10 | 30 | 60 | 80 | 105 | 0 | 30 | 0 | 30 | 0 | 110 | 20 | ELPCB
1 | 2022-09-01 18:38 | 311 | 173 | 3 | PA66 | 35.8 | 321.4 | 7.8 | 29.8 | 22.5 | 9 | 105.2 | 290 | 270 | 250 | 240 | 43 | 290 | 270 | 250 | 240 | 20 | 20 | 20 | 20 | 15 | 20 | 20 | 20 | 20 | 15 | 60 | 50 | 45 | 35 | 30 | 3 | 2 | 1 | 1 | 1 | 15 | 0 | 0 | 20 | 0 | 0 | 2.5 | 0 | 0 | 60 | 60 | 60 | 60 | 60 | 100 | 100 | 100 | 100 | 100 | 10 | 30 | 60 | 80 | 105 | 0 | 30 | 0 | 30 | 0 | 110 | 20 | ELPCB
1 | 2022-09-01 18:40 | 312 | 184 | 0 | PA66 | 39.4 | 322.3 | 7.5 | 29.8 | 21.4 | 7.5 | 104.8 | 290 | 269 | 249 | 239 | 43 | 290 | 270 | 250 | 240 | 20 | 20 | 20 | 20 | 15 | 20 | 20 | 20 | 20 | 15 | 60 | 50 | 45 | 35 | 30 | 3 | 2 | 1 | 1 | 1 | 15 | 0 | 0 | 15 | 0 | 0 | 2.5 | 0 | 0 | 60 | 60 | 60 | 60 | 60 | 100 | 100 | 100 | 100 | 100 | 10 | 30 | 60 | 80 | 105 | 0 | 30 | 0 | 30 | 0 | 110 | 20 | ELPCB
1 | 2022-09-01 18:41 | 313 | 186 | 0 | PA66 | 39 | 321.4 | 7.7 | 29.9 | 24.3 | 8.2 | 104.8 | 290 | 270 | 250 | 239 | 43 | 290 | 270 | 250 | 240 | 20 | 20 | 20 | 20 | 15 | 20 | 20 | 20 | 20 | 15 | 60 | 50 | 45 | 35 | 30 | 3 | 2 | 1 | 1 | 1 | 15 | 0 | 0 | 15 | 0 | 0 | 2.5 | 0 | 0 | 60 | 60 | 60 | 60 | 60 | 100 | 100 | 100 | 100 | 100 | 10 | 30 | 60 | 80 | 105 | 0 | 30 | 0 | 30 | 0 | 110 | 20 | ELPCB
1 | 2022-09-01 18:43 | 314 | 185 | 0 | PA66 | 39.3 | 322.1 | 6.4 | 29.9 | 21.3 | 9 | 105 | 290 | 269 | 249 | 239 | 43 | 290 | 270 | 250 | 240 | 20 | 20 | 20 | 20 | 15 | 30 | 30 | 30 | 30 | 25 | 60 | 50 | 45 | 35 | 30 | 3 | 2 | 1 | 1 | 1 | 15 | 0 | 0 | 15 | 0 | 0 | 2.5 | 0 | 0 | 60 | 60 | 60 | 60 | 60 | 100 | 100 | 100 | 100 | 100 | 10 | 30 | 60 | 80 | 105 | 0 | 30 | 0 | 30 | 0 | 110 | 20 | ELPCB
1 | 2022-09-01 18:43 | 315 | 185 | 0 | PA66 | 38 | 322.1 | 6.7 | 29.8 | 23.4 | 9 | 105.2 | 290 | 269 | 249 | 240 | 43 | 290 | 270 | 250 | 240 | 20 | 20 | 20 | 20 | 15 | 30 | 30 | 30 | 30 | 25 | 60 | 50 | 45 | 35 | 30 | 3 | 2 | 1 | 1 | 1 | 15 | 0 | 0 | 15 | 0 | 0 | 2.5 | 0 | 0 | 60 | 60 | 60 | 60 | 60 | 100 | 100 | 100 | 100 | 100 | 10 | 30 | 60 | 80 | 105 | 0 | 30 | 0 | 30 | 0 | 110 | 20 | ELPCB
1 | 2022-09-01 18:44 | 316 |  | 3 | PA66 | 38.3 | 321.2 | 10.5 | 98.2 | 99.3 | 0.6 | 105.1 | 290 | 269 | 249 | 240 | 43 | 290 | 270 | 250 | 240 | 20 | 20 | 20 | 20 | 15 | 30 | 30 | 30 | 30 | 25 | 60 | 50 | 45 | 35 | 30 | 3 | 2 | 1 | 1 | 1 | 15 | 0 | 0 | 15 | 0 | 0 | 2.5 | 0 | 0 | 60 | 60 | 60 | 60 | 60 | 100 | 100 | 100 | 100 | 100 | 10 | 30 | 60 | 80 | 105 | 0 | 30 | 0 | 30 | 0 | 110 | 20 | ELPCB
1 | 2022-09-01 18:46 | 317 | 186 | 3 | PA66 | 42.1 | 323 | 6.3 | 29.9 | 21.4 | 8.2 | 105.2 | 290 | 269 | 249 | 239 | 43 | 290 | 270 | 250 | 240 | 20 | 20 | 20 | 20 | 15 | 50 | 40 | 30 | 30 | 25 | 60 | 50 | 45 | 35 | 30 | 3 | 2 | 1 | 1 | 1 | 15 | 0 | 0 | 15 | 0 | 0 | 2.5 | 0 | 0 | 60 | 60 | 60 | 60 | 60 | 100 | 100 | 100 | 100 | 100 | 10 | 30 | 60 | 80 | 105 | 0 | 30 | 0 | 30 | 0 | 110 | 20 | ELPCB
1 | 2022-09-01 18:46 | 318 | 185 | 3 | PA66 | 37.7 | 321.7 | 6.7 | 29.9 | 23.8 | 10.5 | 105.1 | 290 | 271 | 250 | 239 | 43 | 290 | 270 | 250 | 240 | 20 | 20 | 20 | 20 | 15 | 50 | 40 | 30 | 30 | 25 | 60 | 50 | 45 | 35 | 30 | 3 | 2 | 1 | 1 | 1 | 15 | 0 | 0 | 15 | 0 | 0 | 2.5 | 0 | 0 | 60 | 60 | 60 | 60 | 60 | 100 | 100 | 100 | 100 | 100 | 10 | 30 | 60 | 80 | 105 | 0 | 30 | 0 | 30 | 0 | 110 | 20 | ELPCB
1 | 2022-09-01 18:47 | 319 | 185 | 3 | PA66 | 38.3 | 321.9 | 6.7 | 29.9 | 22 | 12.5 | 105 | 290 | 270 | 250 | 240 | 43 | 290 | 270 | 250 | 240 | 20 | 20 | 20 | 20 | 15 | 50 | 40 | 30 | 30 | 25 | 60 | 50 | 45 | 35 | 30 | 3 | 2 | 1 | 1 | 1 | 15 | 0 | 0 | 15 | 0 | 0 | 2.5 | 0 | 0 | 60 | 60 | 60 | 60 | 60 | 100 | 100 | 100 | 100 | 100 | 10 | 30 | 60 | 80 | 105 | 0 | 30 | 0 | 30 | 0 | 110 | 20 | ELPCB
1 | 2022-09-01 18:49 | 320 | 185 | 3 | PA66 | 38.3 | 321.6 | 5.3 | 29.7 | 19.7 | 8.7 | 105.1 | 290 | 270 | 249 | 239 | 43 | 290 | 270 | 250 | 240 | 30 | 30 | 20 | 20 | 15 | 50 | 40 | 30 | 30 | 25 | 60 | 50 | 45 | 35 | 30 | 3 | 2 | 1 | 1 | 1 | 15 | 0 | 0 | 15 | 0 | 0 | 2.5 | 0 | 0 | 60 | 60 | 60 | 60 | 60 | 100 | 100 | 100 | 100 | 100 | 10 | 30 | 60 | 80 | 105 | 0 | 30 | 0 | 30 | 0 | 110 | 20 | ELPCB
1 | 2022-09-01 18:49 | 321 | 184 | 0 | PA66 | 36.9 | 321.9 | 5.5 | 29.8 | 23.2 | 11 | 104.7 | 290 | 271 | 250 | 240 | 43 | 290 | 270 | 250 | 240 | 30 | 30 | 20 | 20 | 15 | 50 | 40 | 30 | 30 | 25 | 60 | 50 | 45 | 35 | 30 | 3 | 2 | 1 | 1 | 1 | 15 | 0 | 0 | 15 | 0 | 0 | 2.5 | 0 | 0 | 60 | 60 | 60 | 60 | 60 | 100 | 100 | 100 | 100 | 100 | 10 | 30 | 60 | 80 | 105 | 0 | 30 | 0 | 30 | 0 | 110 | 20 | ELPCB
1 | 2022-09-01 18:50 | 322 | 184 | 3 | PA66 | 37.1 | 322.6 | 5.6 | 29.8 | 22.4 | 13.4 | 105.1 | 290 | 270 | 250 | 240 | 43 | 290 | 270 | 250 | 240 | 30 | 30 | 20 | 20 | 15 | 50 | 40 | 30 | 30 | 25 | 60 | 50 | 45 | 35 | 30 | 3 | 2 | 1 | 1 | 1 | 15 | 0 | 0 | 15 | 0 | 0 | 2.5 | 0 | 0 | 60 | 60 | 60 | 60 | 60 | 100 | 100 | 100 | 100 | 100 | 10 | 30 | 60 | 80 | 105 | 0 | 30 | 0 | 30 | 0 | 110 | 20 | ELPCB
1 | 2022-09-01 18:52 | 323 | 185 | 3 | PA66 | 37.2 | 321.4 | 4.6 | 29.9 | 22.8 | 7.8 | 105.1 | 290 | 272 | 251 | 240 | 43 | 290 | 270 | 250 | 240 | 50 | 40 | 20 | 20 | 15 | 50 | 40 | 30 | 30 | 25 | 60 | 50 | 45 | 35 | 30 | 3 | 2 | 1 | 1 | 1 | 15 | 0 | 0 | 15 | 0 | 0 | 2.5 | 0 | 0 | 60 | 60 | 60 | 60 | 60 | 100 | 100 | 100 | 100 | 100 | 10 | 30 | 60 | 80 | 105 | 0 | 30 | 0 | 30 | 0 | 110 | 20 | ELPCB
1 | 2022-09-01 18:53 | 324 | 184 | 3 | PA66 | 36.2 | 321.7 | 4.8 | 29.7 | 26.2 | 12 | 105 | 289 | 272 | 251 | 240 | 43 | 290 | 270 | 250 | 240 | 50 | 40 | 20 | 20 | 15 | 50 | 40 | 30 | 30 | 25 | 60 | 50 | 45 | 35 | 30 | 3 | 2 | 1 | 1 | 1 | 15 | 0 | 0 | 15 | 0 | 0 | 2.5 | 0 | 0 | 60 | 60 | 60 | 60 | 60 | 100 | 100 | 100 | 100 | 100 | 10 | 30 | 60 | 80 | 105 | 0 | 30 | 0 | 30 | 0 | 110 | 20 | ELPCB
1 | 2022-09-01 19:04 | 325 | 175 | 3 | PA66 | 36.4 | 320.8 | 4.7 | 29.8 | 0 | 9.7 | 105 | 304 | 268 | 249 | 240 | 43 | 310 | 270 | 250 | 240 | 50 | 40 | 20 | 20 | 15 | 50 | 40 | 30 | 30 | 25 | 60 | 50 | 45 | 35 | 30 | 3 | 2 | 1 | 1 | 1 | 15 | 0 | 0 | 15 | 0 | 0 | 2.5 | 0 | 0 | 60 | 60 | 60 | 60 | 60 | 100 | 100 | 100 | 100 | 100 | 10 | 30 | 60 | 80 | 105 | 0 | 30 | 0 | 30 | 0 | 110 | 20 | ELPCB
1 | 2022-09-01 19:04 | 326 | 186 | 3 | PA66 | 36.3 | 322.8 | 4.7 | 29.7 | 20.1 | 7.7 | 105.1 | 304 | 268 | 249 | 240 | 43 | 310 | 270 | 250 | 240 | 50 | 40 | 20 | 20 | 15 | 50 | 40 | 30 | 30 | 25 | 60 | 50 | 45 | 35 | 30 | 3 | 2 | 1 | 1 | 1 | 15 | 0 | 0 | 15 | 0 | 0 | 2.5 | 0 | 0 | 60 | 60 | 60 | 60 | 60 | 100 | 100 | 100 | 100 | 100 | 10 | 30 | 60 | 80 | 105 | 0 | 30 | 0 | 30 | 0 | 110 | 20 | ELPCB
1 | 2022-09-01 19:05 | 327 | 185 | 3 | PA66 | 36.3 | 321 | 4.7 | 29.9 | 22.7 | 7.7 | 105.1 | 304 | 267 | 248 | 239 | 43 | 310 | 270 | 250 | 240 | 50 | 40 | 20 | 20 | 15 | 50 | 40 | 30 | 30 | 25 | 60 | 50 | 45 | 35 | 30 | 3 | 2 | 1 | 1 | 1 | 15 | 0 | 0 | 15 | 0 | 0 | 2.5 | 0 | 0 | 60 | 60 | 60 | 60 | 60 | 100 | 100 | 100 | 100 | 100 | 10 | 30 | 60 | 80 | 105 | 0 | 30 | 0 | 30 | 0 | 110 | 20 | ELPCB
1 | 2022-09-01 19:06 | 328 | 185 | 0 | PA66 | 36.3 | 321.9 | 4.8 | 29.9 | 23.7 | 50 | 87 | 306 | 268 | 248 | 237 | 43 | 310 | 270 | 250 | 240 | 50 | 40 | 20 | 20 | 15 | 50 | 40 | 30 | 30 | 25 | 60 | 50 | 45 | 35 | 30 | 3 | 2 | 1 | 1 | 1 | 15 | 0 | 0 | 15 | 0 | 0 | 2.5 | 0 | 0 | 60 | 60 | 60 | 60 | 60 | 100 | 100 | 100 | 100 | 100 | 10 | 30 | 60 | 80 | 105 | 0 | 30 | 0 | 30 | 0 | 110 | 20 | ELPCB
1 | 2022-09-01 19:08 | 329 | 185 | 0 | PA66 | 70.8 | 321.8 | 4.6 | 29.8 | 19.9 | 9.1 | 105 | 306 | 270 | 249 | 238 | 43 | 310 | 270 | 250 | 240 | 50 | 40 | 20 | 20 | 15 | 50 | 40 | 30 | 30 | 25 | 60 | 50 | 45 | 35 | 30 | 3 | 2 | 1 | 1 | 1 | 15 | 0 | 0 | 15 | 0 | 0 | 2.5 | 0 | 0 | 60 | 60 | 60 | 60 | 60 | 100 | 100 | 100 | 100 | 100 | 10 | 30 | 60 | 80 | 105 | 0 | 30 | 0 | 30 | 0 | 110 | 20 | ELPCB
1 | 2022-09-01 19:09 | 330 | 185 | 0 | PA66 | 36.2 | 322.1 | 4.8 | 29.8 | 23.6 | 16 | 105 | 307 | 270 | 249 | 240 | 43 | 310 | 270 | 250 | 240 | 50 | 40 | 20 | 20 | 15 | 50 | 40 | 30 | 30 | 25 | 60 | 50 | 45 | 35 | 30 | 3 | 2 | 1 | 1 | 1 | 15 | 0 | 0 | 15 | 0 | 0 | 2.5 | 0 | 0 | 60 | 60 | 60 | 60 | 60 | 100 | 100 | 100 | 100 | 100 | 10 | 30 | 60 | 80 | 105 | 0 | 30 | 0 | 30 | 0 | 110 | 20 | ELPCB
1 | 2022-09-01 19:09 | 331 |  | 3 | PA66 | 36.4 | 320.7 | 10.5 | 96 | 97.6 | 1 | 105.1 | 307 | 269 | 248 | 240 | 43 | 310 | 270 | 250 | 240 | 50 | 40 | 20 | 20 | 15 | 50 | 40 | 30 | 30 | 25 | 60 | 50 | 45 | 35 | 30 | 3 | 2 | 1 | 1 | 1 | 15 | 0 | 0 | 15 | 0 | 0 | 2.5 | 0 | 0 | 60 | 60 | 60 | 60 | 60 | 100 | 100 | 100 | 100 | 100 | 10 | 30 | 60 | 80 | 105 | 0 | 30 | 0 | 30 | 0 | 110 | 20 | ELPCB
1 | 2022-09-01 19:11 | 332 | 185 | 3 | PA66 | 42.1 | 321 | 4.8 | 29.8 | 20.4 | 12.1 | 105.1 | 308 | 270 | 248 | 239 | 43 | 310 | 270 | 250 | 240 | 50 | 40 | 20 | 20 | 15 | 50 | 40 | 30 | 30 | 25 | 60 | 50 | 45 | 35 | 30 | 3 | 2 | 1 | 1 | 1 | 15 | 0 | 0 | 15 | 0 | 0 | 2.5 | 0 | 0 | 60 | 60 | 60 | 60 | 60 | 100 | 100 | 100 | 100 | 100 | 10 | 30 | 60 | 80 | 105 | 0 | 30 | 0 | 30 | 0 | 110 | 20 | ELPCB
1 | 2022-09-01 19:11 | 333 | 185 | 0 | PA66 | 36.5 | 320.9 | 4.8 | 29.8 | 18.4 | 13.9 | 105 | 308 | 270 | 249 | 239 | 43 | 310 | 270 | 250 | 240 | 50 | 40 | 20 | 20 | 15 | 50 | 40 | 30 | 30 | 25 | 60 | 50 | 45 | 35 | 30 | 3 | 2 | 1 | 1 | 1 | 15 | 0 | 0 | 15 | 0 | 0 | 2.5 | 0 | 0 | 60 | 60 | 60 | 60 | 60 | 100 | 100 | 100 | 100 | 100 | 10 | 30 | 60 | 80 | 105 | 0 | 30 | 0 | 30 | 0 | 110 | 20 | ELPCB
1 | 2022-09-01 19:13 | 334 | 184 | 0 | PA66 | 36.4 | 322.5 | 4.6 | 29.7 | 21.2 | 10 | 105 | 308 | 269 | 249 | 239 | 43 | 310 | 270 | 250 | 240 | 50 | 50 | 30 | 20 | 15 | 50 | 50 | 30 | 30 | 25 | 60 | 50 | 45 | 35 | 30 | 3 | 2 | 1 | 1 | 1 | 15 | 0 | 0 | 15 | 0 | 0 | 2.5 | 0 | 0 | 60 | 60 | 60 | 60 | 60 | 100 | 100 | 100 | 100 | 100 | 10 | 30 | 60 | 80 | 105 | 0 | 30 | 0 | 30 | 0 | 110 | 20 | ELPCB
1 | 2022-09-01 19:14 | 335 | 184 | 0 | PA66 | 37.2 | 319.9 | 4.6 | 29.8 | 22.7 | 11.7 | 105.1 | 309 | 270 | 249 | 240 | 43 | 310 | 270 | 250 | 240 | 50 | 50 | 30 | 20 | 15 | 50 | 50 | 30 | 30 | 25 | 60 | 50 | 45 | 35 | 30 | 3 | 2 | 1 | 1 | 1 | 15 | 0 | 0 | 15 | 0 | 0 | 2.5 | 0 | 0 | 60 | 60 | 60 | 60 | 60 | 100 | 100 | 100 | 100 | 100 | 10 | 30 | 60 | 80 | 105 | 0 | 30 | 0 | 30 | 0 | 110 | 20 | ELPCB
1 | 2022-09-01 19:14 | 336 | 184 | 0 | PA66 | 36.2 | 322.4 | 4.6 | 29.9 | 19.1 | 12.4 | 105.1 | 309 | 271 | 250 | 240 | 43 | 310 | 270 | 250 | 240 | 50 | 50 | 30 | 20 | 15 | 50 | 50 | 30 | 30 | 25 | 60 | 50 | 45 | 35 | 30 | 3 | 2 | 1 | 1 | 1 | 15 | 0 | 0 | 15 | 0 | 0 | 2.5 | 0 | 0 | 60 | 60 | 60 | 60 | 60 | 100 | 100 | 100 | 100 | 100 | 10 | 30 | 60 | 80 | 105 | 0 | 30 | 0 | 30 | 0 | 110 | 20 | ELPCB
1 | 2022-09-01 19:16 | 337 | 184 | 3 | PA66 | 36.1 | 322 | 4.6 | 29.9 | 21.3 | 10.1 | 105.1 | 309 | 270 | 249 | 239 | 43 | 320 | 270 | 250 | 240 | 50 | 50 | 30 | 20 | 15 | 50 | 50 | 30 | 30 | 25 | 60 | 50 | 45 | 35 | 30 | 3 | 2 | 1 | 1 | 1 | 15 | 0 | 0 | 15 | 0 | 0 | 2.5 | 0 | 0 | 60 | 60 | 60 | 60 | 60 | 100 | 100 | 100 | 100 | 100 | 10 | 30 | 60 | 80 | 105 | 0 | 30 | 0 | 30 | 0 | 110 | 20 | ELPCB
1 | 2022-09-01 19:17 | 338 | 184 | 3 | PA66 | 37.1 | 321 | 4.6 | 29.9 | 21.4 | 16.4 | 105 | 310 | 271 | 250 | 239 | 43 | 320 | 270 | 250 | 240 | 50 | 50 | 30 | 20 | 15 | 50 | 50 | 30 | 30 | 25 | 60 | 50 | 45 | 35 | 30 | 3 | 2 | 1 | 1 | 1 | 15 | 0 | 0 | 15 | 0 | 0 | 2.5 | 0 | 0 | 60 | 60 | 60 | 60 | 60 | 100 | 100 | 100 | 100 | 100 | 10 | 30 | 60 | 80 | 105 | 0 | 30 | 0 | 30 | 0 | 110 | 20 | ELPCB
1 | 2022-09-01 19:18 | 339 | 184 | 3 | PA66 | 36.2 | 321.8 | 4.5 | 29.9 | 20.2 | 8.5 | 105 | 310 | 269 | 250 | 240 | 43 | 320 | 270 | 250 | 240 | 50 | 50 | 30 | 20 | 15 | 50 | 50 | 30 | 30 | 25 | 60 | 50 | 45 | 35 | 30 | 3 | 2 | 1 | 1 | 1 | 15 | 0 | 0 | 15 | 0 | 0 | 2.5 | 0 | 0 | 60 | 60 | 60 | 60 | 60 | 100 | 100 | 100 | 100 | 100 | 10 | 30 | 60 | 80 | 105 | 0 | 30 | 0 | 30 | 0 | 110 | 20 | ELPCB
1 | 2022-09-01 19:19 | 340 | 184 | 3 | PA66 | 36.1 | 321.4 | 4.6 | 29.8 | 25.1 | 13.7 | 105 | 310 | 269 | 250 | 240 | 43 | 320 | 270 | 250 | 240 | 50 | 50 | 30 | 20 | 15 | 50 | 50 | 30 | 30 | 25 | 60 | 50 | 45 | 35 | 30 | 3 | 2 | 1 | 1 | 1 | 15 | 0 | 0 | 15 | 0 | 0 | 2.5 | 0 | 0 | 60 | 60 | 60 | 60 | 60 | 100 | 100 | 100 | 100 | 100 | 10 | 30 | 60 | 80 | 105 | 0 | 30 | 0 | 30 | 0 | 110 | 20 | ELPCB
1 | 2022-09-01 19:21 | 342 | 185 | 3 | PA66 | 36.4 | 322.2 | 4.7 | 29.9 | 22.4 | 15.3 | 105 | 312 | 269 | 249 | 240 | 43 | 320 | 270 | 250 | 240 | 50 | 50 | 30 | 20 | 15 | 50 | 50 | 30 | 30 | 25 | 60 | 50 | 45 | 35 | 30 | 3 | 2 | 1 | 1 | 1 | 25 | 0 | 0 | 25 | 0 | 0 | 2.5 | 0 | 0 | 60 | 60 | 60 | 60 | 60 | 100 | 100 | 100 | 100 | 100 | 10 | 30 | 60 | 80 | 105 | 0 | 30 | 0 | 30 | 0 | 110 | 20 | ELPCB
1 | 2022-09-01 19:23 | 343 | 184 | 3 | PA66 | 36.3 | 321.5 | 4.5 | 29.6 | 14.9 | 10 | 105 | 312 | 269 | 249 | 239 | 43 | 320 | 270 | 250 | 240 | 50 | 50 | 40 | 30 | 25 | 50 | 50 | 40 | 30 | 25 | 60 | 50 | 45 | 35 | 30 | 5 | 2 | 1 | 1 | 1 | 25 | 0 | 0 | 25 | 0 | 0 | 2.5 | 0 | 0 | 60 | 60 | 60 | 60 | 60 | 100 | 100 | 100 | 100 | 100 | 10 | 30 | 60 | 80 | 105 | 0 | 30 | 0 | 30 | 0 | 110 | 20 | ELPCB
1 | 2022-09-01 19:24 | 344 | 184 | 3 | PA66 | 36.1 | 321.3 | 4.3 | 29.9 | 21.2 | 10.9 | 105.2 | 313 | 271 | 249 | 239 | 43 | 320 | 270 | 250 | 240 | 50 | 50 | 40 | 30 | 25 | 50 | 50 | 40 | 30 | 25 | 60 | 50 | 45 | 35 | 30 | 5 | 2 | 1 | 1 | 1 | 25 | 0 | 0 | 25 | 0 | 0 | 2.5 | 0 | 0 | 60 | 60 | 60 | 60 | 60 | 100 | 100 | 100 | 100 | 100 | 10 | 30 | 60 | 80 | 105 | 0 | 30 | 0 | 30 | 0 | 110 | 20 | ELPCB
1 | 2022-09-01 19:24 | 345 | 185 | 3 | PA66 | 35.9 | 322 | 4.4 | 29.9 | 20.9 | 11.1 | 105 | 313 | 271 | 250 | 239 | 43 | 320 | 270 | 250 | 240 | 50 | 50 | 40 | 30 | 25 | 50 | 50 | 40 | 30 | 25 | 60 | 50 | 45 | 35 | 30 | 5 | 2 | 1 | 1 | 1 | 25 | 0 | 0 | 25 | 0 | 0 | 2.5 | 0 | 0 | 60 | 60 | 60 | 60 | 60 | 100 | 100 | 100 | 100 | 100 | 10 | 30 | 60 | 80 | 105 | 0 | 30 | 0 | 30 | 0 | 110 | 20 | ELPCB
1 | 2022-09-01 19:25 | 346 | 185 | 3 | PA66 | 36 | 320.6 | 4.4 | 29.9 | 19.8 | 10.6 | 105 | 313 | 271 | 250 | 239 | 43 | 320 | 270 | 250 | 240 | 50 | 50 | 40 | 30 | 25 | 50 | 50 | 40 | 30 | 25 | 60 | 50 | 45 | 35 | 30 | 5 | 2 | 1 | 1 | 1 | 25 | 0 | 0 | 25 | 0 | 0 | 2.5 | 0 | 0 | 60 | 60 | 60 | 60 | 60 | 100 | 100 | 100 | 100 | 100 | 10 | 30 | 60 | 80 | 105 | 0 | 30 | 0 | 30 | 0 | 110 | 20 | ELPCB
1 | 2022-09-01 19:26 | 347 | 184 | 3 | PA66 | 36 | 322.5 | 4.7 | 29.7 | 20.4 | 18.5 | 105 | 314 | 271 | 250 | 239 | 43 | 320 | 270 | 250 | 240 | 50 | 50 | 40 | 30 | 25 | 50 | 50 | 40 | 30 | 25 | 60 | 50 | 45 | 35 | 30 | 5 | 2 | 1 | 1 | 1 | 25 | 0 | 0 | 25 | 0 | 0 | 2.5 | 0 | 0 | 60 | 60 | 60 | 60 | 60 | 100 | 100 | 100 | 100 | 100 | 10 | 30 | 60 | 80 | 105 | 0 | 30 | 0 | 30 | 0 | 110 | 20 | ELPCB
1 | 2022-09-01 19:28 | 348 | 185 | 3 | PA66 | 38.2 | 322.3 | 6 | 29.9 | 15.8 | 10.3 | 105 | 315 | 271 | 250 | 240 | 43 | 320 | 270 | 250 | 240 | 20 | 50 | 40 | 30 | 25 | 20 | 50 | 40 | 30 | 25 | 60 | 50 | 45 | 35 | 30 | 5 | 2 | 1 | 1 | 1 | 25 | 0 | 0 | 25 | 0 | 0 | 2.5 | 0 | 0 | 60 | 60 | 60 | 60 | 60 | 100 | 100 | 100 | 100 | 100 | 10 | 30 | 60 | 80 | 105 | 0 | 30 | 0 | 30 | 0 | 110 | 20 | ELPCB
1 | 2022-09-01 19:29 | 349 | 185 | 3 | PA66 | 37.6 | 321.8 | 4.4 | 29.9 | 16.5 | 8.9 | 105.1 | 315 | 270 | 249 | 240 | 43 | 320 | 270 | 250 | 240 | 40 | 50 | 40 | 30 | 25 | 40 | 50 | 40 | 30 | 25 | 60 | 50 | 45 | 35 | 30 | 5 | 2 | 1 | 1 | 1 | 25 | 0 | 0 | 25 | 0 | 0 | 2.5 | 0 | 0 | 60 | 60 | 60 | 60 | 60 | 100 | 100 | 100 | 100 | 100 | 10 | 30 | 60 | 80 | 105 | 0 | 30 | 0 | 30 | 0 | 110 | 20 | ELPCB
1 | 2022-09-01 19:30 | 350 | 184 | 3 | PA66 | 36 | 321.5 | 4.6 | 29.8 | 23.8 | 10.1 | 105.2 | 315 | 270 | 250 | 240 | 43 | 320 | 270 | 250 | 240 | 40 | 50 | 40 | 30 | 25 | 40 | 50 | 40 | 30 | 25 | 60 | 50 | 45 | 35 | 30 | 5 | 2 | 1 | 1 | 1 | 25 | 0 | 0 | 25 | 0 | 0 | 2.5 | 0 | 0 | 60 | 60 | 60 | 60 | 60 | 100 | 100 | 100 | 100 | 100 | 10 | 30 | 60 | 80 | 105 | 0 | 30 | 0 | 30 | 0 | 110 | 20 | ELPCB
1 | 2022-09-01 19:30 | 351 | 184 | 3 | PA66 | 36.2 | 321 | 4.6 | 29.6 | 17.7 | 10.9 | 105.1 | 315 | 271 | 250 | 241 | 43 | 320 | 270 | 250 | 240 | 40 | 50 | 40 | 30 | 25 | 40 | 50 | 40 | 30 | 25 | 60 | 50 | 45 | 35 | 30 | 5 | 2 | 1 | 1 | 1 | 25 | 0 | 0 | 25 | 0 | 0 | 2.5 | 0 | 0 | 60 | 60 | 60 | 60 | 60 | 100 | 100 | 100 | 100 | 100 | 10 | 30 | 60 | 80 | 105 | 0 | 30 | 0 | 30 | 0 | 110 | 20 | ELPCB
1 | 2022-09-01 19:31 | 352 | 183 | 3 | PA66 | 36.2 | 320.9 | 4.7 | 29.8 | 21.1 | 15.1 | 105 | 316 | 271 | 250 | 241 | 43 | 320 | 270 | 250 | 240 | 40 | 50 | 40 | 30 | 25 | 40 | 50 | 40 | 30 | 25 | 60 | 50 | 45 | 35 | 30 | 5 | 2 | 1 | 1 | 1 | 25 | 0 | 0 | 25 | 0 | 0 | 2.5 | 0 | 0 | 60 | 60 | 60 | 60 | 60 | 100 | 100 | 100 | 100 | 100 | 10 | 30 | 60 | 80 | 105 | 0 | 30 | 0 | 30 | 0 | 110 | 20 | ELPCB
1 | 2022-09-01 19:32 | 353 |  | 3 | PA66 | 36.2 | 321.9 | 12.5 | 89.7 | 89.7 | 1.5 | 105 | 315 | 269 | 250 | 241 | 43 | 320 | 270 | 250 | 240 | 40 | 50 | 40 | 30 | 25 | 40 | 50 | 40 | 30 | 25 | 60 | 50 | 45 | 35 | 30 | 5 | 2 | 1 | 1 | 1 | 25 | 0 | 0 | 25 | 0 | 0 | 2.5 | 0 | 0 | 60 | 60 | 60 | 60 | 60 | 100 | 100 | 100 | 100 | 100 | 10 | 30 | 60 | 80 | 105 | 0 | 30 | 0 | 30 | 0 | 110 | 20 | ELPCB
1 | 2022-09-01 19:33 | 354 | 185 | 0 | PA66 | 44 | 321.2 | 4.5 | 29.9 | 13.4 | 10.6 | 105 | 315 | 269 | 249 | 239 | 43 | 320 | 270 | 250 | 240 | 40 | 50 | 40 | 30 | 25 | 40 | 50 | 40 | 30 | 25 | 60 | 50 | 45 | 35 | 30 | 5 | 2 | 1 | 1 | 1 | 25 | 0 | 0 | 25 | 0 | 0 | 2.5 | 0 | 0 | 60 | 60 | 60 | 60 | 60 | 100 | 100 | 100 | 100 | 100 | 10 | 30 | 60 | 80 | 105 | 0 | 30 | 0 | 30 | 0 | 110 | 20 | ELPCB
1 | 2022-09-01 19:34 | 355 | 184 | 0 | PA66 | 36.1 | 320.4 | 4.7 | 29.9 | 20.6 | 10.6 | 105.1 | 316 | 270 | 250 | 239 | 43 | 320 | 270 | 250 | 240 | 40 | 50 | 40 | 30 | 25 | 40 | 50 | 40 | 30 | 25 | 60 | 50 | 45 | 35 | 30 | 5 | 2 | 1 | 1 | 1 | 25 | 0 | 0 | 25 | 0 | 0 | 2.5 | 0 | 0 | 60 | 60 | 60 | 60 | 60 | 100 | 100 | 100 | 100 | 100 | 10 | 30 | 60 | 80 | 105 | 0 | 30 | 0 | 30 | 0 | 110 | 20 | ELPCB
1 | 2022-09-01 19:34 | 356 | 184 | 0 | PA66 | 36.3 | 322 | 5 | 29.8 | 17.2 | 10.1 | 105 | 315 | 269 | 249 | 240 | 43 | 320 | 270 | 250 | 240 | 40 | 50 | 40 | 30 | 25 | 40 | 50 | 40 | 30 | 25 | 60 | 50 | 45 | 35 | 30 | 5 | 2 | 1 | 1 | 1 | 25 | 0 | 0 | 25 | 0 | 0 | 2.5 | 0 | 0 | 60 | 60 | 60 | 60 | 60 | 100 | 100 | 100 | 100 | 100 | 10 | 30 | 60 | 80 | 105 | 0 | 30 | 0 | 30 | 0 | 110 | 20 | ELPCB
1 | 2022-09-01 19:35 | 357 |  | 3 | PA66 | 36.6 | 322.1 | 4.7 | 29.7 | 19.4 | 10.9 | 105 | 315 | 268 | 249 | 240 | 43 | 320 | 270 | 250 | 240 | 40 | 50 | 40 | 30 | 25 | 40 | 50 | 40 | 30 | 25 | 60 | 50 | 45 | 35 | 30 | 5 | 2 | 1 | 1 | 1 | 25 | 0 | 0 | 25 | 0 | 0 | 2.5 | 0 | 0 | 60 | 60 | 60 | 60 | 60 | 100 | 100 | 100 | 100 | 100 | 10 | 30 | 60 | 80 | 105 | 0 | 30 | 0 | 30 | 0 | 110 | 20 | ELPCB
1 | 2022-09-01 19:37 | 358 | 185 | 0 | PA66 | 36.3 | 322.4 | 4.8 | 29.9 | 18.8 | 10.7 | 105.1 | 315 | 269 | 249 | 238 | 43 | 320 | 270 | 250 | 240 | 40 | 60 | 40 | 30 | 25 | 40 | 60 | 40 | 30 | 25 | 60 | 50 | 45 | 35 | 30 | 5 | 2 | 1 | 1 | 1 | 25 | 0 | 0 | 25 | 0 | 0 | 2.5 | 0 | 0 | 60 | 60 | 60 | 60 | 60 | 100 | 100 | 100 | 100 | 100 | 10 | 30 | 60 | 80 | 105 | 0 | 30 | 0 | 30 | 0 | 110 | 20 | ELPCB
1 | 2022-09-01 19:38 | 359 | 184 | 0 | PA66 | 34.6 | 321.7 | 4.8 | 29.8 | 20.3 | 15.8 | 104.9 | 316 | 270 | 249 | 238 | 43 | 320 | 270 | 250 | 240 | 40 | 60 | 40 | 30 | 25 | 40 | 60 | 40 | 30 | 25 | 60 | 50 | 45 | 35 | 30 | 5 | 2 | 1 | 1 | 1 | 25 | 0 | 0 | 25 | 0 | 0 | 2.5 | 0 | 0 | 60 | 60 | 60 | 60 | 60 | 100 | 100 | 100 | 100 | 100 | 10 | 30 | 60 | 80 | 105 | 0 | 30 | 0 | 30 | 0 | 110 | 20 | ELPCB
1 | 2022-09-01 19:39 | 360 | 184 | 0 | PA66 | 36.3 | 322.6 | 4.6 | 29.8 | 18.9 | 9.7 | 105.1 | 316 | 269 | 250 | 240 | 43 | 320 | 270 | 250 | 240 | 50 | 60 | 40 | 30 | 25 | 50 | 60 | 40 | 30 | 25 | 60 | 50 | 45 | 35 | 30 | 5 | 2 | 1 | 1 | 1 | 25 | 0 | 0 | 25 | 0 | 0 | 2.5 | 0 | 0 | 60 | 60 | 60 | 60 | 60 | 100 | 100 | 100 | 100 | 100 | 10 | 30 | 60 | 80 | 105 | 0 | 30 | 0 | 30 | 0 | 110 | 20 | ELPCB
1 | 2022-09-01 19:40 | 361 | 183 | 0 | PA66 | 37.2 | 320.2 | 4.3 | 29.8 | 21.3 | 14 | 105 | 317 | 269 | 249 | 239 | 43 | 320 | 270 | 250 | 240 | 50 | 60 | 40 | 30 | 25 | 50 | 60 | 40 | 30 | 25 | 60 | 50 | 45 | 35 | 30 | 5 | 2 | 1 | 1 | 1 | 25 | 0 | 0 | 25 | 0 | 0 | 2.5 | 0 | 0 | 60 | 60 | 60 | 60 | 60 | 100 | 100 | 100 | 100 | 100 | 10 | 30 | 60 | 80 | 105 | 0 | 30 | 0 | 30 | 0 | 110 | 20 | ELPCB
1 | 2022-09-01 19:41 | 362 | 184 | 0 | PA66 | 35.9 | 322.6 | 4.5 | 29.9 | 21.7 | 15.7 | 105 | 317 | 269 | 249 | 238 | 43 | 320 | 270 | 250 | 240 | 50 | 60 | 40 | 30 | 25 | 50 | 60 | 40 | 30 | 25 | 60 | 50 | 45 | 35 | 30 | 5 | 2 | 1 | 1 | 1 | 25 | 0 | 0 | 25 | 0 | 0 | 2.5 | 0 | 0 | 60 | 60 | 60 | 60 | 60 | 100 | 100 | 100 | 100 | 100 | 10 | 30 | 60 | 80 | 105 | 0 | 30 | 0 | 30 | 0 | 110 | 20 | ELPCB
1 | 2022-09-01 19:42 | 363 | 185 | 0 | PA66 | 36 | 321 | 4.1 | 29.9 | 16.9 | 9.6 | 105.1 | 317 | 270 | 248 | 237 | 43 | 320 | 270 | 250 | 240 | 50 | 60 | 40 | 30 | 25 | 50 | 60 | 40 | 30 | 25 | 60 | 50 | 45 | 35 | 30 | 5 | 2 | 1 | 1 | 1 | 25 | 0 | 0 | 25 | 0 | 0 | 2.5 | 0 | 0 | 60 | 60 | 60 | 60 | 60 | 100 | 100 | 100 | 100 | 100 | 10 | 30 | 60 | 80 | 105 | 0 | 30 | 0 | 30 | 0 | 110 | 20 | ELPCB
1 | 2022-09-01 19:43 | 364 | 184 | 0 | PA66 | 35.8 | 320.2 | 4.3 | 29.8 | 20.9 | 12.5 | 105.1 | 317 | 270 | 249 | 238 | 43 | 320 | 270 | 250 | 240 | 50 | 60 | 40 | 30 | 25 | 50 | 60 | 40 | 30 | 25 | 60 | 50 | 45 | 35 | 30 | 5 | 2 | 1 | 1 | 1 | 25 | 0 | 0 | 25 | 0 | 0 | 2.5 | 0 | 0 | 60 | 60 | 60 | 60 | 60 | 100 | 100 | 100 | 100 | 100 | 10 | 30 | 60 | 80 | 105 | 0 | 30 | 0 | 30 | 0 | 110 | 20 | ELPCB
1 | 2022-09-01 19:44 | 365 | 185 | 0 | PA66 | 35.9 | 321.9 | 4.2 | 29.9 | 19.8 | 10.9 | 105 | 317 | 271 | 250 | 241 | 43 | 320 | 270 | 250 | 240 | 50 | 60 | 40 | 30 | 25 | 50 | 60 | 40 | 30 | 25 | 60 | 50 | 45 | 35 | 30 | 5 | 2 | 1 | 1 | 1 | 25 | 0 | 0 | 25 | 0 | 0 | 2.5 | 0 | 0 | 60 | 60 | 60 | 60 | 60 | 100 | 100 | 100 | 100 | 100 | 10 | 30 | 60 | 80 | 105 | 0 | 30 | 0 | 30 | 0 | 110 | 20 | ELPCB
1 | 2022-09-01 19:45 | 366 | 184 | 0 | PA66 | 36.2 | 321.2 | 4.3 | 29.9 | 20.2 | 11 | 105 | 317 | 271 | 251 | 241 | 43 | 320 | 270 | 250 | 240 | 50 | 60 | 40 | 30 | 25 | 50 | 60 | 40 | 30 | 25 | 60 | 50 | 45 | 35 | 30 | 5 | 2 | 1 | 1 | 1 | 25 | 0 | 0 | 25 | 0 | 0 | 2.5 | 0 | 0 | 60 | 60 | 60 | 60 | 60 | 100 | 100 | 100 | 100 | 100 | 10 | 30 | 60 | 80 | 105 | 0 | 30 | 0 | 30 | 0 | 110 | 20 | ELPCB
1 | 2022-09-01 19:45 | 367 | 183 | 0 | PA66 | 35.9 | 321.8 | 4.4 | 29.9 | 19.8 | 12.8 | 105 | 318 | 269 | 250 | 242 | 44 | 320 | 270 | 250 | 240 | 50 | 60 | 40 | 30 | 25 | 50 | 60 | 40 | 30 | 25 | 60 | 50 | 45 | 35 | 30 | 5 | 2 | 1 | 1 | 1 | 25 | 0 | 0 | 25 | 0 | 0 | 2.5 | 0 | 0 | 60 | 60 | 60 | 60 | 60 | 100 | 100 | 100 | 100 | 100 | 10 | 30 | 60 | 80 | 105 | 0 | 30 | 0 | 30 | 0 | 110 | 20 | ELPCB
1 | 2022-09-02 09:43 | 368 |  | 3 | ABS | 0 | 322.4 | 6.5 | 49.4 | 51.4 | 23.6 | 80.3 | 200 | 200 | 198 | 193 | 37 | 200 | 200 | 190 | 190 | 20 | 15 | 10 | 0 | 0 | 40 | 40 | 30 | 0 | 0 | 60 | 50 | 45 | 0 | 0 | 5 | 2 | 1 | 0 | 0 | 10 | 0 | 0 | 5 | 0 | 0 | 2.5 | 0 | 0 | 60 | 60 | 60 | 60 | 60 | 100 | 100 | 100 | 100 | 100 | 10 | 30 | 50 | 60 | 80 | 0 | 30 | 0 | 30 | 0 | 85 | 20 | ELPCB-1
1 | 2022-09-02 09:43 | 369 | 54 | 3 | ABS | 46 | 322.1 | 6.1 | 48.4 | 50.6 | 29.8 | 80.4 | 200 | 200 | 197 | 193 | 36 | 200 | 200 | 190 | 190 | 20 | 15 | 10 | 0 | 0 | 40 | 40 | 30 | 0 | 0 | 60 | 50 | 45 | 0 | 0 | 5 | 2 | 1 | 0 | 0 | 10 | 0 | 0 | 5 | 0 | 0 | 2.5 | 0 | 0 | 60 | 60 | 60 | 60 | 60 | 100 | 100 | 100 | 100 | 100 | 10 | 30 | 50 | 60 | 80 | 0 | 30 | 0 | 30 | 0 | 85 | 20 | ELPCB-1
1 | 2022-09-02 09:44 | 370 | 54 | 3 | ABS | 51.2 | 321.9 | 6.9 | 49.1 | 52 | 17.1 | 80.2 | 199 | 200 | 197 | 193 | 36 | 200 | 200 | 190 | 190 | 20 | 15 | 10 | 0 | 0 | 40 | 40 | 30 | 0 | 0 | 60 | 50 | 45 | 0 | 0 | 5 | 2 | 1 | 0 | 0 | 10 | 0 | 0 | 5 | 0 | 0 | 2.5 | 0 | 0 | 60 | 60 | 60 | 60 | 60 | 100 | 100 | 100 | 100 | 100 | 10 | 30 | 50 | 60 | 80 | 0 | 30 | 0 | 30 | 0 | 85 | 20 | ELPCB-1
1 | 2022-09-02 09:52 | 371 | 59 | 3 | ABS | 39.3 | 322.1 | 5.6 | 47.9 | 50.2 | 5.3 | 80 | 200 | 200 | 193 | 186 | 37 | 220 | 200 | 190 | 190 | 30 | 25 | 25 | 0 | 0 | 40 | 40 | 30 | 0 | 0 | 60 | 50 | 5 | 0 | 0 | 5 | 2 | 1 | 0 | 0 | 10 | 0 | 0 | 5 | 0 | 0 | 2.5 | 0 | 0 | 60 | 60 | 60 | 60 | 60 | 100 | 100 | 100 | 100 | 100 | 10 | 30 | 50 | 60 | 80 | 0 | 30 | 0 | 30 | 0 | 85 | 20 | ELPCB-1
1 | 2022-09-02 09:52 | 372 | 58 | 3 | ABS | 38.4 | 321.4 | 5.5 | 46.5 | 48.8 | 5.9 | 80.1 | 202 | 200 | 193 | 186 | 37 | 220 | 200 | 190 | 190 | 30 | 25 | 25 | 0 | 0 | 40 | 40 | 30 | 0 | 0 | 60 | 50 | 5 | 0 | 0 | 5 | 2 | 1 | 0 | 0 | 10 | 0 | 0 | 5 | 0 | 0 | 2.5 | 0 | 0 | 60 | 60 | 60 | 60 | 60 | 100 | 100 | 100 | 100 | 100 | 10 | 30 | 50 | 60 | 80 | 0 | 30 | 0 | 30 | 0 | 85 | 20 | ELPCB-1
1 | 2022-09-02 09:53 | 373 | 58 | 3 | ABS | 37.1 | 320.4 | 7.3 | 47.7 | 50 | 5.6 | 80.3 | 204 | 199 | 193 | 186 | 37 | 220 | 200 | 190 | 190 | 30 | 25 | 25 | 0 | 0 | 40 | 40 | 30 | 0 | 0 | 60 | 50 | 5 | 0 | 0 | 5 | 2 | 1 | 0 | 0 | 10 | 0 | 0 | 5 | 0 | 0 | 2.5 | 0 | 0 | 60 | 60 | 60 | 60 | 60 | 100 | 100 | 100 | 100 | 100 | 10 | 30 | 50 | 60 | 80 | 0 | 30 | 0 | 30 | 0 | 85 | 20 | ELPCB-1
1 | 2022-09-02 09:54 | 374 | 55 | 3 | ABS | 38.9 | 320.3 | 6.8 | 48.9 | 51.8 | 5.4 | 80.2 | 207 | 199 | 193 | 187 | 37 | 220 | 200 | 190 | 190 | 30 | 25 | 25 | 0 | 0 | 40 | 40 | 30 | 0 | 0 | 60 | 50 | 5 | 0 | 0 | 5 | 2 | 1 | 0 | 0 | 10 | 0 | 0 | 5 | 0 | 0 | 2.5 | 0 | 0 | 60 | 60 | 60 | 60 | 60 | 100 | 100 | 100 | 100 | 100 | 10 | 30 | 50 | 60 | 80 | 0 | 30 | 0 | 30 | 0 | 85 | 20 | ELPCB-1
1 | 2022-09-02 09:54 | 375 | 59 | 3 | ABS | 38.4 | 321.3 | 5.8 | 48 | 49.8 | 3.2 | 80 | 209 | 199 | 192 | 187 | 37 | 220 | 200 | 190 | 190 | 30 | 25 | 25 | 0 | 0 | 40 | 40 | 30 | 0 | 0 | 60 | 50 | 5 | 0 | 0 | 5 | 2 | 1 | 0 | 0 | 10 | 0 | 0 | 5 | 0 | 0 | 2.5 | 0 | 0 | 60 | 60 | 60 | 60 | 60 | 100 | 100 | 100 | 100 | 100 | 10 | 30 | 50 | 60 | 80 | 0 | 30 | 0 | 30 | 0 | 85 | 20 | ELPCB-1
1 | 2022-09-02 09:58 | 376 | 56 | 3 | ABS | 37.5 | 320.5 | 4.8 | 44.6 | 46.8 | 5.4 | 80.4 | 220 | 200 | 191 | 191 | 37 | 220 | 200 | 190 | 190 | 40 | 35 | 35 | 0 | 0 | 40 | 40 | 30 | 0 | 0 | 60 | 30 | 5 | 0 | 0 | 5 | 2 | 1 | 0 | 0 | 10 | 0 | 0 | 5 | 0 | 0 | 2.5 | 0 | 0 | 60 | 60 | 60 | 60 | 60 | 100 | 100 | 100 | 100 | 100 | 10 | 30 | 50 | 60 | 80 | 0 | 30 | 0 | 30 | 0 | 85 | 20 | ELPCB-1
1 | 2022-09-02 09:59 | 377 | 83 | 3 | ABS | 36 | 321 | 6.3 | 30.2 | 32 | 3.9 | 79.9 | 220 | 199 | 191 | 191 | 37 | 220 | 200 | 190 | 190 | 40 | 35 | 35 | 0 | 0 | 40 | 40 | 30 | 0 | 0 | 60 | 30 | 5 | 0 | 0 | 5 | 2 | 1 | 0 | 0 | 10 | 0 | 0 | 5 | 0 | 0 | 2.5 | 0 | 0 | 60 | 60 | 60 | 60 | 60 | 100 | 100 | 100 | 100 | 100 | 10 | 30 | 50 | 60 | 80 | 0 | 30 | 0 | 30 | 0 | 85 | 20 | ELPCB-1
1 | 2022-09-02 09:59 | 378 | 79 | 3 | ABS | 37.9 | 320.9 | 6.6 | 35.7 | 38.4 | 3.5 | 80.3 | 220 | 200 | 191 | 191 | 37 | 220 | 200 | 190 | 190 | 40 | 35 | 35 | 0 | 0 | 40 | 40 | 30 | 0 | 0 | 60 | 20 | 5 | 0 | 0 | 5 | 2 | 1 | 0 | 0 | 10 | 0 | 0 | 5 | 0 | 0 | 2.5 | 0 | 0 | 60 | 60 | 60 | 60 | 60 | 100 | 100 | 100 | 100 | 100 | 10 | 30 | 50 | 60 | 80 | 0 | 30 | 0 | 30 | 0 | 85 | 20 | ELPCB-1
1 | 2022-09-02 10:00 | 379 | 83 | 3 | ABS | 38.2 | 322.7 | 6.4 | 36.1 | 38.4 | 3.4 | 80.1 | 220 | 200 | 191 | 190 | 37 | 220 | 200 | 190 | 190 | 40 | 35 | 35 | 0 | 0 | 40 | 40 | 30 | 0 | 0 | 60 | 20 | 5 | 0 | 0 | 5 | 2 | 1 | 0 | 0 | 10 | 0 | 0 | 5 | 0 | 0 | 2.5 | 0 | 0 | 60 | 60 | 60 | 60 | 60 | 100 | 100 | 100 | 100 | 100 | 10 | 30 | 50 | 60 | 80 | 0 | 30 | 0 | 30 | 0 | 85 | 20 | ELPCB-1
1 | 2022-09-02 10:01 | 380 | 80 | 3 | ABS | 38.1 | 320 | 6.6 | 37 | 39.7 | 3.3 | 80.1 | 220 | 200 | 191 | 190 | 37 | 220 | 200 | 190 | 190 | 40 | 35 | 35 | 0 | 0 | 40 | 40 | 30 | 0 | 0 | 60 | 20 | 5 | 0 | 0 | 5 | 2 | 1 | 0 | 0 | 10 | 0 | 0 | 5 | 0 | 0 | 2.5 | 0 | 0 | 60 | 60 | 60 | 60 | 60 | 100 | 100 | 100 | 100 | 100 | 10 | 30 | 50 | 60 | 80 | 0 | 30 | 0 | 30 | 0 | 85 | 20 | ELPCB-1
1 | 2022-09-02 10:01 | 381 | 74 | 3 | ABS | 38.2 | 322.3 | 6.9 | 40.4 | 42.6 | 3.1 | 80.2 | 220 | 200 | 191 | 190 | 37 | 220 | 200 | 190 | 190 | 40 | 35 | 35 | 0 | 0 | 40 | 40 | 30 | 0 | 0 | 60 | 20 | 5 | 0 | 0 | 5 | 2 | 1 | 0 | 0 | 10 | 0 | 0 | 5 | 0 | 0 | 2.5 | 0 | 0 | 60 | 60 | 60 | 60 | 60 | 100 | 100 | 100 | 100 | 100 | 10 | 30 | 50 | 60 | 80 | 0 | 30 | 0 | 30 | 0 | 85 | 20 | ELPCB-1
1 | 2022-09-02 10:02 | 382 | 70 | 3 | ABS | 38.5 | 322.7 | 6.7 | 41.9 | 44 | 3 | 80.1 | 220 | 200 | 191 | 189 | 37 | 220 | 200 | 190 | 190 | 40 | 35 | 35 | 0 | 0 | 40 | 40 | 30 | 0 | 0 | 60 | 20 | 5 | 0 | 0 | 5 | 2 | 1 | 0 | 0 | 10 | 0 | 0 | 5 | 0 | 0 | 2.5 | 0 | 0 | 60 | 60 | 60 | 60 | 60 | 100 | 100 | 100 | 100 | 100 | 10 | 30 | 50 | 60 | 80 | 0 | 30 | 0 | 30 | 0 | 85 | 20 | ELPCB-1
1 | 2022-09-02 10:03 | 383 | 70 | 3 | ABS | 38.3 | 321.1 | 6.7 | 42 | 44.8 | 2.9 | 80.3 | 220 | 199 | 191 | 189 | 37 | 220 | 200 | 190 | 190 | 50 | 45 | 35 | 0 | 0 | 40 | 40 | 30 | 0 | 0 | 60 | 20 | 5 | 0 | 0 | 5 | 2 | 1 | 0 | 0 | 10 | 0 | 0 | 5 | 0 | 0 | 2.5 | 0 | 0 | 60 | 60 | 60 | 60 | 60 | 100 | 100 | 100 | 100 | 100 | 10 | 30 | 50 | 60 | 80 | 0 | 30 | 0 | 30 | 0 | 85 | 20 | ELPCB-1
1 | 2022-09-02 10:04 | 384 | 68 | 3 | ABS | 38.4 | 321.9 | 6.6 | 42.1 | 44.9 | 2.9 | 80.2 | 220 | 199 | 191 | 188 | 37 | 220 | 200 | 190 | 190 | 50 | 45 | 35 | 0 | 0 | 40 | 40 | 30 | 0 | 0 | 60 | 20 | 5 | 0 | 0 | 5 | 2 | 1 | 0 | 0 | 10 | 0 | 0 | 5 | 0 | 0 | 2.5 | 0 | 0 | 60 | 60 | 60 | 60 | 60 | 100 | 100 | 100 | 100 | 100 | 10 | 30 | 50 | 60 | 80 | 0 | 30 | 0 | 30 | 0 | 85 | 20 | ELPCB-1
1 | 2022-09-02 10:05 | 385 | 65 | 3 | ABS | 38.2 | 321.4 | 6.7 | 44.2 | 47 | 2.7 | 80.2 | 219 | 198 | 191 | 188 | 37 | 220 | 200 | 190 | 190 | 50 | 45 | 35 | 0 | 0 | 40 | 40 | 30 | 0 | 0 | 60 | 20 | 5 | 0 | 0 | 5 | 2 | 1 | 0 | 0 | 10 | 0 | 0 | 5 | 0 | 0 | 2.5 | 0 | 0 | 60 | 60 | 60 | 60 | 60 | 100 | 100 | 100 | 100 | 100 | 10 | 30 | 50 | 60 | 80 | 0 | 30 | 0 | 30 | 0 | 85 | 20 | ELPCB-1
1 | 2022-09-02 10:06 | 386 | 78 | 3 | ABS | 38.4 | 321.1 | 6.6 | 37.7 | 40.6 | 3.3 | 80.2 | 220 | 198 | 191 | 189 | 37 | 220 | 200 | 190 | 190 | 50 | 45 | 35 | 0 | 0 | 40 | 40 | 30 | 0 | 0 | 60 | 20 | 5 | 0 | 0 | 5 | 2 | 1 | 0 | 0 | 10 | 0 | 0 | 5 | 0 | 0 | 2.5 | 0 | 0 | 60 | 60 | 60 | 60 | 60 | 100 | 100 | 100 | 100 | 100 | 10 | 30 | 50 | 60 | 80 | 0 | 30 | 0 | 30 | 0 | 85 | 20 | ELPCB-1
1 | 2022-09-02 10:06 | 387 | 56 | 3 | ABS | 38.2 | 320.9 | 7.2 | 47.8 | 50.3 | 2.5 | 80.2 | 220 | 199 | 191 | 189 | 37 | 220 | 200 | 190 | 190 | 50 | 45 | 35 | 0 | 0 | 40 | 40 | 30 | 0 | 0 | 60 | 20 | 5 | 0 | 0 | 5 | 2 | 1 | 0 | 0 | 10 | 0 | 0 | 5 | 0 | 0 | 2.5 | 0 | 0 | 60 | 60 | 60 | 60 | 60 | 100 | 100 | 100 | 100 | 100 | 10 | 30 | 50 | 60 | 80 | 0 | 30 | 0 | 30 | 0 | 85 | 20 | ELPCB-1
1 | 2022-09-02 10:08 | 388 | 82 | 3 | ABS | 38.8 | 320.9 | 6.4 | 37.2 | 39.2 | 3.4 | 80.1 | 220 | 198 | 190 | 188 | 37 | 220 | 200 | 190 | 190 | 60 | 45 | 50 | 0 | 0 | 40 | 40 | 30 | 0 | 0 | 60 | 20 | 5 | 0 | 0 | 5 | 2 | 1 | 0 | 0 | 10 | 0 | 0 | 5 | 0 | 0 | 2.5 | 0 | 0 | 60 | 60 | 60 | 60 | 60 | 100 | 100 | 100 | 100 | 100 | 10 | 30 | 50 | 60 | 80 | 0 | 30 | 0 | 30 | 0 | 85 | 20 | ELPCB-1
1 | 2022-09-02 10:08 | 389 | 80 | 3 | ABS | 38.1 | 322.6 | 6.5 | 37.4 | 39.8 | 3.3 | 80.1 | 220 | 198 | 190 | 188 | 37 | 220 | 200 | 190 | 190 | 60 | 45 | 50 | 0 | 0 | 40 | 40 | 30 | 0 | 0 | 60 | 20 | 5 | 0 | 0 | 5 | 2 | 1 | 0 | 0 | 10 | 0 | 0 | 5 | 0 | 0 | 2.5 | 0 | 0 | 60 | 60 | 60 | 60 | 60 | 100 | 100 | 100 | 100 | 100 | 10 | 30 | 50 | 60 | 80 | 0 | 30 | 0 | 30 | 0 | 85 | 20 | ELPCB-1
1 | 2022-09-02 10:09 | 390 | 71 | 3 | ABS | 38.1 | 321.3 | 6.5 | 41.5 | 43.3 | 3 | 80 | 220 | 199 | 190 | 188 | 37 | 220 | 200 | 190 | 190 | 60 | 45 | 50 | 0 | 0 | 40 | 40 | 30 | 0 | 0 | 60 | 20 | 5 | 0 | 0 | 5 | 2 | 1 | 0 | 0 | 10 | 0 | 0 | 5 | 0 | 0 | 2.5 | 0 | 0 | 60 | 60 | 60 | 60 | 60 | 100 | 100 | 100 | 100 | 100 | 10 | 30 | 50 | 60 | 80 | 0 | 30 | 0 | 30 | 0 | 85 | 20 | ELPCB-1
1 | 2022-09-02 10:10 | 391 | 78 | 3 | ABS | 38.1 | 320.6 | 6.6 | 37.9 | 40.2 | 3.3 | 80.1 | 220 | 199 | 189 | 188 | 37 | 220 | 200 | 190 | 190 | 60 | 45 | 50 | 0 | 0 | 40 | 40 | 30 | 0 | 0 | 60 | 20 | 5 | 0 | 0 | 5 | 2 | 1 | 0 | 0 | 10 | 0 | 0 | 5 | 0 | 0 | 2.5 | 0 | 0 | 60 | 60 | 60 | 60 | 60 | 100 | 100 | 100 | 100 | 100 | 10 | 30 | 50 | 60 | 80 | 0 | 30 | 0 | 30 | 0 | 85 | 20 | ELPCB-1
1 | 2022-09-02 10:11 | 392 | 81 | 3 | ABS | 38.3 | 321 | 6.5 | 37.3 | 39.7 | 3.4 | 80 | 220 | 200 | 189 | 189 | 38 | 220 | 200 | 190 | 190 | 70 | 60 | 50 | 0 | 0 | 40 | 40 | 30 | 0 | 0 | 60 | 20 | 5 | 0 | 0 | 8 | 2 | 1 | 0 | 0 | 10 | 0 | 0 | 5 | 0 | 0 | 2.5 | 0 | 0 | 60 | 60 | 60 | 60 | 60 | 100 | 100 | 100 | 100 | 100 | 10 | 30 | 50 | 60 | 80 | 0 | 30 | 0 | 30 | 0 | 85 | 20 | ELPCB-1
1 | 2022-09-02 10:12 | 393 | 81 | 3 | ABS | 38.1 | 321.4 | 6.4 | 36.8 | 38.7 | 3.5 | 80.3 | 220 | 200 | 189 | 189 | 38 | 220 | 200 | 190 | 190 | 70 | 60 | 50 | 0 | 0 | 40 | 40 | 30 | 0 | 0 | 60 | 20 | 5 | 0 | 0 | 5 | 2 | 1 | 0 | 0 | 10 | 0 | 0 | 5 | 0 | 0 | 2.5 | 0 | 0 | 60 | 60 | 60 | 60 | 60 | 100 | 100 | 100 | 100 | 100 | 10 | 30 | 50 | 60 | 80 | 0 | 30 | 0 | 30 | 0 | 85 | 20 | ELPCB-1
1 | 2022-09-02 10:12 | 394 | 83 | 3 | ABS | 38 | 323.2 | 6.5 | 36.9 | 39 | 3.5 | 80.2 | 220 | 200 | 189 | 190 | 38 | 220 | 200 | 190 | 190 | 70 | 60 | 50 | 0 | 0 | 50 | 50 | 30 | 0 | 0 | 60 | 20 | 5 | 0 | 0 | 5 | 2 | 1 | 0 | 0 | 10 | 0 | 0 | 5 | 0 | 0 | 2.5 | 0 | 0 | 60 | 60 | 60 | 60 | 60 | 100 | 100 | 100 | 100 | 100 | 10 | 30 | 50 | 60 | 80 | 0 | 30 | 0 | 30 | 0 | 85 | 20 | ELPCB-1
1 | 2022-09-02 10:13 | 395 | 122 | 3 | ABS | 38.1 | 321.6 | 6.1 | 18.8 | 20.5 | 5.1 | 80.5 | 220 | 200 | 190 | 190 | 38 | 220 | 200 | 190 | 190 | 70 | 60 | 50 | 0 | 0 | 50 | 50 | 30 | 0 | 0 | 60 | 20 | 5 | 0 | 0 | 5 | 2 | 1 | 0 | 0 | 10 | 0 | 0 | 5 | 0 | 0 | 2.5 | 0 | 0 | 60 | 60 | 60 | 60 | 60 | 100 | 100 | 100 | 100 | 100 | 10 | 30 | 50 | 60 | 80 | 0 | 30 | 0 | 30 | 0 | 85 | 20 | ELPCB-1
1 | 2022-09-02 10:14 | 396 | 124 | 3 | ABS | 37.7 | 320.6 | 6.1 | 19.2 | 20.4 | 5 | 80.5 | 220 | 201 | 190 | 191 | 38 | 220 | 200 | 190 | 190 | 70 | 60 | 50 | 0 | 0 | 50 | 50 | 30 | 0 | 0 | 60 | 20 | 5 | 0 | 0 | 5 | 2 | 1 | 0 | 0 | 10 | 0 | 0 | 5 | 0 | 0 | 2.5 | 0 | 0 | 60 | 60 | 60 | 60 | 60 | 100 | 100 | 100 | 100 | 100 | 10 | 30 | 50 | 60 | 80 | 0 | 30 | 0 | 30 | 0 | 85 | 20 | ELPCB-1
1 | 2022-09-02 10:14 | 397 | 124 | 3 | ABS | 37.8 | 320.7 | 6.1 | 18.3 | 20.3 | 5 | 80 | 220 | 201 | 190 | 192 | 38 | 220 | 200 | 190 | 190 | 70 | 60 | 50 | 0 | 0 | 50 | 50 | 30 | 0 | 0 | 60 | 20 | 5 | 0 | 0 | 5 | 2 | 1 | 0 | 0 | 10 | 0 | 0 | 5 | 0 | 0 | 2.5 | 0 | 0 | 60 | 60 | 60 | 60 | 60 | 100 | 100 | 100 | 100 | 100 | 10 | 30 | 50 | 60 | 80 | 0 | 30 | 0 | 30 | 0 | 85 | 20 | ELPCB-1
1 | 2022-09-02 10:15 | 398 | 124 | 3 | ABS | 37.7 | 322.3 | 6 | 18.5 | 20.4 | 5 | 80.1 | 220 | 201 | 190 | 192 | 38 | 220 | 200 | 190 | 190 | 70 | 60 | 50 | 0 | 0 | 50 | 50 | 30 | 0 | 0 | 60 | 20 | 5 | 0 | 0 | 5 | 2 | 1 | 0 | 0 | 10 | 0 | 0 | 5 | 0 | 0 | 2.5 | 0 | 0 | 60 | 60 | 60 | 60 | 60 | 100 | 100 | 100 | 100 | 100 | 10 | 30 | 50 | 60 | 80 | 0 | 30 | 0 | 30 | 0 | 85 | 20 | ELPCB-1
1 | 2022-09-02 10:15 | 399 | 124 | 3 | ABS | 37.6 | 322.7 | 5.9 | 18.4 | 20.7 | 5 | 80.4 | 220 | 200 | 190 | 191 | 38 | 220 | 200 | 190 | 190 | 70 | 60 | 50 | 0 | 0 | 50 | 50 | 30 | 0 | 0 | 60 | 20 | 5 | 0 | 0 | 5 | 2 | 1 | 0 | 0 | 10 | 0 | 0 | 5 | 0 | 0 | 2.5 | 0 | 0 | 60 | 60 | 60 | 60 | 60 | 100 | 100 | 100 | 100 | 100 | 10 | 30 | 50 | 60 | 80 | 0 | 30 | 0 | 30 | 0 | 85 | 20 | ELPCB-1
1 | 2022-09-02 10:16 | 400 | 123 | 3 | ABS | 37.6 | 322.6 | 5.9 | 18.8 | 20 | 5 | 80.3 | 220 | 200 | 190 | 191 | 38 | 220 | 200 | 190 | 190 | 70 | 60 | 50 | 0 | 0 | 50 | 50 | 30 | 0 | 0 | 60 | 20 | 5 | 0 | 0 | 5 | 2 | 1 | 0 | 0 | 10 | 0 | 0 | 5 | 0 | 0 | 2.5 | 0 | 0 | 60 | 60 | 60 | 60 | 60 | 100 | 100 | 100 | 100 | 100 | 10 | 30 | 50 | 60 | 80 | 0 | 30 | 0 | 30 | 0 | 85 | 20 | ELPCB-1
1 | 2022-09-02 10:17 | 401 | 135 | 3 | ABS | 37.5 | 321.9 | 5 | 12.4 | 14.2 | 5.6 | 80.3 | 219 | 200 | 190 | 191 | 38 | 220 | 200 | 190 | 190 | 70 | 60 | 50 | 0 | 0 | 60 | 60 | 40 | 0 | 0 | 60 | 20 | 5 | 0 | 0 | 5 | 2 | 1 | 0 | 0 | 10 | 0 | 0 | 5 | 0 | 0 | 2.5 | 0 | 0 | 60 | 60 | 60 | 60 | 60 | 100 | 100 | 100 | 100 | 100 | 10 | 30 | 50 | 60 | 80 | 0 | 30 | 0 | 30 | 0 | 85 | 20 | ELPCB-1
1 | 2022-09-02 10:18 | 402 | 136 | 3 | ABS | 36.6 | 322.5 | 5.1 | 12.2 | 14.4 | 5.5 | 80.1 | 219 | 200 | 190 | 191 | 38 | 220 | 200 | 190 | 190 | 70 | 60 | 50 | 0 | 0 | 60 | 60 | 40 | 0 | 0 | 60 | 20 | 5 | 0 | 0 | 5 | 2 | 1 | 0 | 0 | 10 | 0 | 0 | 5 | 0 | 0 | 2.5 | 0 | 0 | 60 | 60 | 60 | 60 | 60 | 100 | 100 | 100 | 100 | 100 | 10 | 30 | 50 | 60 | 80 | 0 | 30 | 0 | 30 | 0 | 85 | 20 | ELPCB-1
1 | 2022-09-02 10:18 | 403 | 136 | 3 | ABS | 36.7 | 320.9 | 5 | 11.7 | 14 | 5.4 | 80.2 | 219 | 200 | 190 | 190 | 38 | 220 | 200 | 190 | 190 | 70 | 60 | 50 | 0 | 0 | 60 | 60 | 40 | 0 | 0 | 60 | 20 | 5 | 0 | 0 | 5 | 2 | 1 | 0 | 0 | 10 | 0 | 0 | 5 | 0 | 0 | 2.5 | 0 | 0 | 60 | 60 | 60 | 60 | 60 | 100 | 100 | 100 | 100 | 100 | 10 | 30 | 50 | 60 | 80 | 0 | 30 | 0 | 30 | 0 | 85 | 20 | ELPCB-1
1 | 2022-09-02 10:19 | 404 | 135 | 3 | ABS | 36.6 | 322.3 | 5.1 | 11.9 | 14 | 5.5 | 80 | 219 | 200 | 190 | 190 | 38 | 220 | 200 | 190 | 190 | 70 | 60 | 50 | 0 | 0 | 60 | 60 | 40 | 0 | 0 | 60 | 20 | 5 | 0 | 0 | 5 | 2 | 1 | 0 | 0 | 10 | 0 | 0 | 5 | 0 | 0 | 2.5 | 0 | 0 | 60 | 60 | 60 | 60 | 60 | 100 | 100 | 100 | 100 | 100 | 10 | 30 | 50 | 60 | 80 | 0 | 30 | 0 | 30 | 0 | 85 | 20 | ELPCB-1
1 | 2022-09-02 10:20 | 405 | 135 | 3 | ABS | 36.7 | 320.8 | 5 | 12.3 | 14.5 | 5.4 | 80 | 220 | 200 | 190 | 189 | 38 | 220 | 200 | 190 | 190 | 70 | 60 | 50 | 0 | 0 | 60 | 60 | 40 | 0 | 0 | 60 | 20 | 5 | 0 | 0 | 5 | 2 | 1 | 0 | 0 | 10 | 0 | 0 | 5 | 0 | 0 | 2.5 | 0 | 0 | 60 | 60 | 60 | 60 | 60 | 100 | 100 | 100 | 100 | 100 | 10 | 30 | 50 | 60 | 80 | 0 | 30 | 0 | 30 | 0 | 85 | 20 | ELPCB-1
1 | 2022-09-02 10:21 | 406 | 151 | 3 | ABS | 36.6 | 322 | 4.4 | 4.6 | 6.4 | 6.1 | 80.1 | 219 | 200 | 190 | 188 | 38 | 220 | 200 | 190 | 190 | 70 | 60 | 50 | 0 | 0 | 70 | 65 | 55 | 0 | 0 | 60 | 20 | 5 | 0 | 0 | 5 | 2 | 1 | 0 | 0 | 10 | 0 | 0 | 5 | 0 | 0 | 2.5 | 0 | 0 | 60 | 60 | 60 | 60 | 60 | 100 | 100 | 100 | 100 | 100 | 10 | 30 | 50 | 60 | 80 | 0 | 30 | 0 | 30 | 0 | 85 | 20 | ELPCB-1
1 | 2022-09-02 10:22 | 407 | 151 | 3 | ABS | 36 | 322 | 4.4 | 4.9 | 6.4 | 6.1 | 80.1 | 220 | 199 | 190 | 187 | 38 | 220 | 200 | 190 | 190 | 70 | 60 | 50 | 0 | 0 | 70 | 65 | 55 | 0 | 0 | 60 | 20 | 5 | 0 | 0 | 5 | 2 | 1 | 0 | 0 | 10 | 0 | 0 | 5 | 0 | 0 | 2.5 | 0 | 0 | 60 | 60 | 60 | 60 | 60 | 100 | 100 | 100 | 100 | 100 | 10 | 30 | 50 | 60 | 80 | 0 | 30 | 0 | 30 | 0 | 85 | 20 | ELPCB-1
1 | 2022-09-02 10:23 | 408 | 152 | 3 | ABS | 36 | 322.1 | 4.4 | 4.7 | 6.3 | 6 | 80 | 219 | 199 | 190 | 188 | 38 | 220 | 200 | 190 | 190 | 70 | 60 | 50 | 0 | 0 | 70 | 65 | 55 | 0 | 0 | 60 | 20 | 5 | 0 | 0 | 5 | 2 | 1 | 0 | 0 | 10 | 0 | 0 | 5 | 0 | 0 | 2.5 | 0 | 0 | 60 | 60 | 60 | 60 | 60 | 100 | 100 | 100 | 100 | 100 | 10 | 30 | 50 | 60 | 80 | 0 | 30 | 0 | 30 | 0 | 85 | 20 | ELPCB-1
1 | 2022-09-02 10:23 | 409 | 150 | 3 | ABS | 36 | 321.7 | 4.4 | 4.9 | 6.1 | 6 | 80.3 | 219 | 199 | 190 | 188 | 38 | 220 | 200 | 190 | 190 | 70 | 60 | 50 | 0 | 0 | 70 | 65 | 55 | 0 | 0 | 60 | 20 | 5 | 0 | 0 | 5 | 2 | 1 | 0 | 0 | 10 | 0 | 0 | 5 | 0 | 0 | 2.5 | 0 | 0 | 60 | 60 | 60 | 60 | 60 | 100 | 100 | 100 | 100 | 100 | 10 | 30 | 50 | 60 | 80 | 0 | 30 | 0 | 30 | 0 | 85 | 20 | ELPCB-1
1 | 2022-09-02 10:24 | 410 | 148 | 3 | ABS | 36 | 322.7 | 4.3 | 4.9 | 6.6 | 6 | 80.3 | 219 | 199 | 190 | 189 | 38 | 220 | 200 | 190 | 190 | 70 | 60 | 50 | 0 | 0 | 70 | 65 | 55 | 0 | 0 | 60 | 20 | 5 | 0 | 0 | 5 | 2 | 1 | 0 | 0 | 10 | 0 | 0 | 5 | 0 | 0 | 2.5 | 0 | 0 | 60 | 60 | 60 | 60 | 60 | 100 | 100 | 100 | 100 | 100 | 10 | 30 | 50 | 60 | 80 | 0 | 30 | 0 | 30 | 0 | 85 | 20 | ELPCB-1
1 | 2022-09-02 10:24 | 411 | 150 | 3 | ABS | 35.9 | 320.9 | 4.4 | 4.7 | 6.1 | 6 | 80.2 | 219 | 200 | 190 | 189 | 38 | 220 | 200 | 190 | 190 | 70 | 60 | 50 | 0 | 0 | 70 | 65 | 55 | 0 | 0 | 60 | 20 | 5 | 0 | 0 | 5 | 2 | 1 | 0 | 0 | 10 | 0 | 0 | 5 | 0 | 0 | 2.5 | 0 | 0 | 60 | 60 | 60 | 60 | 60 | 100 | 100 | 100 | 100 | 100 | 10 | 30 | 50 | 60 | 80 | 0 | 30 | 0 | 30 | 0 | 85 | 20 | ELPCB-1
1 | 2022-09-02 10:26 | 412 | 148 | 3 | ABS | 36 | 321.5 | 4.4 | 4.9 | 6.7 | 6.1 | 80 | 220 | 199 | 190 | 190 | 38 | 220 | 200 | 190 | 190 | 70 | 60 | 50 | 0 | 0 | 70 | 65 | 55 | 0 | 0 | 60 | 20 | 5 | 0 | 0 | 5 | 2 | 1 | 0 | 0 | 10 | 0 | 0 | 5 | 0 | 0 | 2.5 | 0 | 0 | 60 | 60 | 60 | 60 | 60 | 100 | 100 | 100 | 100 | 100 | 10 | 30 | 50 | 60 | 80 | 0 | 30 | 0 | 30 | 0 | 95 | 20 | ELPCB-1
1 | 2022-09-02 10:26 | 413 | 148 | 3 | ABS | 36 | 320.6 | 4.5 | 4.8 | 6.2 | 6 | 80.1 | 220 | 199 | 190 | 190 | 38 | 220 | 200 | 190 | 190 | 70 | 60 | 50 | 0 | 0 | 70 | 65 | 55 | 0 | 0 | 60 | 20 | 5 | 0 | 0 | 5 | 2 | 1 | 0 | 0 | 10 | 0 | 0 | 5 | 0 | 0 | 2.5 | 0 | 0 | 60 | 60 | 60 | 60 | 60 | 100 | 100 | 100 | 100 | 100 | 10 | 30 | 50 | 60 | 80 | 0 | 30 | 0 | 30 | 0 | 95 | 20 | ELPCB-1
1 | 2022-09-02 10:27 | 414 | 150 | 3 | ABS | 36.1 | 321.5 | 4.4 | 4.9 | 6.7 | 6 | 80.2 | 220 | 200 | 190 | 190 | 38 | 220 | 200 | 190 | 190 | 70 | 60 | 50 | 0 | 0 | 70 | 65 | 55 | 0 | 0 | 60 | 20 | 5 | 0 | 0 | 5 | 2 | 1 | 0 | 0 | 10 | 0 | 0 | 5 | 0 | 0 | 2.5 | 0 | 0 | 60 | 60 | 60 | 60 | 60 | 100 | 100 | 100 | 100 | 100 | 10 | 30 | 50 | 60 | 80 | 0 | 30 | 0 | 30 | 0 | 95 | 20 | ELPCB-1
1 | 2022-09-02 10:28 | 415 | 150 | 3 | ABS | 36 | 321.6 | 4.5 | 4.7 | 6.2 | 6 | 80.2 | 220 | 200 | 190 | 189 | 38 | 220 | 200 | 190 | 190 | 70 | 60 | 50 | 0 | 0 | 70 | 65 | 55 | 0 | 0 | 60 | 20 | 5 | 0 | 0 | 5 | 2 | 1 | 0 | 0 | 10 | 0 | 0 | 5 | 0 | 0 | 2.5 | 0 | 0 | 60 | 60 | 60 | 60 | 60 | 100 | 100 | 100 | 100 | 100 | 10 | 30 | 50 | 60 | 80 | 0 | 30 | 0 | 30 | 0 | 95 | 20 | ELPCB-1
1 | 2022-09-02 10:28 | 416 | 148 | 3 | ABS | 36.1 | 322.1 | 4.4 | 4.7 | 6.3 | 6 | 80 | 219 | 200 | 189 | 189 | 38 | 220 | 200 | 190 | 190 | 70 | 60 | 50 | 0 | 0 | 70 | 65 | 55 | 0 | 0 | 60 | 20 | 5 | 0 | 0 | 5 | 2 | 1 | 0 | 0 | 10 | 0 | 0 | 5 | 0 | 0 | 2.5 | 0 | 0 | 60 | 60 | 60 | 60 | 60 | 100 | 100 | 100 | 100 | 100 | 10 | 30 | 50 | 60 | 80 | 0 | 30 | 0 | 30 | 0 | 95 | 20 | ELPCB-1
1 | 2022-09-02 10:29 | 417 | 148 | 3 | ABS | 36.1 | 321 | 4.5 | 4.9 | 6.3 | 6 | 80.3 | 219 | 200 | 189 | 190 | 38 | 220 | 200 | 190 | 190 | 70 | 60 | 50 | 0 | 0 | 70 | 65 | 55 | 0 | 0 | 60 | 20 | 5 | 0 | 0 | 5 | 2 | 1 | 0 | 0 | 10 | 0 | 0 | 5 | 0 | 0 | 2.5 | 0 | 0 | 60 | 60 | 60 | 60 | 60 | 100 | 100 | 100 | 100 | 100 | 10 | 30 | 50 | 60 | 80 | 0 | 30 | 0 | 30 | 0 | 95 | 20 | ELPCB-1
1 | 2022-09-02 10:29 | 418 | 148 | 3 | ABS | 36.1 | 322.5 | 4.5 | 4.8 | 6.1 | 6 | 80 | 220 | 200 | 189 | 190 | 38 | 220 | 200 | 190 | 190 | 70 | 60 | 50 | 0 | 0 | 70 | 65 | 55 | 0 | 0 | 60 | 20 | 5 | 0 | 0 | 5 | 2 | 1 | 0 | 0 | 10 | 0 | 0 | 5 | 0 | 0 | 2.5 | 0 | 0 | 60 | 60 | 60 | 60 | 60 | 100 | 100 | 100 | 100 | 100 | 10 | 30 | 50 | 60 | 80 | 0 | 30 | 0 | 30 | 0 | 95 | 20 | ELPCB-1
1 | 2022-09-02 10:30 | 419 | 147 | 3 | ABS | 36.1 | 320.8 | 4.5 | 4.7 | 6.3 | 5.9 | 80.4 | 220 | 199 | 189 | 189 | 38 | 220 | 200 | 190 | 190 | 70 | 60 | 50 | 0 | 0 | 70 | 65 | 55 | 0 | 0 | 60 | 20 | 5 | 0 | 0 | 5 | 2 | 1 | 0 | 0 | 10 | 0 | 0 | 5 | 0 | 0 | 2.5 | 0 | 0 | 60 | 60 | 60 | 60 | 60 | 100 | 100 | 100 | 100 | 100 | 10 | 30 | 50 | 60 | 80 | 0 | 30 | 0 | 30 | 0 | 95 | 20 | ELPCB-1
1 | 2022-09-02 10:31 | 420 | 147 | 3 | ABS | 36.1 | 321.9 | 4.4 | 4.9 | 6.3 | 7 | 90.2 | 219 | 199 | 189 | 189 | 38 | 220 | 200 | 190 | 190 | 70 | 60 | 50 | 0 | 0 | 70 | 65 | 55 | 0 | 0 | 60 | 20 | 5 | 0 | 0 | 5 | 2 | 1 | 0 | 0 | 10 | 0 | 0 | 5 | 0 | 0 | 2.5 | 0 | 0 | 60 | 60 | 60 | 60 | 60 | 100 | 100 | 100 | 100 | 100 | 10 | 30 | 50 | 60 | 90 | 0 | 30 | 0 | 30 | 0 | 100 | 20 | ELPCB-1
1 | 2022-09-02 10:32 | 421 | 171 | 3 | ABS | 36 | 321.9 | 5 | 4.7 | 7.4 | 6.9 | 90 | 220 | 200 | 189 | 189 | 38 | 220 | 200 | 190 | 190 | 70 | 60 | 50 | 0 | 0 | 70 | 65 | 55 | 0 | 0 | 60 | 20 | 5 | 0 | 0 | 5 | 2 | 1 | 0 | 0 | 10 | 0 | 0 | 5 | 0 | 0 | 2.5 | 0 | 0 | 60 | 60 | 60 | 60 | 60 | 100 | 100 | 100 | 100 | 100 | 10 | 30 | 50 | 60 | 90 | 0 | 30 | 0 | 30 | 0 | 100 | 20 | ELPCB-1
1 | 2022-09-02 10:33 | 422 | 171 | 3 | ABS | 36 | 321.9 | 4.9 | 4.6 | 7.4 | 6.8 | 90.3 | 219 | 199 | 190 | 190 | 38 | 220 | 200 | 190 | 190 | 70 | 60 | 50 | 0 | 0 | 70 | 65 | 55 | 0 | 0 | 60 | 20 | 5 | 0 | 0 | 5 | 2 | 1 | 0 | 0 | 10 | 0 | 0 | 5 | 0 | 0 | 2.5 | 0 | 0 | 60 | 60 | 60 | 60 | 60 | 100 | 100 | 100 | 100 | 100 | 10 | 30 | 50 | 60 | 90 | 0 | 30 | 0 | 30 | 0 | 100 | 20 | ELPCB-1
1 | 2022-09-02 10:34 | 423 | 169 | 3 | ABS | 36.5 | 321.7 | 4.9 | 4.7 | 7.1 | 6.9 | 90 | 219 | 198 | 190 | 191 | 38 | 220 | 200 | 190 | 190 | 70 | 60 | 50 | 0 | 0 | 70 | 65 | 55 | 0 | 0 | 60 | 20 | 5 | 0 | 0 | 5 | 2 | 1 | 0 | 0 | 10 | 0 | 0 | 5 | 0 | 0 | 2.5 | 0 | 0 | 60 | 60 | 60 | 60 | 60 | 100 | 100 | 100 | 100 | 100 | 10 | 30 | 50 | 60 | 90 | 0 | 30 | 0 | 30 | 0 | 100 | 20 | ELPCB-1
1 | 2022-09-02 10:35 | 424 | 169 | 3 | ABS | 36.5 | 322.1 | 5 | 4.8 | 7.3 | 6.8 | 90.1 | 219 | 200 | 190 | 191 | 38 | 220 | 200 | 190 | 190 | 70 | 60 | 50 | 0 | 0 | 70 | 65 | 55 | 0 | 0 | 60 | 20 | 5 | 0 | 0 | 5 | 2 | 1 | 0 | 0 | 10 | 0 | 0 | 5 | 0 | 0 | 2.5 | 0 | 0 | 60 | 60 | 60 | 60 | 60 | 100 | 100 | 100 | 100 | 100 | 10 | 30 | 50 | 60 | 90 | 0 | 30 | 0 | 30 | 0 | 100 | 20 | ELPCB-1
1 | 2022-09-02 10:38 | 425 | 170 | 3 | ABS | 36.7 | 321.2 | 5.4 | 12.2 | 17.6 | 6.9 | 100.2 | 220 | 200 | 190 | 189 | 38 | 220 | 200 | 190 | 190 | 70 | 60 | 50 | 0 | 0 | 70 | 65 | 55 | 0 | 0 | 60 | 20 | 5 | 0 | 0 | 5 | 2 | 1 | 0 | 0 | 10 | 0 | 0 | 5 | 0 | 0 | 2.5 | 0 | 0 | 60 | 60 | 60 | 60 | 60 | 100 | 100 | 100 | 100 | 100 | 10 | 30 | 50 | 70 | 100 | 0 | 30 | 0 | 30 | 0 | 105 | 20 | ELPCB-1
1 | 2022-09-02 10:38 | 426 | 179 | 0 | ABS | 38 | 322 | 5.6 | 11.9 | 15.7 | 7.1 | 100.2 | 220 | 200 | 190 | 189 | 38 | 220 | 200 | 190 | 190 | 70 | 60 | 50 | 0 | 0 | 70 | 65 | 55 | 0 | 0 | 60 | 20 | 5 | 0 | 0 | 5 | 2 | 1 | 0 | 0 | 10 | 0 | 0 | 5 | 0 | 0 | 2.5 | 0 | 0 | 60 | 60 | 60 | 60 | 60 | 100 | 100 | 100 | 100 | 100 | 10 | 30 | 50 | 70 | 100 | 0 | 30 | 0 | 30 | 0 | 105 | 20 | ELPCB-1
1 | 2022-09-02 10:39 | 427 | 177 | 0 | ABS | 37.3 | 322.1 | 5.4 | 11.1 | 15.1 | 7.1 | 100 | 220 | 200 | 190 | 188 | 38 | 220 | 200 | 190 | 190 | 70 | 60 | 50 | 0 | 0 | 70 | 65 | 55 | 0 | 0 | 60 | 20 | 5 | 0 | 0 | 5 | 2 | 1 | 0 | 0 | 10 | 0 | 0 | 5 | 0 | 0 | 2.5 | 0 | 0 | 60 | 60 | 60 | 60 | 60 | 100 | 100 | 100 | 100 | 100 | 10 | 30 | 50 | 70 | 100 | 0 | 30 | 0 | 30 | 0 | 105 | 20 | ELPCB-1
1 | 2022-09-02 10:39 | 428 | 178 | 0 | ABS | 37 | 323.2 | 5.2 | 9.7 | 14 | 7.2 | 100.2 | 220 | 200 | 190 | 188 | 38 | 220 | 200 | 190 | 190 | 70 | 60 | 50 | 0 | 0 | 70 | 65 | 55 | 0 | 0 | 60 | 20 | 5 | 0 | 0 | 5 | 2 | 1 | 0 | 0 | 10 | 0 | 0 | 5 | 0 | 0 | 2.5 | 0 | 0 | 60 | 60 | 60 | 60 | 60 | 100 | 100 | 100 | 100 | 100 | 10 | 30 | 50 | 70 | 100 | 0 | 30 | 0 | 30 | 0 | 105 | 20 | ELPCB-1
1 | 2022-09-02 10:40 | 429 | 178 | 0 | ABS | 36.8 | 321.4 | 5.2 | 9.3 | 14.7 | 7.2 | 100.1 | 220 | 200 | 190 | 189 | 38 | 220 | 200 | 190 | 190 | 70 | 60 | 50 | 0 | 0 | 70 | 65 | 55 | 0 | 0 | 60 | 20 | 5 | 0 | 0 | 5 | 2 | 1 | 0 | 0 | 10 | 0 | 0 | 5 | 0 | 0 | 2.5 | 0 | 0 | 60 | 60 | 60 | 60 | 60 | 100 | 100 | 100 | 100 | 100 | 10 | 30 | 50 | 70 | 100 | 0 | 30 | 0 | 30 | 0 | 105 | 20 | ELPCB-1
1 | 2022-09-02 10:41 | 430 | 178 | 0 | ABS | 36.8 | 321 | 5.1 | 9.5 | 14 | 7.2 | 100 | 220 | 200 | 190 | 189 | 38 | 220 | 200 | 190 | 190 | 70 | 60 | 50 | 0 | 0 | 70 | 65 | 55 | 0 | 0 | 60 | 20 | 5 | 0 | 0 | 5 | 2 | 1 | 0 | 0 | 10 | 0 | 0 | 5 | 0 | 0 | 2.5 | 0 | 0 | 60 | 60 | 60 | 60 | 60 | 100 | 100 | 100 | 100 | 100 | 10 | 30 | 50 | 70 | 100 | 0 | 30 | 0 | 30 | 0 | 105 | 20 | ELPCB-1
1 | 2022-09-02 10:41 | 431 | 178 | 0 | ABS | 36.7 | 321.4 | 5.1 | 9 | 13.3 | 7.2 | 100.1 | 219 | 200 | 190 | 189 | 39 | 220 | 200 | 190 | 190 | 70 | 60 | 50 | 0 | 0 | 70 | 65 | 55 | 0 | 0 | 60 | 20 | 5 | 0 | 0 | 5 | 2 | 1 | 0 | 0 | 10 | 0 | 0 | 5 | 0 | 0 | 2.5 | 0 | 0 | 60 | 60 | 60 | 60 | 60 | 100 | 100 | 100 | 100 | 100 | 10 | 30 | 50 | 70 | 100 | 0 | 30 | 0 | 30 | 0 | 105 | 20 | ELPCB-1
1 | 2022-09-02 10:45 | 432 | 178 | 0 | ABS | 36.8 | 321 | 6.2 | 16.3 | 19.1 | 6.8 | 100.2 | 220 | 199 | 189 | 190 | 39 | 220 | 200 | 190 | 190 | 70 | 60 | 50 | 0 | 0 | 55 | 55 | 45 | 0 | 0 | 60 | 20 | 5 | 0 | 0 | 5 | 2 | 1 | 0 | 0 | 10 | 0 | 0 | 5 | 0 | 0 | 2.5 | 0 | 0 | 60 | 60 | 60 | 60 | 60 | 100 | 100 | 100 | 100 | 100 | 10 | 30 | 50 | 70 | 100 | 0 | 30 | 0 | 30 | 0 | 105 | 20 | ELPCB-1
1 | 2022-09-02 10:46 | 433 | 167 | 3 | ABS | 37.9 | 320 | 5.8 | 15 | 17.9 | 6.9 | 100.1 | 220 | 200 | 191 | 191 | 39 | 220 | 200 | 190 | 190 | 70 | 60 | 50 | 0 | 0 | 65 | 55 | 45 | 0 | 0 | 60 | 20 | 5 | 0 | 0 | 5 | 2 | 1 | 0 | 0 | 10 | 0 | 0 | 5 | 0 | 0 | 2.5 | 0 | 0 | 60 | 60 | 60 | 60 | 60 | 100 | 100 | 100 | 100 | 100 | 10 | 30 | 50 | 70 | 100 | 0 | 30 | 0 | 30 | 0 | 105 | 20 | ELPCB-1
1 | 2022-09-02 10:47 | 434 | 170 | 3 | ABS | 37.4 | 321 | 5.7 | 15 | 18.3 | 6.9 | 100.3 | 220 | 200 | 191 | 191 | 39 | 220 | 200 | 190 | 190 | 70 | 60 | 50 | 0 | 0 | 65 | 55 | 45 | 0 | 0 | 60 | 20 | 5 | 0 | 0 | 5 | 2 | 1 | 0 | 0 | 10 | 0 | 0 | 5 | 0 | 0 | 2.5 | 0 | 0 | 60 | 60 | 60 | 60 | 60 | 100 | 100 | 100 | 100 | 100 | 10 | 30 | 50 | 70 | 100 | 0 | 30 | 0 | 30 | 0 | 105 | 20 | ELPCB-1
1 | 2022-09-02 10:48 | 435 | 171 | 3 | ABS | 37 | 320.2 | 5.7 | 15.4 | 18.1 | 6.8 | 100.2 | 220 | 201 | 191 | 191 | 39 | 220 | 200 | 190 | 190 | 70 | 60 | 50 | 0 | 0 | 65 | 55 | 45 | 0 | 0 | 60 | 20 | 5 | 0 | 0 | 5 | 2 | 1 | 0 | 0 | 10 | 0 | 0 | 5 | 0 | 0 | 2.5 | 0 | 0 | 60 | 60 | 60 | 60 | 60 | 100 | 100 | 100 | 100 | 100 | 10 | 30 | 50 | 70 | 100 | 0 | 30 | 0 | 30 | 0 | 105 | 20 | ELPCB-1
1 | 2022-09-02 10:49 | 436 | 170 | 3 | ABS | 36.8 | 322.1 | 5.7 | 14.9 | 17.5 | 6.9 | 100 | 220 | 200 | 191 | 190 | 39 | 220 | 200 | 190 | 190 | 70 | 60 | 50 | 0 | 0 | 65 | 55 | 45 | 0 | 0 | 60 | 20 | 5 | 0 | 0 | 5 | 2 | 1 | 0 | 0 | 10 | 0 | 0 | 5 | 0 | 0 | 2.5 | 0 | 0 | 60 | 60 | 60 | 60 | 60 | 100 | 100 | 100 | 100 | 100 | 10 | 30 | 50 | 70 | 100 | 0 | 30 | 0 | 30 | 0 | 105 | 20 | ELPCB-1
1 | 2022-09-02 10:50 | 437 | 170 | 3 | ABS | 36.9 | 321.8 | 5.7 | 14.7 | 17.3 | 6.9 | 100 | 220 | 200 | 191 | 189 | 39 | 220 | 200 | 190 | 190 | 70 | 60 | 50 | 0 | 0 | 65 | 55 | 45 | 0 | 0 | 60 | 20 | 5 | 0 | 0 | 5 | 2 | 1 | 0 | 0 | 10 | 0 | 0 | 5 | 0 | 0 | 2.5 | 0 | 0 | 60 | 60 | 60 | 60 | 60 | 100 | 100 | 100 | 100 | 100 | 10 | 30 | 50 | 70 | 100 | 0 | 30 | 0 | 30 | 0 | 105 | 20 | ELPCB-1
1 | 2022-09-02 10:51 | 438 | 177 | 3 | ABS | 37 | 321.7 | 5.4 | 11 | 14.6 | 7.1 | 100 | 219 | 200 | 191 | 188 | 39 | 220 | 200 | 190 | 190 | 70 | 60 | 50 | 0 | 0 | 65 | 60 | 50 | 0 | 0 | 60 | 20 | 5 | 0 | 0 | 5 | 2 | 1 | 0 | 0 | 10 | 0 | 0 | 5 | 0 | 0 | 2.5 | 0 | 0 | 60 | 60 | 60 | 60 | 60 | 100 | 100 | 100 | 100 | 100 | 10 | 30 | 50 | 70 | 100 | 0 | 30 | 0 | 30 | 0 | 105 | 20 | ELPCB-1
1 | 2022-09-02 10:52 | 439 | 177 | 3 | ABS | 36.7 | 320.3 | 5.4 | 11.4 | 14.5 | 7.2 | 100 | 219 | 198 | 191 | 188 | 39 | 220 | 200 | 190 | 190 | 70 | 60 | 50 | 0 | 0 | 65 | 60 | 50 | 0 | 0 | 60 | 20 | 5 | 0 | 0 | 5 | 2 | 1 | 0 | 0 | 10 | 0 | 0 | 5 | 0 | 0 | 2.5 | 0 | 0 | 60 | 60 | 60 | 60 | 60 | 100 | 100 | 100 | 100 | 100 | 10 | 30 | 50 | 70 | 100 | 0 | 30 | 0 | 30 | 0 | 105 | 20 | ELPCB-1
1 | 2022-09-02 10:52 | 440 | 177 | 3 | ABS | 37.1 | 321.6 | 5.4 | 10.8 | 13.9 | 7.1 | 99.9 | 219 | 197 | 190 | 188 | 39 | 220 | 200 | 190 | 190 | 70 | 60 | 50 | 0 | 0 | 65 | 60 | 50 | 0 | 0 | 60 | 20 | 5 | 0 | 0 | 5 | 2 | 1 | 0 | 0 | 10 | 0 | 0 | 5 | 0 | 0 | 2.5 | 0 | 0 | 60 | 60 | 60 | 60 | 60 | 100 | 100 | 100 | 100 | 100 | 10 | 30 | 50 | 70 | 100 | 0 | 30 | 0 | 30 | 0 | 105 | 20 | ELPCB-1
1 | 2022-09-02 10:53 | 441 | 174 | 3 | ABS | 37 | 321.8 | 5.3 | 11.4 | 14.4 | 7.1 | 100.1 | 220 | 197 | 189 | 187 | 39 | 220 | 200 | 190 | 190 | 70 | 60 | 50 | 0 | 0 | 65 | 60 | 50 | 0 | 0 | 60 | 20 | 5 | 0 | 0 | 5 | 2 | 1 | 0 | 0 | 10 | 0 | 0 | 5 | 0 | 0 | 2.5 | 0 | 0 | 60 | 60 | 60 | 60 | 60 | 100 | 100 | 100 | 100 | 100 | 10 | 30 | 50 | 70 | 100 | 0 | 30 | 0 | 30 | 0 | 105 | 20 | ELPCB-1
1 | 2022-09-02 10:53 | 442 | 176 | 3 | ABS | 36.9 | 321.3 | 5.4 | 11.6 | 14.8 | 7 | 100 | 219 | 197 | 189 | 187 | 39 | 220 | 200 | 190 | 190 | 70 | 60 | 50 | 0 | 0 | 65 | 60 | 50 | 0 | 0 | 60 | 20 | 5 | 0 | 0 | 5 | 2 | 1 | 0 | 0 | 10 | 0 | 0 | 5 | 0 | 0 | 2.5 | 0 | 0 | 60 | 60 | 60 | 60 | 60 | 100 | 100 | 100 | 100 | 100 | 10 | 30 | 50 | 70 | 100 | 0 | 30 | 0 | 30 | 0 | 105 | 20 | ELPCB-1
1 | 2022-09-02 10:59 | 443 | 181 | 0 | ABS | 37.1 | 321.1 | 5.2 | 12.8 | 18.2 | 6.6 | 100 | 221 | 201 | 191 | 193 | 39 | 220 | 200 | 190 | 190 | 70 | 60 | 50 | 0 | 0 | 70 | 65 | 55 | 0 | 0 | 60 | 20 | 5 | 0 | 0 | 5 | 2 | 1 | 0 | 0 | 10 | 0 | 0 | 5 | 0 | 0 | 2.5 | 0 | 0 | 60 | 60 | 60 | 60 | 60 | 100 | 100 | 100 | 100 | 100 | 10 | 30 | 50 | 70 | 100 | 0 | 30 | 0 | 30 | 0 | 105 | 20 | ELPCB-1
1 | 2022-09-02 10:59 | 444 | 180 | 0 | ABS | 37.6 | 322.1 | 5.1 | 8.1 | 12.8 | 7.2 | 100.1 | 220 | 200 | 190 | 193 | 39 | 220 | 200 | 190 | 190 | 70 | 60 | 50 | 0 | 0 | 70 | 65 | 55 | 0 | 0 | 60 | 20 | 5 | 0 | 0 | 5 | 2 | 1 | 0 | 0 | 10 | 0 | 0 | 5 | 0 | 0 | 2.5 | 0 | 0 | 60 | 60 | 60 | 60 | 60 | 100 | 100 | 100 | 100 | 100 | 10 | 30 | 50 | 70 | 100 | 0 | 30 | 0 | 30 | 0 | 105 | 20 | ELPCB-1
1 | 2022-09-02 11:00 | 445 | 180 | 0 | ABS | 36.7 | 322.6 | 5.1 | 8.6 | 13.1 | 7 | 100.1 | 220 | 200 | 190 | 192 | 39 | 220 | 200 | 190 | 190 | 70 | 60 | 50 | 0 | 0 | 70 | 65 | 55 | 0 | 0 | 60 | 20 | 5 | 0 | 0 | 5 | 2 | 1 | 0 | 0 | 10 | 0 | 0 | 5 | 0 | 0 | 2.5 | 0 | 0 | 60 | 60 | 60 | 60 | 60 | 100 | 100 | 100 | 100 | 100 | 10 | 30 | 50 | 70 | 100 | 0 | 30 | 0 | 30 | 0 | 105 | 20 | ELPCB-1
1 | 2022-09-02 11:00 | 446 | 180 | 0 | ABS | 36.7 | 322.5 | 5.1 | 7.7 | 12.3 | 7.1 | 100.3 | 219 | 199 | 190 | 191 | 39 | 220 | 200 | 190 | 190 | 70 | 60 | 50 | 0 | 0 | 70 | 65 | 55 | 0 | 0 | 60 | 20 | 5 | 0 | 0 | 5 | 2 | 1 | 0 | 0 | 10 | 0 | 0 | 5 | 0 | 0 | 2.5 | 0 | 0 | 60 | 60 | 60 | 60 | 60 | 100 | 100 | 100 | 100 | 100 | 10 | 30 | 50 | 70 | 100 | 0 | 30 | 0 | 30 | 0 | 105 | 20 | ELPCB-1
1 | 2022-09-02 11:01 | 447 | 180 | 3 | ABS | 36.7 | 321.2 | 5.1 | 7.7 | 12.5 | 7.1 | 100.1 | 219 | 199 | 190 | 191 | 39 | 220 | 200 | 190 | 190 | 70 | 60 | 50 | 0 | 0 | 70 | 65 | 55 | 0 | 0 | 60 | 20 | 5 | 0 | 0 | 5 | 2 | 1 | 0 | 0 | 10 | 0 | 0 | 5 | 0 | 0 | 2.5 | 0 | 0 | 60 | 60 | 60 | 60 | 60 | 100 | 100 | 100 | 100 | 100 | 10 | 30 | 50 | 70 | 100 | 0 | 30 | 0 | 30 | 0 | 105 | 20 | ELPCB-1
1 | 2022-09-02 11:02 | 448 | 179 | 3 | ABS | 36.8 | 320.3 | 5.1 | 8.3 | 12.7 | 7.2 | 100.1 | 219 | 200 | 190 | 190 | 39 | 220 | 200 | 190 | 190 | 70 | 60 | 50 | 0 | 0 | 70 | 65 | 55 | 0 | 0 | 60 | 20 | 5 | 0 | 0 | 5 | 2 | 1 | 0 | 0 | 10 | 0 | 0 | 5 | 0 | 0 | 2.5 | 0 | 0 | 60 | 60 | 60 | 60 | 60 | 100 | 100 | 100 | 100 | 100 | 10 | 30 | 50 | 70 | 100 | 0 | 30 | 0 | 30 | 0 | 105 | 20 | ELPCB-1
1 | 2022-09-02 11:02 | 449 | 179 | 0 | ABS | 36.8 | 321.6 | 5.1 | 8 | 12.6 | 7.1 | 100.1 | 219 | 199 | 189 | 189 | 39 | 220 | 200 | 190 | 190 | 70 | 60 | 50 | 0 | 0 | 75 | 65 | 55 | 0 | 0 | 60 | 20 | 5 | 0 | 0 | 5 | 2 | 1 | 0 | 0 | 10 | 0 | 0 | 5 | 0 | 0 | 2.5 | 0 | 0 | 60 | 60 | 60 | 60 | 60 | 100 | 100 | 100 | 100 | 100 | 10 | 30 | 50 | 70 | 100 | 0 | 30 | 0 | 30 | 0 | 105 | 20 | ELPCB-1
1 | 2022-09-02 11:03 | 450 | 179 | 3 | ABS | 36.7 | 321.2 | 5 | 6.9 | 12.1 | 7.1 | 100 | 219 | 200 | 189 | 188 | 39 | 220 | 200 | 190 | 190 | 70 | 60 | 50 | 0 | 0 | 75 | 70 | 55 | 0 | 0 | 60 | 20 | 5 | 0 | 0 | 5 | 2 | 1 | 0 | 0 | 10 | 0 | 0 | 5 | 0 | 0 | 2.5 | 0 | 0 | 60 | 60 | 60 | 60 | 60 | 100 | 100 | 100 | 100 | 100 | 10 | 30 | 50 | 70 | 100 | 0 | 30 | 0 | 30 | 0 | 105 | 20 | ELPCB-1
1 | 2022-09-02 11:05 | 451 | 179 | 0 | ABS | 36.7 | 320.8 | 5 | 7.5 | 12.8 | 7.1 | 100.3 | 220 | 199 | 190 | 188 | 39 | 220 | 200 | 190 | 190 | 70 | 60 | 50 | 0 | 0 | 75 | 70 | 55 | 0 | 0 | 60 | 20 | 5 | 0 | 0 | 5 | 2 | 1 | 0 | 0 | 10 | 0 | 0 | 5 | 0 | 0 | 2.5 | 0 | 0 | 60 | 60 | 60 | 60 | 60 | 100 | 100 | 100 | 100 | 100 | 10 | 30 | 50 | 70 | 100 | 0 | 30 | 0 | 30 | 0 | 105 | 20 | ELPCB-1
1 | 2022-09-02 11:05 | 452 | 179 | 3 | ABS | 36.7 | 321.8 | 5 | 7.1 | 11.8 | 7.2 | 100.1 | 220 | 200 | 190 | 188 | 39 | 220 | 200 | 190 | 190 | 70 | 60 | 50 | 0 | 0 | 75 | 70 | 55 | 0 | 0 | 60 | 20 | 5 | 0 | 0 | 5 | 2 | 1 | 0 | 0 | 10 | 0 | 0 | 5 | 0 | 0 | 2.5 | 0 | 0 | 60 | 60 | 60 | 60 | 60 | 100 | 100 | 100 | 100 | 100 | 10 | 30 | 50 | 70 | 100 | 0 | 30 | 0 | 30 | 0 | 105 | 20 | ELPCB-1
1 | 2022-09-02 11:07 | 453 | 179 | 3 | ABS | 36.6 | 321 | 5 | 7.2 | 11.8 | 7.2 | 100.1 | 218 | 200 | 191 | 189 | 39 | 220 | 200 | 190 | 190 | 70 | 60 | 50 | 0 | 0 | 75 | 70 | 55 | 0 | 0 | 60 | 20 | 2 | 0 | 0 | 5 | 2 | 1 | 0 | 0 | 10 | 0 | 0 | 5 | 0 | 0 | 2.5 | 0 | 0 | 60 | 60 | 60 | 60 | 60 | 100 | 100 | 100 | 100 | 100 | 10 | 30 | 50 | 70 | 100 | 0 | 30 | 0 | 30 | 0 | 105 | 20 | ELPCB-1
1 | 2022-09-02 11:08 | 454 | 179 | 0 | ABS | 36.5 | 322.3 | 4.9 | 7.2 | 12.2 | 7.3 | 100 | 219 | 199 | 190 | 189 | 40 | 220 | 200 | 190 | 190 | 70 | 60 | 50 | 0 | 0 | 80 | 75 | 55 | 0 | 0 | 60 | 20 | 2 | 0 | 0 | 5 | 2 | 1 | 0 | 0 | 10 | 0 | 0 | 5 | 0 | 0 | 2.5 | 0 | 0 | 60 | 60 | 60 | 60 | 60 | 100 | 100 | 100 | 100 | 100 | 10 | 30 | 50 | 70 | 100 | 0 | 30 | 0 | 30 | 0 | 105 | 20 | ELPCB-1
1 | 2022-09-02 11:09 | 455 | 180 | 0 | ABS | 36.6 | 322.5 | 4.9 | 7.1 | 11.9 | 7.2 | 100.1 | 220 | 199 | 190 | 188 | 40 | 220 | 200 | 190 | 190 | 70 | 60 | 50 | 0 | 0 | 80 | 75 | 55 | 0 | 0 | 60 | 20 | 2 | 0 | 0 | 5 | 2 | 1 | 0 | 0 | 10 | 0 | 0 | 5 | 0 | 0 | 2.5 | 0 | 0 | 60 | 60 | 60 | 60 | 60 | 100 | 100 | 100 | 100 | 100 | 10 | 30 | 50 | 70 | 100 | 0 | 30 | 0 | 30 | 0 | 105 | 20 | ELPCB-1
1 | 2022-09-02 11:10 | 456 | 182 | 2 | ABS | 36.1 | 320.6 | 5 | 4.3 | 10.5 | 7.3 | 100.3 | 220 | 199 | 189 | 189 | 40 | 220 | 200 | 190 | 190 | 70 | 60 | 50 | 0 | 0 | 80 | 75 | 65 | 0 | 0 | 60 | 20 | 2 | 0 | 0 | 5 | 2 | 1 | 0 | 0 | 10 | 0 | 0 | 5 | 0 | 0 | 2.5 | 0 | 0 | 60 | 60 | 60 | 60 | 60 | 100 | 100 | 100 | 100 | 100 | 10 | 30 | 50 | 70 | 100 | 0 | 30 | 0 | 30 | 0 | 105 | 20 | ELPCB-1
1 | 2022-09-02 11:14 | 457 | 180 | 2 | ABS | 36.4 | 321.1 | 5 | 5.2 | 10.9 | 7 | 100 | 220 | 200 | 190 | 190 | 40 | 220 | 200 | 190 | 190 | 70 | 60 | 50 | 0 | 0 | 80 | 80 | 65 | 0 | 0 | 60 | 20 | 2 | 0 | 0 | 5 | 2 | 1 | 0 | 0 | 10 | 0 | 0 | 5 | 0 | 0 | 2.5 | 0 | 0 | 60 | 60 | 60 | 60 | 60 | 100 | 100 | 100 | 100 | 100 | 10 | 30 | 50 | 70 | 100 | 0 | 30 | 0 | 30 | 0 | 105 | 20 | ELPCB-1
1 | 2022-09-02 11:14 | 458 | 182 | 2 | ABS | 37.8 | 320.9 | 4.9 | 3.9 | 10.3 | 7.4 | 100.4 | 220 | 200 | 190 | 190 | 39 | 220 | 200 | 190 | 190 | 70 | 60 | 50 | 0 | 0 | 80 | 80 | 65 | 0 | 0 | 60 | 20 | 2 | 0 | 0 | 5 | 2 | 1 | 0 | 0 | 10 | 0 | 0 | 5 | 0 | 0 | 2.5 | 0 | 0 | 60 | 60 | 60 | 60 | 60 | 100 | 100 | 100 | 100 | 100 | 10 | 30 | 50 | 70 | 100 | 0 | 30 | 0 | 30 | 0 | 105 | 20 | ELPCB-1
1 | 2022-09-02 11:15 | 459 | 182 | 2 | ABS | 36.6 | 321.2 | 4.9 | 4.6 | 11.6 | 7.2 | 100.2 | 220 | 199 | 190 | 190 | 39 | 220 | 200 | 190 | 190 | 70 | 60 | 50 | 0 | 0 | 80 | 80 | 65 | 0 | 0 | 60 | 20 | 2 | 0 | 0 | 5 | 2 | 1 | 0 | 0 | 10 | 0 | 0 | 5 | 0 | 0 | 2.5 | 0 | 0 | 60 | 60 | 60 | 60 | 60 | 100 | 100 | 100 | 100 | 100 | 10 | 30 | 50 | 70 | 100 | 0 | 30 | 0 | 30 | 0 | 105 | 20 | ELPCB-1
1 | 2022-09-02 11:17 | 460 | 180 | 3 | ABS | 36.5 | 321.4 | 5.4 | 4.7 | 10.4 | 7.2 | 100.1 | 219 | 197 | 189 | 190 | 39 | 220 | 200 | 190 | 190 | 60 | 50 | 40 | 0 | 0 | 80 | 70 | 65 | 0 | 0 | 60 | 20 | 2 | 0 | 0 | 5 | 2 | 1 | 0 | 0 | 10 | 0 | 0 | 5 | 0 | 0 | 2.5 | 0 | 0 | 60 | 60 | 60 | 60 | 60 | 100 | 100 | 100 | 100 | 100 | 10 | 30 | 50 | 70 | 100 | 0 | 30 | 0 | 30 | 0 | 105 | 20 | ELPCB-1
1 | 2022-09-02 11:18 | 461 | 182 | 3 | ABS | 36.7 | 320.6 | 5.2 | 4.4 | 10.6 | 7.3 | 100.2 | 219 | 198 | 189 | 190 | 40 | 220 | 200 | 190 | 190 | 60 | 50 | 40 | 0 | 0 | 80 | 70 | 65 | 0 | 0 | 60 | 20 | 2 | 0 | 0 | 5 | 2 | 1 | 0 | 0 | 10 | 0 | 0 | 5 | 0 | 0 | 2.5 | 0 | 0 | 60 | 60 | 60 | 60 | 60 | 100 | 100 | 100 | 100 | 100 | 10 | 30 | 50 | 70 | 100 | 0 | 30 | 0 | 30 | 0 | 105 | 20 | ELPCB-1
1 | 2022-09-02 11:19 | 462 | 182 | 2 | ABS | 36.8 | 321.7 | 5.1 | 5 | 11.3 | 7.2 | 100.3 | 220 | 199 | 189 | 190 | 40 | 220 | 200 | 190 | 190 | 60 | 50 | 40 | 0 | 0 | 80 | 70 | 65 | 0 | 0 | 60 | 20 | 2 | 0 | 0 | 5 | 2 | 1 | 0 | 0 | 10 | 0 | 0 | 5 | 0 | 0 | 2.5 | 0 | 0 | 60 | 60 | 60 | 60 | 60 | 100 | 100 | 100 | 100 | 100 | 10 | 30 | 50 | 70 | 100 | 0 | 30 | 0 | 30 | 0 | 105 | 20 | ELPCB-1
1 | 2022-09-02 11:19 | 463 | 180 | 3 | ABS | 36.7 | 322.2 | 5.3 | 5.9 | 11.1 | 7.2 | 100.1 | 220 | 200 | 189 | 190 | 40 | 220 | 200 | 190 | 190 | 50 | 40 | 30 | 0 | 0 | 80 | 70 | 65 | 0 | 0 | 60 | 20 | 2 | 0 | 0 | 5 | 2 | 1 | 0 | 0 | 10 | 0 | 0 | 5 | 0 | 0 | 2.5 | 0 | 0 | 60 | 60 | 60 | 60 | 60 | 100 | 100 | 100 | 100 | 100 | 10 | 30 | 50 | 70 | 100 | 0 | 30 | 0 | 30 | 0 | 105 | 20 | ELPCB-1
1 | 2022-09-02 11:20 | 464 | 180 | 3 | ABS | 37 | 321 | 5.5 | 5.1 | 10.9 | 7.3 | 100 | 220 | 200 | 190 | 190 | 40 | 220 | 200 | 190 | 190 | 50 | 40 | 30 | 0 | 0 | 80 | 70 | 65 | 0 | 0 | 60 | 20 | 2 | 0 | 0 | 5 | 2 | 1 | 0 | 0 | 10 | 0 | 0 | 5 | 0 | 0 | 2.5 | 0 | 0 | 60 | 60 | 60 | 60 | 60 | 100 | 100 | 100 | 100 | 100 | 10 | 30 | 50 | 70 | 100 | 0 | 30 | 0 | 30 | 0 | 105 | 20 | ELPCB-1
1 | 2022-09-02 11:21 | 465 | 181 | 3 | ABS | 36.8 | 322.5 | 5.7 | 5.9 | 11.4 | 7.3 | 100.2 | 220 | 201 | 190 | 189 | 40 | 220 | 200 | 190 | 190 | 50 | 40 | 30 | 0 | 0 | 70 | 70 | 65 | 0 | 0 | 60 | 20 | 2 | 0 | 0 | 5 | 2 | 1 | 0 | 0 | 10 | 0 | 0 | 5 | 0 | 0 | 2.5 | 0 | 0 | 60 | 60 | 60 | 60 | 60 | 100 | 100 | 100 | 100 | 100 | 10 | 30 | 50 | 70 | 100 | 0 | 30 | 0 | 30 | 0 | 105 | 20 | ELPCB-1
1 | 2022-09-02 11:22 | 466 | 180 | 0 | ABS | 37.3 | 321 | 6.1 | 6.4 | 12 | 7.2 | 100.1 | 220 | 200 | 190 | 190 | 40 | 220 | 200 | 190 | 190 | 40 | 30 | 25 | 0 | 0 | 70 | 70 | 65 | 0 | 0 | 60 | 20 | 2 | 0 | 0 | 5 | 2 | 1 | 0 | 0 | 10 | 0 | 0 | 5 | 0 | 0 | 2.5 | 0 | 0 | 60 | 60 | 60 | 60 | 60 | 100 | 100 | 100 | 100 | 100 | 10 | 30 | 50 | 70 | 100 | 0 | 30 | 0 | 30 | 0 | 105 | 20 | ELPCB-1
1 | 2022-09-02 11:23 | 467 | 180 | 0 | ABS | 37.8 | 321.4 | 6.2 | 6.6 | 12.1 | 7.2 | 100.3 | 220 | 201 | 190 | 189 | 40 | 220 | 200 | 190 | 190 | 40 | 30 | 25 | 0 | 0 | 70 | 70 | 65 | 0 | 0 | 60 | 20 | 2 | 0 | 0 | 5 | 2 | 1 | 0 | 0 | 10 | 0 | 0 | 5 | 0 | 0 | 2.5 | 0 | 0 | 60 | 60 | 60 | 60 | 60 | 100 | 100 | 100 | 100 | 100 | 10 | 30 | 50 | 70 | 100 | 0 | 30 | 0 | 30 | 0 | 105 | 20 | ELPCB-1
1 | 2022-09-02 11:24 | 468 | 179 | 3 | ABS | 37.8 | 321.8 | 6.1 | 6.6 | 11.7 | 7.2 | 100.3 | 220 | 201 | 191 | 189 | 40 | 220 | 200 | 190 | 190 | 40 | 30 | 25 | 0 | 0 | 70 | 70 | 65 | 0 | 0 | 60 | 20 | 2 | 0 | 0 | 5 | 2 | 1 | 0 | 0 | 10 | 0 | 0 | 5 | 0 | 0 | 2.5 | 0 | 0 | 60 | 60 | 60 | 60 | 60 | 100 | 100 | 100 | 100 | 100 | 10 | 30 | 50 | 70 | 100 | 0 | 30 | 0 | 30 | 0 | 105 | 20 | ELPCB-1
1 | 2022-09-02 11:29 | 469 | 180 | 3 | ABS | 37.6 | 322.1 | 6.8 | 7.6 | 11.8 | 7 | 100 | 220 | 199 | 191 | 190 | 40 | 220 | 200 | 190 | 190 | 30 | 25 | 25 | 0 | 0 | 70 | 70 | 65 | 0 | 0 | 60 | 20 | 2 | 0 | 0 | 5 | 2 | 1 | 0 | 0 | 10 | 0 | 0 | 5 | 0 | 0 | 2.5 | 0 | 0 | 60 | 60 | 60 | 60 | 60 | 100 | 100 | 100 | 100 | 100 | 10 | 30 | 50 | 70 | 100 | 0 | 30 | 0 | 30 | 0 | 102 | 20 | ELPCB-1
1 | 2022-09-02 11:29 | 470 | 180 | 0 | ABS | 39.7 | 320.7 | 7 | 7.9 | 11.8 | 7.3 | 99.9 | 219 | 198 | 190 | 190 | 40 | 220 | 200 | 190 | 190 | 30 | 25 | 25 | 0 | 0 | 70 | 70 | 65 | 0 | 0 | 60 | 20 | 2 | 0 | 0 | 5 | 2 | 1 | 0 | 0 | 10 | 0 | 0 | 5 | 0 | 0 | 2.5 | 0 | 0 | 60 | 60 | 60 | 60 | 60 | 100 | 100 | 100 | 100 | 100 | 10 | 30 | 50 | 70 | 100 | 0 | 30 | 0 | 30 | 0 | 102 | 20 | ELPCB-1
1 | 2022-09-02 11:30 | 471 | 179 | 3 | ABS | 38.5 | 320.7 | 6.8 | 8.1 | 12.8 | 7 | 100.1 | 220 | 198 | 190 | 190 | 40 | 220 | 200 | 190 | 190 | 30 | 25 | 25 | 0 | 0 | 70 | 70 | 65 | 0 | 0 | 60 | 20 | 2 | 0 | 0 | 5 | 2 | 1 | 0 | 0 | 10 | 0 | 0 | 5 | 0 | 0 | 2.5 | 0 | 0 | 60 | 60 | 60 | 60 | 60 | 100 | 100 | 100 | 100 | 100 | 10 | 30 | 50 | 70 | 100 | 0 | 30 | 0 | 30 | 0 | 102 | 20 | ELPCB-1
1 | 2022-09-02 11:31 | 472 | 179 | 0 | ABS | 38.4 | 320.7 | 6.8 | 7.6 | 11.9 | 7.1 | 100 | 220 | 198 | 189 | 190 | 40 | 220 | 200 | 190 | 190 | 30 | 25 | 25 | 0 | 0 | 70 | 70 | 65 | 0 | 0 | 60 | 20 | 2 | 0 | 0 | 5 | 2 | 1 | 0 | 0 | 10 | 0 | 0 | 5 | 0 | 0 | 2.5 | 0 | 0 | 60 | 60 | 60 | 60 | 60 | 100 | 100 | 100 | 100 | 100 | 10 | 30 | 50 | 70 | 100 | 0 | 30 | 0 | 30 | 0 | 102 | 25 | ELPCB-1
1 | 2022-09-02 11:39 | 473 | 179 | 0 | ABS | 43.3 | 321.5 | 6.8 | 11.5 | 16.6 | 6.5 | 100.3 | 220 | 199 | 190 | 190 | 40 | 220 | 200 | 190 | 190 | 30 | 25 | 25 | 0 | 0 | 70 | 70 | 65 | 0 | 0 | 60 | 20 | 2 | 0 | 0 | 5 | 2 | 1 | 0 | 0 | 10 | 0 | 0 | 5 | 0 | 0 | 2.5 | 0 | 0 | 60 | 60 | 60 | 60 | 60 | 100 | 100 | 100 | 100 | 100 | 10 | 30 | 50 | 70 | 100 | 0 | 30 | 0 | 30 | 0 | 102 | 25 | ELPCB-1
1 | 2022-09-02 11:39 | 474 | 179 | 0 | ABS | 43.5 | 320.7 | 6.9 | 8 | 12.1 | 7 | 100.1 | 220 | 198 | 189 | 190 | 40 | 220 | 200 | 190 | 190 | 30 | 25 | 25 | 0 | 0 | 70 | 70 | 65 | 0 | 0 | 60 | 20 | 2 | 0 | 0 | 5 | 2 | 1 | 0 | 0 | 10 | 0 | 0 | 5 | 0 | 0 | 2.5 | 0 | 0 | 60 | 60 | 60 | 60 | 60 | 100 | 100 | 100 | 100 | 100 | 10 | 30 | 50 | 70 | 100 | 0 | 30 | 0 | 30 | 0 | 102 | 25 | ELPCB-1
1 | 2022-09-02 11:40 | 475 | 179 | 0 | ABS | 43.5 | 321 | 6.7 | 7.8 | 12.3 | 7 | 100.1 | 220 | 198 | 189 | 189 | 40 | 220 | 200 | 190 | 190 | 30 | 25 | 25 | 0 | 0 | 70 | 70 | 65 | 0 | 0 | 60 | 20 | 2 | 0 | 0 | 5 | 2 | 1 | 0 | 0 | 10 | 0 | 0 | 5 | 0 | 0 | 2.5 | 0 | 0 | 60 | 60 | 60 | 60 | 60 | 100 | 100 | 100 | 100 | 100 | 10 | 30 | 50 | 70 | 100 | 0 | 30 | 0 | 30 | 0 | 102 | 25 | ELPCB-1
1 | 2022-09-02 11:41 | 476 | 179 | 0 | ABS | 43.3 | 323.3 | 6.7 | 7.3 | 11.5 | 6.9 | 100.2 | 220 | 198 | 189 | 188 | 40 | 220 | 200 | 190 | 190 | 30 | 25 | 25 | 0 | 0 | 70 | 70 | 65 | 0 | 0 | 60 | 20 | 2 | 0 | 0 | 5 | 2 | 1 | 0 | 0 | 10 | 0 | 0 | 5 | 0 | 0 | 2.5 | 0 | 0 | 60 | 60 | 60 | 60 | 60 | 100 | 100 | 100 | 100 | 100 | 10 | 30 | 50 | 70 | 100 | 0 | 30 | 0 | 30 | 0 | 102 | 25 | ELPCB-1
1 | 2022-09-02 11:42 | 477 | 179 | 0 | ABS | 43.3 | 321.4 | 6.8 | 7.2 | 11 | 7.1 | 100 | 220 | 199 | 188 | 188 | 40 | 220 | 200 | 190 | 190 | 30 | 25 | 25 | 0 | 0 | 70 | 70 | 65 | 0 | 0 | 60 | 20 | 2 | 0 | 0 | 5 | 2 | 1 | 0 | 0 | 10 | 0 | 0 | 5 | 0 | 0 | 2.5 | 0 | 0 | 60 | 60 | 60 | 60 | 60 | 100 | 100 | 100 | 100 | 100 | 10 | 30 | 50 | 70 | 100 | 0 | 30 | 0 | 30 | 0 | 102 | 25 | ELPCB-1
1 | 2022-09-02 11:42 | 478 | 170 | 3 | ABS | 43.3 | 320.6 | 8 | 11.7 | 15.3 | 6.7 | 100.1 | 220 | 199 | 189 | 188 | 40 | 220 | 200 | 190 | 190 | 20 | 15 | 15 | 0 | 0 | 70 | 70 | 65 | 0 | 0 | 60 | 20 | 2 | 0 | 0 | 5 | 2 | 1 | 0 | 0 | 10 | 0 | 0 | 5 | 0 | 0 | 2.5 | 0 | 0 | 60 | 60 | 60 | 60 | 60 | 100 | 100 | 100 | 100 | 100 | 10 | 30 | 50 | 70 | 100 | 0 | 30 | 0 | 30 | 0 | 102 | 25 | ELPCB-1
1 | 2022-09-02 11:43 | 479 | 145 | 3 | ABS | 44.6 | 322.1 | 8 | 23.7 | 28.1 | 5.9 | 100 | 220 | 199 | 190 | 188 | 40 | 220 | 200 | 190 | 190 | 20 | 15 | 15 | 0 | 0 | 70 | 70 | 65 | 0 | 0 | 60 | 20 | 2 | 0 | 0 | 5 | 2 | 1 | 0 | 0 | 10 | 0 | 0 | 5 | 0 | 0 | 2.5 | 0 | 0 | 60 | 60 | 60 | 60 | 60 | 100 | 100 | 100 | 100 | 100 | 10 | 30 | 50 | 70 | 100 | 0 | 30 | 0 | 30 | 0 | 102 | 25 | ELPCB-1
1 | 2022-09-02 11:44 | 480 | 147 | 3 | ABS | 44.5 | 321.9 | 8 | 24.8 | 28.5 | 5.9 | 99.9 | 220 | 201 | 189 | 188 | 40 | 220 | 200 | 190 | 190 | 20 | 15 | 15 | 0 | 0 | 70 | 70 | 65 | 0 | 0 | 60 | 20 | 2 | 0 | 0 | 5 | 2 | 1 | 0 | 0 | 10 | 0 | 0 | 5 | 0 | 0 | 2.5 | 0 | 0 | 60 | 60 | 60 | 60 | 60 | 100 | 100 | 100 | 100 | 100 | 10 | 30 | 50 | 70 | 100 | 0 | 30 | 0 | 30 | 0 | 102 | 25 | ELPCB-1
1 | 2022-09-02 11:44 | 481 | 148 | 3 | ABS | 44.6 | 322.4 | 8 | 24.1 | 28.3 | 5.9 | 100.1 | 219 | 202 | 189 | 189 | 40 | 220 | 200 | 190 | 190 | 20 | 15 | 15 | 0 | 0 | 70 | 70 | 65 | 0 | 0 | 60 | 20 | 2 | 0 | 0 | 5 | 2 | 1 | 0 | 0 | 10 | 0 | 0 | 5 | 0 | 0 | 2.5 | 0 | 0 | 60 | 60 | 60 | 60 | 60 | 100 | 100 | 100 | 100 | 100 | 10 | 30 | 50 | 70 | 100 | 0 | 30 | 0 | 30 | 0 | 102 | 20 | ELPCB-1
1 | 2022-09-02 11:45 | 482 | 149 | 3 | ABS | 39.6 | 322.6 | 8 | 24.4 | 28.6 | 6 | 100.3 | 219 | 201 | 190 | 189 | 40 | 220 | 200 | 190 | 190 | 20 | 15 | 15 | 0 | 0 | 70 | 70 | 65 | 0 | 0 | 60 | 20 | 2 | 0 | 0 | 5 | 2 | 1 | 0 | 0 | 10 | 0 | 0 | 5 | 0 | 0 | 2.5 | 0 | 0 | 60 | 60 | 60 | 60 | 60 | 100 | 100 | 100 | 100 | 100 | 10 | 30 | 50 | 70 | 100 | 0 | 30 | 0 | 30 | 0 | 102 | 20 | ELPCB-1
1 | 2022-09-02 11:54 | 483 | 181 | 3 | ABS | 39.5 | 320.3 | 6.5 | 9.7 | 13.7 | 6.6 | 100 | 205 | 197 | 189 | 182 | 40 | 200 | 190 | 190 | 180 | 35 | 25 | 15 | 0 | 0 | 70 | 70 | 65 | 0 | 0 | 60 | 20 | 2 | 0 | 0 | 5 | 2 | 1 | 0 | 0 | 10 | 0 | 0 | 10 | 0 | 0 | 2.5 | 0 | 0 | 60 | 60 | 60 | 60 | 60 | 100 | 100 | 100 | 100 | 100 | 10 | 30 | 50 | 70 | 100 | 0 | 30 | 0 | 30 | 0 | 102 | 20 | ELPCB-1
1 | 2022-09-02 11:55 | 484 | 179 | 3 | ABS | 38.1 | 321.1 | 6.6 | 8.1 | 11.4 | 6.9 | 100 | 204 | 196 | 189 | 181 | 40 | 200 | 190 | 190 | 180 | 35 | 25 | 15 | 0 | 0 | 70 | 70 | 65 | 0 | 0 | 60 | 20 | 2 | 0 | 0 | 5 | 2 | 1 | 0 | 0 | 10 | 0 | 0 | 10 | 0 | 0 | 2.5 | 0 | 0 | 60 | 60 | 60 | 60 | 60 | 100 | 100 | 100 | 100 | 100 | 10 | 30 | 50 | 70 | 100 | 0 | 30 | 0 | 30 | 0 | 102 | 20 | ELPCB-1
1 | 2022-09-02 11:56 | 485 | 177 | 3 | ABS | 38.1 | 323.1 | 6.4 | 8.4 | 11.4 | 6.9 | 100.2 | 203 | 196 | 189 | 180 | 40 | 200 | 190 | 190 | 180 | 35 | 25 | 15 | 0 | 0 | 70 | 70 | 65 | 0 | 0 | 60 | 20 | 2 | 0 | 0 | 5 | 2 | 1 | 0 | 0 | 10 | 0 | 0 | 10 | 0 | 0 | 2.5 | 0 | 0 | 60 | 60 | 60 | 60 | 60 | 100 | 100 | 100 | 100 | 100 | 10 | 30 | 50 | 70 | 100 | 0 | 30 | 0 | 30 | 0 | 102 | 20 | ELPCB-1
1 | 2022-09-02 11:56 | 486 | 177 | 3 | ABS | 38 | 322.7 | 6.5 | 8.3 | 11.4 | 6.9 | 100.1 | 202 | 195 | 189 | 179 | 40 | 200 | 190 | 190 | 180 | 35 | 25 | 15 | 0 | 0 | 70 | 70 | 65 | 0 | 0 | 60 | 20 | 2 | 0 | 0 | 5 | 2 | 1 | 0 | 0 | 10 | 0 | 0 | 10 | 0 | 0 | 2.5 | 0 | 0 | 60 | 60 | 60 | 60 | 60 | 100 | 100 | 100 | 100 | 100 | 10 | 30 | 50 | 70 | 100 | 0 | 30 | 0 | 30 | 0 | 102 | 20 | ELPCB-1
1 | 2022-09-02 11:57 | 487 | 176 | 3 | ABS | 38.1 | 322.3 | 6.5 | 8.6 | 11.5 | 6.9 | 100 | 201 | 194 | 189 | 178 | 40 | 200 | 190 | 190 | 180 | 35 | 25 | 15 | 0 | 0 | 70 | 70 | 65 | 0 | 0 | 60 | 20 | 2 | 0 | 0 | 5 | 2 | 1 | 0 | 0 | 10 | 0 | 0 | 10 | 0 | 0 | 2.5 | 0 | 0 | 60 | 60 | 60 | 60 | 60 | 100 | 100 | 100 | 100 | 100 | 10 | 30 | 50 | 70 | 100 | 0 | 30 | 0 | 30 | 0 | 102 | 20 | ELPCB-1
1 | 2022-09-02 11:57 | 488 | 177 | 3 | ABS | 38.1 | 321.8 | 6.6 | 8.3 | 11.5 | 7 | 100.1 | 200 | 194 | 189 | 178 | 40 | 200 | 190 | 190 | 180 | 35 | 25 | 15 | 0 | 0 | 70 | 70 | 65 | 0 | 0 | 60 | 20 | 2 | 0 | 0 | 5 | 2 | 1 | 0 | 0 | 10 | 0 | 0 | 10 | 0 | 0 | 2.5 | 0 | 0 | 60 | 60 | 60 | 60 | 60 | 100 | 100 | 100 | 100 | 100 | 10 | 30 | 50 | 70 | 100 | 0 | 30 | 0 | 30 | 0 | 102 | 20 | ELPCB-1
1 | 2022-09-02 11:58 | 489 | 177 | 3 | ABS | 38.1 | 322.4 | 6.6 | 8.4 | 11.3 | 7 | 100.1 | 199 | 193 | 189 | 178 | 40 | 200 | 190 | 190 | 180 | 35 | 25 | 15 | 0 | 0 | 70 | 70 | 65 | 0 | 0 | 60 | 20 | 2 | 0 | 0 | 5 | 2 | 1 | 0 | 0 | 10 | 0 | 0 | 10 | 0 | 0 | 2.5 | 0 | 0 | 60 | 60 | 60 | 60 | 60 | 100 | 100 | 100 | 100 | 100 | 10 | 30 | 50 | 70 | 100 | 0 | 30 | 0 | 30 | 0 | 102 | 20 | ELPCB-1
1 | 2022-09-02 11:59 | 490 | 175 | 3 | ABS | 38.2 | 320 | 6.6 | 8.3 | 11.3 | 7.1 | 100.1 | 198 | 193 | 189 | 177 | 40 | 200 | 190 | 190 | 180 | 35 | 25 | 15 | 0 | 0 | 70 | 70 | 65 | 0 | 0 | 60 | 20 | 2 | 0 | 0 | 5 | 2 | 1 | 0 | 0 | 10 | 0 | 0 | 10 | 0 | 0 | 2.5 | 0 | 0 | 60 | 60 | 60 | 60 | 60 | 100 | 100 | 100 | 100 | 100 | 10 | 30 | 50 | 70 | 100 | 0 | 30 | 0 | 30 | 0 | 102 | 20 | ELPCB-1
1 | 2022-09-02 12:02 | 491 | 180 | 3 | ABS | 38.2 | 321.4 | 5.8 | 5.5 | 9 | 7.1 | 100 | 198 | 191 | 190 | 180 | 40 | 200 | 190 | 190 | 180 | 45 | 35 | 25 | 0 | 0 | 75 | 70 | 65 | 0 | 0 | 60 | 20 | 2 | 0 | 0 | 5 | 2 | 1 | 0 | 0 | 10 | 0 | 0 | 10 | 0 | 0 | 2.5 | 0 | 0 | 60 | 60 | 60 | 60 | 60 | 100 | 100 | 100 | 100 | 100 | 10 | 30 | 50 | 70 | 100 | 0 | 30 | 0 | 30 | 0 | 102 | 20 | ELPCB-1
1 | 2022-09-02 12:03 | 492 | 180 | 3 | ABS | 37.3 | 321.3 | 5.8 | 6.4 | 10.1 | 7.4 | 100 | 198 | 191 | 190 | 180 | 40 | 200 | 190 | 190 | 180 | 45 | 35 | 25 | 0 | 0 | 75 | 70 | 65 | 0 | 0 | 60 | 20 | 2 | 0 | 0 | 5 | 2 | 1 | 0 | 0 | 10 | 0 | 0 | 10 | 0 | 0 | 2.5 | 0 | 0 | 60 | 60 | 60 | 60 | 60 | 100 | 100 | 100 | 100 | 100 | 10 | 30 | 50 | 70 | 100 | 0 | 30 | 0 | 30 | 0 | 102 | 20 | ELPCB-1
1 | 2022-09-02 12:04 | 493 | 182 | 0 | ABS | 37.3 | 322.6 | 5.8 | 6 | 10 | 7.2 | 99.9 | 198 | 190 | 189 | 180 | 40 | 200 | 190 | 190 | 180 | 45 | 35 | 25 | 0 | 0 | 75 | 70 | 65 | 0 | 0 | 60 | 20 | 5 | 0 | 0 | 5 | 2 | 1 | 0 | 0 | 10 | 0 | 0 | 10 | 0 | 0 | 2.5 | 0 | 0 | 60 | 60 | 60 | 60 | 60 | 100 | 100 | 100 | 100 | 100 | 10 | 30 | 50 | 70 | 100 | 0 | 30 | 0 | 30 | 0 | 102 | 20 | ELPCB-1
1 | 2022-09-02 12:04 | 494 | 181 | 0 | ABS | 37.3 | 322 | 5.7 | 4.9 | 9.1 | 7.3 | 100 | 199 | 189 | 189 | 180 | 40 | 200 | 190 | 190 | 180 | 45 | 35 | 25 | 0 | 0 | 75 | 70 | 65 | 0 | 0 | 60 | 20 | 5 | 0 | 0 | 5 | 2 | 1 | 0 | 0 | 10 | 0 | 0 | 10 | 0 | 0 | 2.5 | 0 | 0 | 60 | 60 | 60 | 60 | 60 | 100 | 100 | 100 | 100 | 100 | 10 | 30 | 50 | 70 | 100 | 0 | 30 | 0 | 30 | 0 | 102 | 20 | ELPCB-1
1 | 2022-09-02 12:06 | 495 | 181 | 0 | ABS | 37.3 | 321.5 | 5.8 | 5.6 | 9.4 | 7.3 | 100.2 | 199 | 189 | 190 | 180 | 40 | 200 | 190 | 190 | 180 | 45 | 35 | 25 | 0 | 0 | 75 | 70 | 65 | 0 | 0 | 60 | 20 | 5 | 0 | 0 | 5 | 2 | 1 | 0 | 0 | 10 | 0 | 0 | 10 | 0 | 0 | 2.5 | 0 | 0 | 60 | 60 | 60 | 60 | 60 | 100 | 100 | 100 | 100 | 100 | 10 | 30 | 50 | 70 | 100 | 0 | 30 | 0 | 30 | 0 | 102 | 20 | ELPCB-1
1 | 2022-09-02 12:07 | 496 | 181 | 0 | ABS | 37.8 | 320.3 | 5.8 | 5.5 | 9.4 | 7.3 | 100 | 199 | 189 | 190 | 181 | 40 | 200 | 190 | 190 | 180 | 45 | 35 | 25 | 0 | 0 | 75 | 70 | 65 | 0 | 0 | 60 | 20 | 5 | 0 | 0 | 5 | 2 | 1 | 0 | 0 | 10 | 0 | 0 | 10 | 0 | 0 | 2.5 | 0 | 0 | 60 | 60 | 60 | 60 | 60 | 100 | 100 | 100 | 100 | 100 | 10 | 30 | 50 | 70 | 100 | 0 | 30 | 0 | 30 | 0 | 102 | 20 | ELPCB-1
1 | 2022-09-02 12:08 | 497 | 180 | 0 | ABS | 37.3 | 321.9 | 5.8 | 6.1 | 9.6 | 7.4 | 100 | 199 | 189 | 190 | 180 | 40 | 200 | 190 | 190 | 180 | 45 | 35 | 25 | 0 | 0 | 75 | 70 | 65 | 0 | 0 | 60 | 20 | 5 | 0 | 0 | 5 | 2 | 1 | 0 | 0 | 10 | 0 | 0 | 10 | 0 | 0 | 2.5 | 0 | 0 | 60 | 60 | 60 | 60 | 60 | 100 | 100 | 100 | 100 | 100 | 10 | 30 | 50 | 70 | 100 | 0 | 30 | 0 | 30 | 0 | 102 | 20 | ELPCB-1
1 | 2022-09-02 12:10 | 498 | 180 | 0 | ABS | 36.9 | 321.9 | 5.2 | 4.8 | 8.5 | 7.3 | 100.2 | 199 | 189 | 190 | 179 | 40 | 200 | 190 | 190 | 180 | 55 | 45 | 35 | 0 | 0 | 75 | 70 | 65 | 0 | 0 | 60 | 20 | 5 | 0 | 0 | 5 | 2 | 1 | 0 | 0 | 10 | 0 | 0 | 10 | 0 | 0 | 2.5 | 0 | 0 | 60 | 60 | 60 | 60 | 60 | 100 | 100 | 100 | 100 | 100 | 10 | 30 | 50 | 70 | 100 | 0 | 30 | 0 | 30 | 0 | 102 | 20 | ELPCB-1
1 | 2022-09-02 12:11 | 499 | 181 | 0 | ABS | 38.1 | 321.6 | 5.4 | 5.6 | 9.3 | 7.4 | 100.2 | 199 | 189 | 190 | 178 | 40 | 200 | 190 | 190 | 180 | 55 | 45 | 35 | 0 | 0 | 75 | 70 | 65 | 0 | 0 | 60 | 20 | 5 | 0 | 0 | 5 | 2 | 1 | 0 | 0 | 10 | 0 | 0 | 10 | 0 | 0 | 2.5 | 0 | 0 | 60 | 60 | 60 | 60 | 60 | 100 | 100 | 100 | 100 | 100 | 10 | 30 | 50 | 70 | 100 | 0 | 30 | 0 | 30 | 0 | 102 | 20 | ELPCB-1
1 | 2022-09-02 12:12 | 500 | 181 | 0 | ABS | 37 | 321.4 | 5.4 | 4.9 | 9.3 | 7.3 | 100 | 200 | 189 | 189 | 179 | 40 | 200 | 190 | 190 | 180 | 55 | 45 | 35 | 0 | 0 | 75 | 70 | 65 | 0 | 0 | 60 | 20 | 5 | 0 | 0 | 5 | 2 | 1 | 0 | 0 | 10 | 0 | 0 | 10 | 0 | 0 | 2.5 | 0 | 0 | 60 | 60 | 60 | 60 | 60 | 100 | 100 | 100 | 100 | 100 | 10 | 30 | 50 | 70 | 100 | 0 | 30 | 0 | 30 | 0 | 102 | 20 | ELPCB-1
1 | 2022-09-02 12:13 | 501 | 181 | 0 | ABS | 36.8 | 321.4 | 4.9 | 4.9 | 8.8 | 7.4 | 99.8 | 200 | 189 | 189 | 178 | 40 | 200 | 190 | 190 | 180 | 65 | 55 | 45 | 0 | 0 | 75 | 70 | 65 | 0 | 0 | 60 | 20 | 5 | 0 | 0 | 5 | 2 | 1 | 0 | 0 | 10 | 0 | 0 | 10 | 0 | 0 | 2.5 | 0 | 0 | 60 | 60 | 60 | 60 | 60 | 100 | 100 | 100 | 100 | 100 | 10 | 30 | 50 | 70 | 100 | 0 | 30 | 0 | 30 | 0 | 102 | 20 | ELPCB-1
1 | 2022-09-02 12:14 | 502 | 181 | 0 | ABS | 36.1 | 321.5 | 5 | 4.8 | 9.1 | 7.4 | 100 | 200 | 190 | 190 | 179 | 40 | 200 | 190 | 190 | 180 | 65 | 55 | 45 | 0 | 0 | 75 | 70 | 65 | 0 | 0 | 60 | 20 | 5 | 0 | 0 | 5 | 2 | 1 | 0 | 0 | 10 | 0 | 0 | 10 | 0 | 0 | 2.5 | 0 | 0 | 60 | 60 | 60 | 60 | 60 | 100 | 100 | 100 | 100 | 100 | 10 | 30 | 50 | 70 | 100 | 0 | 30 | 0 | 30 | 0 | 102 | 20 | ELPCB-1
1 | 2022-09-02 12:15 | 503 | 181 | 0 | ABS | 36.4 | 321.4 | 5 | 4.6 | 9.2 | 7.5 | 100 | 200 | 189 | 189 | 179 | 40 | 200 | 190 | 190 | 180 | 65 | 55 | 45 | 0 | 0 | 75 | 70 | 65 | 0 | 0 | 60 | 20 | 5 | 0 | 0 | 5 | 2 | 1 | 0 | 0 | 10 | 0 | 0 | 10 | 0 | 0 | 2.5 | 0 | 0 | 60 | 60 | 60 | 60 | 60 | 100 | 100 | 100 | 100 | 100 | 10 | 30 | 50 | 70 | 100 | 0 | 30 | 0 | 30 | 0 | 102 | 20 | ELPCB-1
1 | 2022-09-02 12:19 | 504 | 180 | 0 | ABS | 36.5 | 321.9 | 5 | 4.8 | 8.7 | 7.1 | 100 | 200 | 189 | 189 | 182 | 41 | 200 | 190 | 190 | 180 | 70 | 60 | 50 | 0 | 0 | 75 | 70 | 65 | 0 | 0 | 60 | 20 | 5 | 0 | 0 | 5 | 2 | 1 | 0 | 0 | 10 | 0 | 0 | 10 | 0 | 0 | 2.5 | 0 | 0 | 60 | 60 | 60 | 60 | 60 | 100 | 100 | 100 | 100 | 100 | 10 | 30 | 50 | 70 | 100 | 0 | 30 | 0 | 30 | 0 | 102 | 20 | ELPCB-1
1 | 2022-09-02 12:20 | 505 | 180 | 3 | ABS | 36.6 | 321.9 | 5 | 4.9 | 8.6 | 7.5 | 100.3 | 200 | 189 | 189 | 181 | 40 | 200 | 190 | 190 | 180 | 70 | 60 | 50 | 0 | 0 | 75 | 70 | 65 | 0 | 0 | 60 | 20 | 5 | 0 | 0 | 5 | 2 | 1 | 0 | 0 | 10 | 0 | 0 | 10 | 0 | 0 | 2.5 | 0 | 0 | 60 | 60 | 60 | 60 | 60 | 100 | 100 | 100 | 100 | 100 | 10 | 30 | 50 | 70 | 100 | 0 | 30 | 0 | 30 | 0 | 102 | 20 | ELPCB-1
1 | 2022-09-02 12:22 | 506 | 181 | 0 | ABS | 36.6 | 322.7 | 5.2 | 5.5 | 8.6 | 7.3 | 100.1 | 200 | 190 | 189 | 179 | 40 | 200 | 190 | 190 | 180 | 70 | 60 | 50 | 0 | 0 | 70 | 70 | 60 | 0 | 0 | 60 | 20 | 5 | 0 | 0 | 5 | 2 | 1 | 0 | 0 | 10 | 0 | 0 | 10 | 0 | 0 | 2.5 | 0 | 0 | 60 | 60 | 60 | 60 | 60 | 100 | 100 | 100 | 100 | 100 | 10 | 30 | 50 | 70 | 100 | 0 | 30 | 0 | 30 | 0 | 102 | 20 | ELPCB-1
1 | 2022-09-02 12:23 | 507 | 161 | 3 | ABS | 36.8 | 322.1 | 5.8 | 15.5 | 18.2 | 6.7 | 100 | 200 | 189 | 189 | 178 | 40 | 200 | 190 | 190 | 180 | 70 | 60 | 50 | 0 | 0 | 70 | 60 | 50 | 0 | 0 | 60 | 20 | 5 | 0 | 0 | 5 | 2 | 1 | 0 | 0 | 10 | 0 | 0 | 10 | 0 | 0 | 2.5 | 0 | 0 | 60 | 60 | 60 | 60 | 60 | 100 | 100 | 100 | 100 | 100 | 10 | 30 | 50 | 70 | 100 | 0 | 30 | 0 | 30 | 0 | 102 | 20 | ELPCB-1
1 | 2022-09-02 12:24 | 508 | 164 | 3 | ABS | 36.7 | 321.2 | 5.8 | 15.3 | 18.3 | 6.7 | 99.9 | 200 | 189 | 189 | 178 | 40 | 200 | 190 | 190 | 180 | 70 | 60 | 50 | 0 | 0 | 70 | 60 | 50 | 0 | 0 | 60 | 20 | 5 | 0 | 0 | 5 | 2 | 1 | 0 | 0 | 10 | 0 | 0 | 10 | 0 | 0 | 2.5 | 0 | 0 | 60 | 60 | 60 | 60 | 60 | 100 | 100 | 100 | 100 | 100 | 10 | 30 | 50 | 70 | 100 | 0 | 30 | 0 | 30 | 0 | 102 | 20 | ELPCB-1
1 | 2022-09-02 12:24 | 509 | 166 | 3 | ABS | 37.4 | 321.7 | 5.7 | 14.2 | 16.9 | 6.7 | 100 | 200 | 189 | 190 | 178 | 40 | 200 | 190 | 190 | 180 | 70 | 60 | 50 | 0 | 0 | 70 | 60 | 50 | 0 | 0 | 60 | 20 | 5 | 0 | 0 | 5 | 2 | 1 | 0 | 0 | 10 | 0 | 0 | 10 | 0 | 0 | 2.5 | 0 | 0 | 60 | 60 | 60 | 60 | 60 | 100 | 100 | 100 | 100 | 100 | 10 | 30 | 50 | 70 | 100 | 0 | 30 | 0 | 30 | 0 | 102 | 20 | ELPCB-1
1 | 2022-09-02 12:25 | 510 | 164 | 3 | ABS | 37.3 | 320.7 | 5.7 | 14.5 | 17.2 | 6.8 | 100.2 | 200 | 190 | 190 | 179 | 40 | 200 | 190 | 190 | 180 | 70 | 60 | 50 | 0 | 0 | 70 | 60 | 50 | 0 | 0 | 60 | 20 | 5 | 0 | 0 | 5 | 2 | 1 | 0 | 0 | 10 | 0 | 0 | 10 | 0 | 0 | 2.5 | 0 | 0 | 60 | 60 | 60 | 60 | 60 | 100 | 100 | 100 | 100 | 100 | 10 | 30 | 50 | 70 | 100 | 0 | 30 | 0 | 30 | 0 | 102 | 20 | ELPCB-1
1 | 2022-09-02 12:26 | 511 | 165 | 3 | ABS | 37.3 | 321.1 | 5.7 | 14.6 | 17.1 | 6.7 | 99.9 | 200 | 190 | 190 | 179 | 40 | 200 | 190 | 190 | 180 | 70 | 60 | 50 | 0 | 0 | 70 | 60 | 50 | 0 | 0 | 60 | 20 | 5 | 0 | 0 | 5 | 2 | 1 | 0 | 0 | 10 | 0 | 0 | 10 | 0 | 0 | 2.5 | 0 | 0 | 60 | 60 | 60 | 60 | 60 | 100 | 100 | 100 | 100 | 100 | 10 | 30 | 50 | 70 | 100 | 0 | 30 | 0 | 30 | 0 | 102 | 20 | ELPCB-1
1 | 2022-09-02 12:26 | 512 | 164 | 3 | ABS | 37.2 | 320.5 | 5.7 | 14.6 | 17.1 | 6.8 | 100 | 200 | 189 | 190 | 179 | 41 | 200 | 190 | 190 | 180 | 70 | 60 | 50 | 0 | 0 | 70 | 60 | 50 | 0 | 0 | 60 | 20 | 5 | 0 | 0 | 5 | 2 | 1 | 0 | 0 | 10 | 0 | 0 | 10 | 0 | 0 | 2.5 | 0 | 0 | 60 | 60 | 60 | 60 | 60 | 100 | 100 | 100 | 100 | 100 | 10 | 30 | 50 | 70 | 100 | 0 | 30 | 0 | 30 | 0 | 102 | 20 | ELPCB-1
1 | 2022-09-02 13:44 | 513 | 165 | 3 | ABS | 37.3 | 321.4 | 8 | 63.4 | 62.2 | 3.8 | 110 | 199 | 189 | 189 | 179 | 40 | 200 | 190 | 190 | 180 | 50 | 30 | 0 | 0 | 0 | 50 | 30 | 0 | 0 | 0 | 60 | 20 | 5 | 0 | 0 | 5 | 2 | 1 | 0 | 0 | 10 | 0 | 0 | 10 | 0 | 0 | 2.5 | 0 | 0 | 60 | 60 | 60 | 60 | 60 | 100 | 100 | 100 | 100 | 100 | 10 | 30 | 50 | 70 | 110 | 0 | 30 | 0 | 30 | 0 | 115 | 20 | ELPCB-1
1 | 2022-09-02 13:45 | 514 | 94 | 3 | ABS | 40.4 | 320.8 | 8.4 | 63.7 | 62.3 | 3.9 | 110.1 | 200 | 189 | 189 | 179 | 40 | 200 | 190 | 190 | 180 | 50 | 30 | 0 | 0 | 0 | 50 | 30 | 0 | 0 | 0 | 60 | 20 | 5 | 0 | 0 | 5 | 2 | 1 | 0 | 0 | 10 | 0 | 0 | 10 | 0 | 0 | 2.5 | 0 | 0 | 60 | 60 | 60 | 60 | 60 | 100 | 100 | 100 | 100 | 100 | 10 | 30 | 50 | 70 | 110 | 0 | 30 | 0 | 30 | 0 | 115 | 20 | ELPCB-1
1 | 2022-09-02 13:46 | 515 | 96 | 3 | ABS | 40.1 | 321.3 | 8.2 | 63.1 | 62.5 | 4 | 110.1 | 200 | 190 | 189 | 179 | 40 | 200 | 190 | 190 | 180 | 50 | 30 | 0 | 0 | 0 | 50 | 30 | 0 | 0 | 0 | 60 | 20 | 5 | 0 | 0 | 5 | 2 | 1 | 0 | 0 | 10 | 0 | 0 | 10 | 0 | 0 | 2.5 | 0 | 0 | 60 | 60 | 60 | 60 | 60 | 100 | 100 | 100 | 100 | 100 | 10 | 30 | 50 | 70 | 110 | 0 | 30 | 0 | 30 | 0 | 115 | 20 | ELPCB-1
1 | 2022-09-02 13:46 | 516 | 95 | 3 | ABS | 39.8 | 321.9 | 9.1 | 63.9 | 62.7 | 3.9 | 110 | 200 | 189 | 189 | 179 | 40 | 200 | 190 | 190 | 180 | 50 | 30 | 0 | 0 | 0 | 50 | 30 | 0 | 0 | 0 | 60 | 20 | 5 | 0 | 0 | 5 | 2 | 1 | 0 | 0 | 10 | 0 | 0 | 10 | 0 | 0 | 2.5 | 0 | 0 | 60 | 60 | 60 | 60 | 60 | 100 | 100 | 100 | 100 | 100 | 10 | 30 | 50 | 70 | 110 | 0 | 30 | 0 | 30 | 0 | 115 | 20 | ELPCB-1
1 | 2022-09-02 13:47 | 517 | 97 | 3 | ABS | 40.7 | 322.1 | 8.1 | 62.9 | 61.8 | 4.1 | 110.2 | 200 | 189 | 189 | 179 | 40 | 200 | 190 | 190 | 180 | 50 | 30 | 0 | 0 | 0 | 50 | 30 | 0 | 0 | 0 | 60 | 20 | 5 | 0 | 0 | 5 | 2 | 1 | 0 | 0 | 10 | 0 | 0 | 10 | 0 | 0 | 2.5 | 0 | 0 | 60 | 60 | 60 | 60 | 60 | 100 | 100 | 100 | 100 | 100 | 10 | 30 | 50 | 70 | 110 | 0 | 30 | 0 | 30 | 0 | 115 | 20 | ELPCB-1
1 | 2022-09-02 13:48 | 518 | 99 | 3 | ABS | 39.8 | 321.7 | 8 | 62.5 | 62 | 4.1 | 110 | 200 | 190 | 189 | 178 | 40 | 200 | 190 | 190 | 180 | 50 | 40 | 0 | 0 | 0 | 50 | 40 | 0 | 0 | 0 | 60 | 20 | 5 | 0 | 0 | 5 | 2 | 1 | 0 | 0 | 10 | 0 | 0 | 10 | 0 | 0 | 2.5 | 0 | 0 | 60 | 60 | 60 | 60 | 60 | 100 | 100 | 100 | 100 | 100 | 10 | 30 | 50 | 70 | 110 | 0 | 30 | 0 | 30 | 0 | 115 | 20 | ELPCB-1
1 | 2022-09-02 13:49 | 519 | 101 | 3 | ABS | 39.6 | 321 | 8.1 | 61.5 | 60.4 | 4.2 | 110.3 | 200 | 190 | 190 | 178 | 40 | 200 | 190 | 190 | 180 | 50 | 40 | 0 | 0 | 0 | 50 | 40 | 0 | 0 | 0 | 60 | 20 | 5 | 0 | 0 | 5 | 2 | 1 | 0 | 0 | 10 | 0 | 0 | 10 | 0 | 0 | 2.5 | 0 | 0 | 60 | 60 | 60 | 60 | 60 | 100 | 100 | 100 | 100 | 100 | 10 | 30 | 50 | 70 | 110 | 0 | 30 | 0 | 30 | 0 | 115 | 20 | ELPCB-1
1 | 2022-09-02 13:49 | 520 | 103 | 3 | ABS | 39.7 | 321.6 | 7.9 | 60.4 | 60 | 4.3 | 110.1 | 200 | 189 | 190 | 179 | 40 | 200 | 190 | 190 | 180 | 50 | 40 | 0 | 0 | 0 | 50 | 40 | 0 | 0 | 0 | 60 | 20 | 5 | 0 | 0 | 5 | 2 | 1 | 0 | 0 | 10 | 0 | 0 | 10 | 0 | 0 | 2.5 | 0 | 0 | 60 | 60 | 60 | 60 | 60 | 100 | 100 | 100 | 100 | 100 | 10 | 30 | 50 | 70 | 110 | 0 | 30 | 0 | 30 | 0 | 115 | 20 | ELPCB-1
1 | 2022-09-02 13:50 | 521 | 104 | 3 | ABS | 39.5 | 322.5 | 7.9 | 60 | 59.2 | 4.3 | 110.1 | 200 | 189 | 190 | 179 | 40 | 200 | 190 | 190 | 180 | 50 | 40 | 0 | 0 | 0 | 50 | 40 | 0 | 0 | 0 | 60 | 20 | 5 | 0 | 0 | 5 | 2 | 1 | 0 | 0 | 10 | 0 | 0 | 10 | 0 | 0 | 2.5 | 0 | 0 | 60 | 60 | 60 | 60 | 60 | 100 | 100 | 100 | 100 | 100 | 10 | 30 | 50 | 70 | 110 | 0 | 30 | 0 | 30 | 0 | 115 | 20 | ELPCB-1
1 | 2022-09-02 13:51 | 522 | 104 | 3 | ABS | 39.6 | 321.5 | 7.7 | 59.8 | 58.9 | 4.3 | 110 | 200 | 189 | 190 | 179 | 40 | 200 | 190 | 190 | 180 | 50 | 40 | 0 | 0 | 0 | 50 | 40 | 0 | 0 | 0 | 60 | 20 | 5 | 0 | 0 | 5 | 2 | 1 | 0 | 0 | 10 | 0 | 0 | 10 | 0 | 0 | 2.5 | 0 | 0 | 60 | 60 | 60 | 60 | 60 | 100 | 100 | 100 | 100 | 100 | 10 | 30 | 50 | 70 | 110 | 0 | 30 | 0 | 30 | 0 | 115 | 20 | ELPCB-1
1 | 2022-09-02 13:51 | 523 | 104 | 3 | ABS | 39.3 | 321.4 | 7.9 | 60.5 | 59.1 | 4.3 | 109.9 | 200 | 190 | 190 | 179 | 40 | 200 | 190 | 190 | 180 | 50 | 40 | 0 | 0 | 0 | 60 | 50 | 0 | 0 | 0 | 60 | 20 | 5 | 0 | 0 | 5 | 2 | 1 | 0 | 0 | 10 | 0 | 0 | 10 | 0 | 0 | 2.5 | 0 | 0 | 60 | 60 | 60 | 60 | 60 | 100 | 100 | 100 | 100 | 100 | 10 | 30 | 50 | 70 | 110 | 0 | 30 | 0 | 30 | 0 | 115 | 20 | ELPCB-1
1 | 2022-09-02 13:52 | 524 | 133 | 3 | ABS | 39.6 | 321.3 | 7.1 | 46.8 | 46.2 | 5.4 | 110.4 | 200 | 190 | 190 | 180 | 40 | 200 | 190 | 190 | 180 | 50 | 40 | 0 | 0 | 0 | 60 | 50 | 0 | 0 | 0 | 60 | 20 | 5 | 0 | 0 | 5 | 2 | 1 | 0 | 0 | 10 | 0 | 0 | 10 | 0 | 0 | 2.5 | 0 | 0 | 60 | 60 | 60 | 60 | 60 | 100 | 100 | 100 | 100 | 100 | 10 | 30 | 50 | 70 | 110 | 0 | 30 | 0 | 30 | 0 | 115 | 20 | ELPCB-1
1 | 2022-09-02 13:53 | 525 | 133 | 3 | ABS | 38.6 | 320.6 | 7 | 47.2 | 46 | 5.4 | 110 | 200 | 190 | 190 | 180 | 40 | 200 | 190 | 190 | 180 | 50 | 40 | 0 | 0 | 0 | 60 | 50 | 0 | 0 | 0 | 60 | 20 | 5 | 0 | 0 | 5 | 2 | 1 | 0 | 0 | 10 | 0 | 0 | 10 | 0 | 0 | 2.5 | 0 | 0 | 60 | 60 | 60 | 60 | 60 | 100 | 100 | 100 | 100 | 100 | 10 | 30 | 50 | 70 | 110 | 0 | 30 | 0 | 30 | 0 | 115 | 20 | ELPCB-1
1 | 2022-09-02 13:53 | 526 | 135 | 3 | ABS | 38.6 | 321 | 7 | 45.3 | 44.5 | 5.5 | 110 | 200 | 190 | 190 | 180 | 40 | 200 | 190 | 190 | 180 | 50 | 40 | 0 | 0 | 0 | 60 | 50 | 0 | 0 | 0 | 60 | 20 | 5 | 0 | 0 | 5 | 2 | 1 | 0 | 0 | 10 | 0 | 0 | 10 | 0 | 0 | 2.5 | 0 | 0 | 60 | 60 | 60 | 60 | 60 | 100 | 100 | 100 | 100 | 100 | 10 | 30 | 50 | 70 | 110 | 0 | 30 | 0 | 30 | 0 | 115 | 20 | ELPCB-1
1 | 2022-09-02 13:54 | 527 | 135 | 3 | ABS | 38.6 | 321.1 | 7 | 45.2 | 44.1 | 5.5 | 110.2 | 199 | 190 | 190 | 180 | 40 | 200 | 190 | 190 | 180 | 50 | 40 | 0 | 0 | 0 | 60 | 50 | 0 | 0 | 0 | 60 | 20 | 5 | 0 | 0 | 5 | 2 | 1 | 0 | 0 | 10 | 0 | 0 | 10 | 0 | 0 | 2.5 | 0 | 0 | 60 | 60 | 60 | 60 | 60 | 100 | 100 | 100 | 100 | 100 | 10 | 30 | 50 | 70 | 110 | 0 | 30 | 0 | 30 | 0 | 115 | 20 | ELPCB-1
1 | 2022-09-02 13:55 | 528 | 136 | 3 | ABS | 38.6 | 322.4 | 7 | 44.5 | 43.9 | 5.6 | 110.4 | 199 | 191 | 190 | 180 | 40 | 200 | 190 | 190 | 180 | 50 | 40 | 0 | 0 | 0 | 70 | 60 | 0 | 0 | 0 | 60 | 20 | 5 | 0 | 0 | 5 | 2 | 1 | 0 | 0 | 10 | 0 | 0 | 10 | 0 | 0 | 2.5 | 0 | 0 | 60 | 60 | 60 | 60 | 60 | 100 | 100 | 100 | 100 | 100 | 10 | 30 | 50 | 70 | 110 | 0 | 30 | 0 | 30 | 0 | 115 | 20 | ELPCB-1
1 | 2022-09-02 13:55 | 529 | 171 | 3 | ABS | 38.6 | 322.2 | 6.8 | 28.6 | 27.8 | 6.8 | 109.8 | 199 | 191 | 190 | 180 | 40 | 200 | 190 | 190 | 180 | 50 | 40 | 0 | 0 | 0 | 70 | 60 | 0 | 0 | 0 | 60 | 20 | 5 | 0 | 0 | 5 | 2 | 1 | 0 | 0 | 10 | 0 | 0 | 10 | 0 | 0 | 2.5 | 0 | 0 | 60 | 60 | 60 | 60 | 60 | 100 | 100 | 100 | 100 | 100 | 10 | 30 | 50 | 70 | 110 | 0 | 30 | 0 | 30 | 0 | 115 | 20 | ELPCB-1
1 | 2022-09-02 13:56 | 530 | 170 | 3 | ABS | 38.4 | 322.4 | 6.8 | 27.7 | 27.2 | 6.9 | 110 | 199 | 191 | 191 | 180 | 40 | 200 | 190 | 190 | 180 | 50 | 40 | 0 | 0 | 0 | 70 | 60 | 0 | 0 | 0 | 60 | 20 | 5 | 0 | 0 | 5 | 2 | 1 | 0 | 0 | 10 | 0 | 0 | 10 | 0 | 0 | 2.5 | 0 | 0 | 60 | 60 | 60 | 60 | 60 | 100 | 100 | 100 | 100 | 100 | 10 | 30 | 50 | 70 | 110 | 0 | 30 | 0 | 30 | 0 | 115 | 20 | ELPCB-1
1 | 2022-09-02 13:56 | 531 | 171 | 3 | ABS | 38.4 | 321.9 | 6.8 | 27.4 | 26.8 | 6.9 | 110 | 199 | 191 | 191 | 180 | 40 | 200 | 190 | 190 | 180 | 50 | 40 | 0 | 0 | 0 | 70 | 60 | 0 | 0 | 0 | 60 | 20 | 5 | 0 | 0 | 5 | 2 | 1 | 0 | 0 | 10 | 0 | 0 | 10 | 0 | 0 | 2.5 | 0 | 0 | 60 | 60 | 60 | 60 | 60 | 100 | 100 | 100 | 100 | 100 | 10 | 30 | 50 | 70 | 110 | 0 | 30 | 0 | 30 | 0 | 115 | 20 | ELPCB-1
1 | 2022-09-02 13:57 | 532 | 169 | 3 | ABS | 38.4 | 322.5 | 6.8 | 27.4 | 26.6 | 7 | 110.1 | 200 | 192 | 191 | 180 | 40 | 200 | 190 | 190 | 180 | 50 | 40 | 0 | 0 | 0 | 70 | 60 | 0 | 0 | 0 | 60 | 20 | 5 | 0 | 0 | 5 | 2 | 1 | 0 | 0 | 10 | 0 | 0 | 10 | 0 | 0 | 2.5 | 0 | 0 | 60 | 60 | 60 | 60 | 60 | 100 | 100 | 100 | 100 | 100 | 10 | 30 | 50 | 70 | 110 | 0 | 30 | 0 | 30 | 0 | 115 | 20 | ELPCB-1
1 | 2022-09-02 13:58 | 533 | 169 | 3 | ABS | 38.4 | 321.8 | 6.8 | 28.1 | 27.2 | 6.9 | 110.2 | 200 | 191 | 190 | 180 | 40 | 200 | 190 | 190 | 180 | 50 | 40 | 0 | 0 | 0 | 70 | 60 | 0 | 0 | 0 | 60 | 20 | 5 | 0 | 0 | 5 | 2 | 1 | 0 | 0 | 10 | 0 | 0 | 10 | 0 | 0 | 2.5 | 0 | 0 | 60 | 60 | 60 | 60 | 60 | 100 | 100 | 100 | 100 | 100 | 10 | 30 | 50 | 70 | 110 | 0 | 30 | 0 | 30 | 0 | 115 | 20 | ELPCB-1
1 | 2022-09-02 13:58 | 534 | 170 | 3 | ABS | 38.4 | 321.3 | 6.8 | 28.3 | 27.1 | 6.9 | 110 | 200 | 190 | 190 | 180 | 40 | 200 | 190 | 190 | 180 | 50 | 40 | 0 | 0 | 0 | 80 | 70 | 0 | 0 | 0 | 60 | 20 | 5 | 0 | 0 | 5 | 2 | 1 | 0 | 0 | 10 | 0 | 0 | 10 | 0 | 0 | 2.5 | 0 | 0 | 60 | 60 | 60 | 60 | 60 | 100 | 100 | 100 | 100 | 100 | 10 | 30 | 50 | 70 | 110 | 0 | 30 | 0 | 30 | 0 | 115 | 20 | ELPCB-1
1 | 2022-09-02 13:59 | 535 | 177 | 0 | ABS | 38.3 | 321.8 | 6 | 23.5 | 22.9 | 7.2 | 109.9 | 200 | 190 | 190 | 180 | 40 | 200 | 190 | 190 | 180 | 50 | 40 | 0 | 0 | 0 | 80 | 70 | 0 | 0 | 0 | 60 | 20 | 5 | 0 | 0 | 5 | 2 | 1 | 0 | 0 | 10 | 0 | 0 | 10 | 0 | 0 | 2.5 | 0 | 0 | 60 | 60 | 60 | 60 | 60 | 100 | 100 | 100 | 100 | 100 | 10 | 30 | 50 | 70 | 110 | 0 | 30 | 0 | 30 | 0 | 115 | 20 | ELPCB-1
1 | 2022-09-02 14:00 | 536 | 177 | 0 | ABS | 37.5 | 320.3 | 6 | 23.9 | 23.2 | 7.3 | 110.3 | 199 | 189 | 189 | 180 | 40 | 200 | 190 | 190 | 180 | 50 | 40 | 0 | 0 | 0 | 80 | 70 | 0 | 0 | 0 | 60 | 20 | 5 | 0 | 0 | 5 | 2 | 1 | 0 | 0 | 10 | 0 | 0 | 10 | 0 | 0 | 2.5 | 0 | 0 | 60 | 60 | 60 | 60 | 60 | 100 | 100 | 100 | 100 | 100 | 10 | 30 | 50 | 70 | 110 | 0 | 30 | 0 | 30 | 0 | 115 | 20 | ELPCB-1
1 | 2022-09-02 14:00 | 537 | 177 | 0 | ABS | 37.5 | 321.5 | 6 | 23.7 | 22.4 | 7.3 | 110.1 | 199 | 188 | 189 | 180 | 40 | 200 | 190 | 190 | 180 | 50 | 40 | 0 | 0 | 0 | 80 | 70 | 0 | 0 | 0 | 60 | 20 | 5 | 0 | 0 | 5 | 2 | 1 | 0 | 0 | 10 | 0 | 0 | 10 | 0 | 0 | 2.5 | 0 | 0 | 60 | 60 | 60 | 60 | 60 | 100 | 100 | 100 | 100 | 100 | 10 | 30 | 50 | 70 | 110 | 0 | 30 | 0 | 30 | 0 | 115 | 20 | ELPCB-1
1 | 2022-09-02 14:01 | 538 | 177 | 0 | ABS | 37.5 | 321.5 | 6 | 24.3 | 23.7 | 7.2 | 110.1 | 199 | 188 | 189 | 180 | 40 | 200 | 190 | 190 | 180 | 50 | 40 | 0 | 0 | 0 | 80 | 70 | 0 | 0 | 0 | 60 | 20 | 5 | 0 | 0 | 5 | 2 | 1 | 0 | 0 | 10 | 0 | 0 | 10 | 0 | 0 | 2.5 | 0 | 0 | 60 | 60 | 60 | 60 | 60 | 100 | 100 | 100 | 100 | 100 | 10 | 30 | 50 | 70 | 110 | 0 | 30 | 0 | 30 | 0 | 115 | 20 | ELPCB-1
1 | 2022-09-02 14:01 | 539 | 178 | 0 | ABS | 37.6 | 321 | 6 | 24.1 | 23.6 | 7.2 | 110 | 199 | 189 | 189 | 179 | 40 | 200 | 190 | 190 | 180 | 50 | 40 | 0 | 0 | 0 | 80 | 70 | 0 | 0 | 0 | 60 | 20 | 5 | 0 | 0 | 5 | 2 | 1 | 0 | 0 | 10 | 0 | 0 | 10 | 0 | 0 | 2.5 | 0 | 0 | 60 | 60 | 60 | 60 | 60 | 100 | 100 | 100 | 100 | 100 | 10 | 30 | 50 | 70 | 110 | 0 | 30 | 0 | 30 | 0 | 115 | 20 | ELPCB-1
1 | 2022-09-02 14:02 | 540 | 177 | 0 | ABS | 37.6 | 321.2 | 6 | 23.7 | 22.7 | 7.3 | 110.1 | 199 | 190 | 189 | 179 | 40 | 200 | 190 | 190 | 180 | 50 | 40 | 0 | 0 | 0 | 80 | 70 | 0 | 0 | 0 | 60 | 20 | 5 | 0 | 0 | 5 | 2 | 1 | 0 | 0 | 10 | 0 | 0 | 10 | 0 | 0 | 2.5 | 0 | 0 | 60 | 60 | 60 | 60 | 60 | 100 | 100 | 100 | 100 | 100 | 10 | 30 | 50 | 70 | 110 | 0 | 30 | 0 | 30 | 0 | 115 | 20 | ELPCB-1
1 | 2022-09-02 14:03 | 541 | 178 | 0 | ABS | 37.6 | 321.1 | 6 | 24.2 | 23.3 | 7.2 | 110 | 199 | 191 | 190 | 179 | 40 | 200 | 190 | 190 | 180 | 50 | 40 | 0 | 0 | 0 | 80 | 70 | 0 | 0 | 0 | 60 | 20 | 5 | 0 | 0 | 5 | 2 | 1 | 0 | 0 | 10 | 0 | 0 | 10 | 0 | 0 | 2.5 | 0 | 0 | 60 | 60 | 60 | 60 | 60 | 100 | 100 | 100 | 100 | 100 | 10 | 30 | 50 | 70 | 110 | 0 | 30 | 0 | 30 | 0 | 115 | 20 | ELPCB-1
1 | 2022-09-02 14:03 | 542 | 178 | 0 | ABS | 37.6 | 322.6 | 6 | 23.7 | 22.8 | 7.3 | 110.1 | 200 | 190 | 190 | 179 | 40 | 200 | 190 | 190 | 180 | 50 | 40 | 0 | 0 | 0 | 80 | 70 | 0 | 0 | 0 | 60 | 20 | 5 | 0 | 0 | 5 | 2 | 1 | 0 | 0 | 10 | 0 | 0 | 10 | 0 | 0 | 2.5 | 0 | 0 | 60 | 60 | 60 | 60 | 60 | 100 | 100 | 100 | 100 | 100 | 10 | 30 | 50 | 70 | 110 | 0 | 30 | 0 | 30 | 0 | 115 | 20 | ELPCB-1
1 | 2022-09-02 14:04 | 543 | 178 | 0 | ABS | 37.6 | 322.6 | 6 | 23.5 | 22.9 | 7.3 | 110.2 | 200 | 190 | 190 | 178 | 40 | 200 | 190 | 190 | 180 | 50 | 40 | 0 | 0 | 0 | 80 | 70 | 0 | 0 | 0 | 60 | 20 | 5 | 0 | 0 | 7 | 2 | 1 | 0 | 0 | 10 | 0 | 0 | 10 | 0 | 0 | 2.5 | 0 | 0 | 60 | 60 | 60 | 60 | 60 | 100 | 100 | 100 | 100 | 100 | 10 | 30 | 50 | 70 | 110 | 0 | 30 | 0 | 30 | 0 | 115 | 20 | ELPCB-1
1 | 2022-09-02 14:05 | 544 | 178 | 0 | ABS | 37.6 | 320.9 | 6 | 23.8 | 23 | 7.3 | 110 | 200 | 190 | 190 | 178 | 40 | 200 | 190 | 190 | 180 | 50 | 40 | 0 | 0 | 0 | 80 | 70 | 0 | 0 | 0 | 60 | 20 | 5 | 0 | 0 | 7 | 2 | 1 | 0 | 0 | 10 | 0 | 0 | 10 | 0 | 0 | 2.5 | 0 | 0 | 60 | 60 | 60 | 60 | 60 | 100 | 100 | 100 | 100 | 100 | 10 | 30 | 50 | 70 | 110 | 0 | 30 | 0 | 30 | 0 | 115 | 20 | ELPCB-1
1 | 2022-09-02 14:05 | 545 | 177 | 0 | ABS | 37.6 | 321.7 | 6 | 23.3 | 22.4 | 7.3 | 110 | 199 | 190 | 189 | 178 | 40 | 200 | 190 | 190 | 180 | 50 | 40 | 0 | 0 | 0 | 80 | 70 | 0 | 0 | 0 | 60 | 20 | 5 | 0 | 0 | 7 | 2 | 1 | 0 | 0 | 10 | 0 | 0 | 10 | 0 | 0 | 2.5 | 0 | 0 | 60 | 60 | 60 | 60 | 60 | 100 | 100 | 100 | 100 | 100 | 10 | 30 | 50 | 70 | 110 | 0 | 30 | 0 | 30 | 0 | 115 | 20 | ELPCB-1
1 | 2022-09-02 14:10 | 546 | 140 | 3 | ABS | 37.5 | 322.2 | 9.9 | 46.5 | 45.4 | 5.2 | 110 | 200 | 188 | 189 | 180 | 40 | 200 | 190 | 190 | 180 | 15 | 15 | 0 | 0 | 0 | 80 | 70 | 0 | 0 | 0 | 60 | 20 | 5 | 0 | 0 | 7 | 2 | 1 | 0 | 0 | 10 | 0 | 0 | 10 | 0 | 0 | 2.5 | 0 | 0 | 60 | 60 | 60 | 60 | 60 | 100 | 100 | 100 | 100 | 100 | 10 | 30 | 50 | 70 | 110 | 0 | 30 | 0 | 30 | 0 | 115 | 20 | ELPCB-1
1 | 2022-09-02 14:11 | 547 | 132 | 3 | ABS | 41.3 | 321.7 | 10.1 | 46.1 | 44.9 | 5.5 | 110.1 | 200 | 189 | 189 | 180 | 40 | 200 | 190 | 190 | 180 | 15 | 15 | 0 | 0 | 0 | 80 | 70 | 0 | 0 | 0 | 60 | 20 | 5 | 0 | 0 | 5 | 2 | 1 | 0 | 0 | 10 | 0 | 0 | 10 | 0 | 0 | 2.5 | 0 | 0 | 60 | 60 | 60 | 60 | 60 | 100 | 100 | 100 | 100 | 100 | 10 | 30 | 50 | 70 | 110 | 0 | 30 | 0 | 30 | 0 | 115 | 20 | ELPCB-1
1 | 2022-09-02 14:11 | 548 | 136 | 3 | ABS | 41.6 | 321.7 | 10.2 | 45.1 | 44.1 | 5.6 | 110.1 | 200 | 189 | 189 | 180 | 40 | 200 | 190 | 190 | 180 | 15 | 15 | 0 | 0 | 0 | 80 | 70 | 0 | 0 | 0 | 60 | 20 | 5 | 0 | 0 | 5 | 2 | 1 | 0 | 0 | 10 | 0 | 0 | 10 | 0 | 0 | 2.5 | 0 | 0 | 60 | 60 | 60 | 60 | 60 | 100 | 100 | 100 | 100 | 100 | 10 | 30 | 50 | 70 | 110 | 0 | 30 | 0 | 30 | 0 | 115 | 20 | ELPCB-1
1 | 2022-09-02 14:12 | 549 | 138 | 3 | ABS | 41.8 | 322.8 | 10.2 | 44.5 | 43.4 | 5.6 | 110.3 | 200 | 189 | 190 | 180 | 41 | 200 | 190 | 190 | 180 | 15 | 15 | 0 | 0 | 0 | 80 | 70 | 0 | 0 | 0 | 60 | 20 | 5 | 0 | 0 | 5 | 2 | 1 | 0 | 0 | 10 | 0 | 0 | 10 | 0 | 0 | 2.5 | 0 | 0 | 60 | 60 | 60 | 60 | 60 | 100 | 100 | 100 | 100 | 100 | 10 | 30 | 50 | 70 | 110 | 0 | 30 | 0 | 30 | 0 | 115 | 20 | ELPCB-1
1 | 2022-09-02 14:13 | 550 | 140 | 3 | ABS | 41.8 | 320.4 | 10.2 | 43.5 | 42.8 | 5.7 | 110.4 | 200 | 190 | 190 | 180 | 40 | 200 | 190 | 190 | 180 | 15 | 15 | 0 | 0 | 0 | 80 | 70 | 0 | 0 | 0 | 60 | 20 | 5 | 0 | 0 | 5 | 2 | 1 | 0 | 0 | 10 | 0 | 0 | 10 | 0 | 0 | 2.5 | 0 | 0 | 60 | 60 | 60 | 60 | 60 | 100 | 100 | 100 | 100 | 100 | 10 | 30 | 50 | 70 | 110 | 0 | 30 | 0 | 30 | 0 | 115 | 20 | ELPCB-1
1 | 2022-09-02 14:14 | 551 | 138 | 3 | ABS | 41.8 | 321.9 | 10.1 | 44.6 | 43.5 | 5.6 | 110.3 | 200 | 190 | 190 | 180 | 40 | 200 | 190 | 190 | 180 | 15 | 15 | 0 | 0 | 0 | 80 | 70 | 0 | 0 | 0 | 60 | 20 | 5 | 0 | 0 | 5 | 2 | 1 | 0 | 0 | 10 | 0 | 0 | 10 | 0 | 0 | 2.5 | 0 | 0 | 60 | 60 | 60 | 60 | 60 | 100 | 100 | 100 | 100 | 100 | 10 | 30 | 50 | 70 | 110 | 0 | 30 | 0 | 30 | 0 | 115 | 20 | ELPCB-1
1 | 2022-09-02 14:14 | 552 | 140 | 3 | ABS | 41.6 | 321.5 | 10.2 | 43.3 | 43.1 | 5.8 | 110.5 | 200 | 190 | 190 | 179 | 40 | 200 | 190 | 190 | 180 | 15 | 15 | 0 | 0 | 0 | 80 | 70 | 0 | 0 | 0 | 60 | 20 | 5 | 0 | 0 | 5 | 2 | 1 | 0 | 0 | 10 | 0 | 0 | 10 | 0 | 0 | 2.5 | 0 | 0 | 60 | 60 | 60 | 60 | 60 | 100 | 100 | 100 | 100 | 100 | 10 | 30 | 50 | 70 | 110 | 0 | 30 | 0 | 30 | 0 | 115 | 20 | ELPCB-1
1 | 2022-09-02 14:15 | 553 | 140 | 3 | ABS | 41.8 | 321.6 | 10.2 | 44.2 | 43 | 5.7 | 110.1 | 200 | 189 | 189 | 179 | 41 | 200 | 190 | 190 | 180 | 15 | 15 | 0 | 0 | 0 | 80 | 70 | 0 | 0 | 0 | 60 | 20 | 5 | 0 | 0 | 5 | 2 | 1 | 0 | 0 | 10 | 0 | 0 | 10 | 0 | 0 | 2.5 | 0 | 0 | 60 | 60 | 60 | 60 | 60 | 100 | 100 | 100 | 100 | 100 | 10 | 30 | 50 | 70 | 110 | 0 | 30 | 0 | 30 | 0 | 115 | 20 | ELPCB-1
1 | 2022-09-02 14:16 | 554 | 141 | 3 | ABS | 41.7 | 320.9 | 10.2 | 43.4 | 43 | 5.7 | 110 | 200 | 189 | 189 | 178 | 41 | 200 | 190 | 190 | 180 | 25 | 25 | 0 | 0 | 0 | 80 | 70 | 0 | 0 | 0 | 60 | 20 | 5 | 0 | 0 | 5 | 2 | 1 | 0 | 0 | 10 | 0 | 0 | 10 | 0 | 0 | 2.5 | 0 | 0 | 60 | 60 | 60 | 60 | 60 | 100 | 100 | 100 | 100 | 100 | 10 | 30 | 50 | 70 | 110 | 0 | 30 | 0 | 30 | 0 | 115 | 20 | ELPCB-1
1 | 2022-09-02 14:16 | 555 | 174 | 3 | ABS | 41.7 | 321.8 | 8.1 | 27.7 | 27.1 | 6.9 | 110 | 200 | 190 | 189 | 178 | 41 | 200 | 190 | 190 | 180 | 25 | 25 | 0 | 0 | 0 | 80 | 70 | 0 | 0 | 0 | 60 | 20 | 5 | 0 | 0 | 5 | 2 | 1 | 0 | 0 | 10 | 0 | 0 | 10 | 0 | 0 | 2.5 | 0 | 0 | 60 | 60 | 60 | 60 | 60 | 100 | 100 | 100 | 100 | 100 | 10 | 30 | 50 | 70 | 110 | 0 | 30 | 0 | 30 | 0 | 115 | 20 | ELPCB-1
1 | 2022-09-02 14:17 | 556 | 175 | 3 | ABS | 39.6 | 320.7 | 8.1 | 26 | 25.3 | 7.2 | 110 | 200 | 190 | 189 | 179 | 41 | 200 | 190 | 190 | 180 | 25 | 25 | 0 | 0 | 0 | 80 | 70 | 0 | 0 | 0 | 60 | 20 | 5 | 0 | 0 | 5 | 2 | 1 | 0 | 0 | 10 | 0 | 0 | 10 | 0 | 0 | 2.5 | 0 | 0 | 60 | 60 | 60 | 60 | 60 | 100 | 100 | 100 | 100 | 100 | 10 | 30 | 50 | 70 | 110 | 0 | 30 | 0 | 30 | 0 | 115 | 20 | ELPCB-1
1 | 2022-09-02 14:18 | 557 | 177 | 3 | ABS | 39.7 | 320.3 | 8.1 | 25.9 | 25 | 7.2 | 110 | 200 | 190 | 190 | 179 | 41 | 200 | 190 | 190 | 180 | 25 | 25 | 0 | 0 | 0 | 80 | 70 | 0 | 0 | 0 | 60 | 20 | 5 | 0 | 0 | 5 | 2 | 1 | 0 | 0 | 10 | 0 | 0 | 10 | 0 | 0 | 2.5 | 0 | 0 | 60 | 60 | 60 | 60 | 60 | 100 | 100 | 100 | 100 | 100 | 10 | 30 | 50 | 70 | 110 | 0 | 30 | 0 | 30 | 0 | 115 | 20 | ELPCB-1
1 | 2022-09-02 14:18 | 558 | 176 | 3 | ABS | 39.7 | 322.1 | 8.1 | 25.4 | 25 | 7.2 | 110 | 200 | 190 | 189 | 179 | 41 | 200 | 190 | 190 | 180 | 25 | 25 | 0 | 0 | 0 | 80 | 70 | 0 | 0 | 0 | 60 | 20 | 5 | 0 | 0 | 5 | 2 | 1 | 0 | 0 | 10 | 0 | 0 | 10 | 0 | 0 | 2.5 | 0 | 0 | 60 | 60 | 60 | 60 | 60 | 100 | 100 | 100 | 100 | 100 | 10 | 30 | 50 | 70 | 110 | 0 | 30 | 0 | 30 | 0 | 115 | 20 | ELPCB-1
1 | 2022-09-02 14:19 | 559 | 177 | 3 | ABS | 39.6 | 322.3 | 8.1 | 25.1 | 24.6 | 7.3 | 110 | 199 | 191 | 190 | 180 | 41 | 200 | 190 | 190 | 180 | 25 | 30 | 0 | 0 | 0 | 80 | 70 | 0 | 0 | 0 | 60 | 20 | 5 | 0 | 0 | 5 | 2 | 1 | 0 | 0 | 10 | 0 | 0 | 10 | 0 | 0 | 2.5 | 0 | 0 | 60 | 60 | 60 | 60 | 60 | 100 | 100 | 100 | 100 | 100 | 10 | 30 | 50 | 70 | 110 | 0 | 30 | 0 | 30 | 0 | 115 | 20 | ELPCB-1
1 | 2022-09-02 14:20 | 560 | 178 | 3 | ABS | 39.7 | 321.5 | 7.4 | 24.7 | 23.7 | 7.3 | 110 | 199 | 192 | 190 | 181 | 41 | 200 | 190 | 190 | 180 | 30 | 30 | 0 | 0 | 0 | 80 | 70 | 0 | 0 | 0 | 60 | 20 | 5 | 0 | 0 | 5 | 2 | 1 | 0 | 0 | 10 | 0 | 0 | 10 | 0 | 0 | 2.5 | 0 | 0 | 60 | 60 | 60 | 60 | 60 | 100 | 100 | 100 | 100 | 100 | 10 | 30 | 50 | 70 | 110 | 0 | 30 | 0 | 30 | 0 | 115 | 20 | ELPCB-1
1 | 2022-09-02 14:20 | 561 | 177 | 3 | ABS | 39 | 321.2 | 7.3 | 25 | 24.1 | 7.3 | 110.1 | 199 | 192 | 191 | 181 | 41 | 200 | 190 | 190 | 180 | 30 | 30 | 0 | 0 | 0 | 80 | 70 | 0 | 0 | 0 | 60 | 20 | 5 | 0 | 0 | 5 | 2 | 1 | 0 | 0 | 10 | 0 | 0 | 10 | 0 | 0 | 2.5 | 0 | 0 | 60 | 60 | 60 | 60 | 60 | 100 | 100 | 100 | 100 | 100 | 10 | 30 | 50 | 70 | 110 | 0 | 30 | 0 | 30 | 0 | 115 | 20 | ELPCB-1
1 | 2022-09-02 14:21 | 562 |  | 3 | ABS | 38.8 | 321.7 | 10.5 | 96.9 | 96.2 | 1.2 | 110.1 | 199 | 192 | 191 | 182 | 41 | 200 | 190 | 190 | 180 | 30 | 30 | 0 | 0 | 0 | 80 | 70 | 0 | 0 | 0 | 60 | 20 | 5 | 0 | 0 | 5 | 2 | 1 | 0 | 0 | 10 | 0 | 0 | 10 | 0 | 0 | 2.5 | 0 | 0 | 60 | 60 | 60 | 60 | 60 | 100 | 100 | 100 | 100 | 100 | 10 | 30 | 50 | 70 | 110 | 0 | 30 | 0 | 30 | 0 | 115 | 20 | ELPCB-1
1 | 2022-09-02 14:25 | 563 | 180 | 0 | ABS | 42 | 321.8 | 7.7 | 29.6 | 28.5 | 6.4 | 110.1 | 199 | 190 | 190 | 180 | 41 | 200 | 190 | 190 | 180 | 30 | 30 | 0 | 0 | 0 | 80 | 70 | 0 | 0 | 0 | 60 | 20 | 5 | 0 | 0 | 5 | 2 | 1 | 0 | 0 | 10 | 0 | 0 | 10 | 0 | 0 | 2.5 | 0 | 0 | 60 | 60 | 60 | 60 | 60 | 100 | 100 | 100 | 100 | 100 | 10 | 30 | 50 | 70 | 110 | 0 | 30 | 0 | 30 | 0 | 115 | 20 | ELPCB-1
1 | 2022-09-02 14:25 | 564 | 177 | 3 | ABS | 39.3 | 321.1 | 7.6 | 24.1 | 23.7 | 7.1 | 110.1 | 200 | 190 | 190 | 179 | 41 | 200 | 190 | 190 | 180 | 30 | 30 | 0 | 0 | 0 | 80 | 70 | 0 | 0 | 0 | 60 | 20 | 5 | 0 | 0 | 5 | 2 | 1 | 0 | 0 | 10 | 0 | 0 | 10 | 0 | 0 | 2.5 | 0 | 0 | 60 | 60 | 60 | 60 | 60 | 100 | 100 | 100 | 100 | 100 | 10 | 30 | 50 | 70 | 110 | 0 | 30 | 0 | 30 | 0 | 115 | 20 | ELPCB-1
1 | 2022-09-02 14:26 | 565 | 179 | 3 | ABS | 39.1 | 322 | 7.5 | 24.2 | 23.5 | 7.1 | 110.2 | 200 | 189 | 190 | 178 | 41 | 200 | 190 | 190 | 180 | 30 | 30 | 0 | 0 | 0 | 80 | 70 | 0 | 0 | 0 | 60 | 20 | 5 | 0 | 0 | 5 | 2 | 1 | 0 | 0 | 10 | 0 | 0 | 10 | 0 | 0 | 2.5 | 0 | 0 | 60 | 60 | 60 | 60 | 60 | 100 | 100 | 100 | 100 | 100 | 10 | 30 | 50 | 70 | 110 | 0 | 30 | 0 | 30 | 0 | 115 | 20 | ELPCB-1
1 | 2022-09-02 14:27 | 566 | 179 | 3 | ABS | 39 | 320.4 | 7.4 | 24.2 | 23 | 7.1 | 110 | 200 | 188 | 189 | 178 | 41 | 200 | 190 | 190 | 180 | 30 | 30 | 0 | 0 | 0 | 80 | 70 | 0 | 0 | 0 | 60 | 20 | 5 | 0 | 0 | 5 | 2 | 1 | 0 | 0 | 10 | 0 | 0 | 10 | 0 | 0 | 2.5 | 0 | 0 | 60 | 60 | 60 | 60 | 60 | 100 | 100 | 100 | 100 | 100 | 10 | 30 | 50 | 70 | 110 | 0 | 30 | 0 | 30 | 0 | 115 | 20 | ELPCB-1
1 | 2022-09-02 14:27 | 567 | 178 | 3 | ABS | 38.9 | 321.5 | 7.4 | 24.1 | 23.2 | 7.2 | 110.3 | 200 | 187 | 188 | 177 | 41 | 200 | 190 | 190 | 180 | 35 | 35 | 0 | 0 | 0 | 80 | 70 | 0 | 0 | 0 | 60 | 20 | 5 | 0 | 0 | 5 | 2 | 1 | 0 | 0 | 10 | 0 | 0 | 10 | 0 | 0 | 2.5 | 0 | 0 | 60 | 60 | 60 | 60 | 60 | 100 | 100 | 100 | 100 | 100 | 10 | 30 | 50 | 70 | 110 | 0 | 30 | 0 | 30 | 0 | 115 | 20 | ELPCB-1
1 | 2022-09-02 14:28 | 568 | 178 | 3 | ABS | 38.9 | 320.9 | 6.9 | 24.1 | 23.6 | 7.2 | 110.1 | 200 | 187 | 188 | 177 | 41 | 200 | 190 | 190 | 180 | 35 | 35 | 0 | 0 | 0 | 80 | 70 | 0 | 0 | 0 | 60 | 20 | 5 | 0 | 0 | 5 | 2 | 1 | 0 | 0 | 10 | 0 | 0 | 10 | 0 | 0 | 2.5 | 0 | 0 | 60 | 60 | 60 | 60 | 60 | 100 | 100 | 100 | 100 | 100 | 10 | 30 | 50 | 70 | 110 | 0 | 30 | 0 | 30 | 0 | 115 | 20 | ELPCB-1
1 | 2022-09-02 14:29 | 569 | 179 | 3 | ABS | 38.5 | 322 | 6.9 | 23.9 | 23.6 | 7.2 | 110.3 | 200 | 187 | 188 | 177 | 41 | 200 | 190 | 190 | 180 | 35 | 35 | 0 | 0 | 0 | 80 | 70 | 0 | 0 | 0 | 60 | 20 | 5 | 0 | 0 | 5 | 2 | 1 | 0 | 0 | 10 | 0 | 0 | 10 | 0 | 0 | 2.5 | 0 | 0 | 60 | 60 | 60 | 60 | 60 | 100 | 100 | 100 | 100 | 100 | 10 | 30 | 50 | 70 | 110 | 0 | 30 | 0 | 30 | 0 | 115 | 20 | ELPCB-1
1 | 2022-09-02 14:29 | 570 | 177 | 3 | ABS | 38.4 | 322.3 | 6.9 | 24.1 | 23 | 7.2 | 110.2 | 200 | 188 | 188 | 177 | 41 | 200 | 190 | 190 | 180 | 35 | 35 | 0 | 0 | 0 | 80 | 70 | 0 | 0 | 0 | 60 | 20 | 5 | 0 | 0 | 5 | 2 | 1 | 0 | 0 | 10 | 0 | 0 | 10 | 0 | 0 | 2.5 | 0 | 0 | 60 | 60 | 60 | 60 | 60 | 100 | 100 | 100 | 100 | 100 | 10 | 30 | 50 | 70 | 110 | 0 | 30 | 0 | 30 | 0 | 115 | 20 | ELPCB-1
1 | 2022-09-02 14:30 | 571 | 178 | 3 | ABS | 38.4 | 321.7 | 6.9 | 23.8 | 22.7 | 7.3 | 110 | 199 | 189 | 189 | 178 | 41 | 200 | 190 | 190 | 180 | 35 | 35 | 0 | 0 | 0 | 80 | 70 | 0 | 0 | 0 | 60 | 20 | 5 | 0 | 0 | 5 | 2 | 1 | 0 | 0 | 10 | 0 | 0 | 10 | 0 | 0 | 2.5 | 0 | 0 | 60 | 60 | 60 | 60 | 60 | 100 | 100 | 100 | 100 | 100 | 10 | 30 | 50 | 70 | 110 | 0 | 30 | 0 | 30 | 0 | 115 | 20 | ELPCB-1
1 | 2022-09-02 14:31 | 572 | 177 | 3 | ABS | 38.4 | 321.5 | 6.8 | 23.7 | 22.8 | 7.3 | 110.3 | 200 | 189 | 189 | 179 | 41 | 200 | 190 | 190 | 180 | 35 | 35 | 0 | 0 | 0 | 80 | 70 | 0 | 0 | 0 | 60 | 20 | 5 | 0 | 0 | 5 | 2 | 1 | 0 | 0 | 10 | 0 | 0 | 10 | 0 | 0 | 2.5 | 0 | 0 | 60 | 60 | 60 | 60 | 60 | 100 | 100 | 100 | 100 | 100 | 10 | 30 | 50 | 70 | 110 | 0 | 30 | 0 | 30 | 0 | 115 | 20 | ELPCB-1
1 | 2022-09-02 14:31 | 573 | 177 | 0 | ABS | 38.3 | 320.9 | 6.8 | 23.9 | 23 | 7.3 | 110 | 200 | 190 | 189 | 180 | 41 | 200 | 190 | 190 | 180 | 40 | 40 | 0 | 0 | 0 | 80 | 70 | 0 | 0 | 0 | 60 | 20 | 5 | 0 | 0 | 5 | 2 | 1 | 0 | 0 | 10 | 0 | 0 | 10 | 0 | 0 | 2.5 | 0 | 0 | 60 | 60 | 60 | 60 | 60 | 100 | 100 | 100 | 100 | 100 | 10 | 30 | 50 | 70 | 110 | 0 | 30 | 0 | 30 | 0 | 115 | 20 | ELPCB-1
1 | 2022-09-02 14:32 | 574 | 182 | 0 | ABS | 38.4 | 320.6 | 6.4 | 24.1 | 22.7 | 7.4 | 110.1 | 200 | 190 | 189 | 181 | 41 | 200 | 190 | 190 | 180 | 40 | 40 | 0 | 0 | 0 | 80 | 70 | 0 | 0 | 0 | 60 | 20 | 5 | 0 | 0 | 5 | 2 | 1 | 0 | 0 | 10 | 0 | 0 | 10 | 0 | 0 | 2.5 | 0 | 0 | 60 | 60 | 60 | 60 | 60 | 100 | 100 | 100 | 100 | 100 | 10 | 30 | 50 | 70 | 110 | 0 | 30 | 0 | 30 | 0 | 115 | 20 | ELPCB-1
1 | 2022-09-02 14:37 | 575 | 177 | 0 | ABS | 38 | 322.5 | 7.1 | 27.9 | 28.1 | 6.5 | 110 | 199 | 190 | 191 | 181 | 41 | 200 | 190 | 190 | 180 | 40 | 40 | 0 | 0 | 0 | 80 | 70 | 0 | 0 | 0 | 60 | 20 | 5 | 0 | 0 | 5 | 2 | 1 | 0 | 0 | 10 | 0 | 0 | 10 | 0 | 0 | 2.5 | 0 | 0 | 60 | 60 | 60 | 60 | 60 | 100 | 100 | 100 | 100 | 100 | 10 | 30 | 50 | 70 | 110 | 0 | 30 | 0 | 30 | 0 | 115 | 30 | ELPCB-1
1 | 2022-09-02 14:38 | 576 | 179 | 0 | ABS | 49.8 | 321.7 | 6.6 | 23.9 | 23.3 | 7.2 | 110.1 | 200 | 188 | 190 | 179 | 41 | 200 | 190 | 190 | 180 | 40 | 40 | 0 | 0 | 0 | 80 | 70 | 0 | 0 | 0 | 60 | 20 | 5 | 0 | 0 | 5 | 2 | 1 | 0 | 0 | 10 | 0 | 0 | 10 | 0 | 0 | 2.5 | 0 | 0 | 60 | 60 | 60 | 60 | 60 | 100 | 100 | 100 | 100 | 100 | 10 | 30 | 50 | 70 | 110 | 0 | 30 | 0 | 30 | 0 | 115 | 30 | ELPCB-1
1 | 2022-09-02 14:39 | 577 | 178 | 0 | ABS | 48.2 | 321.4 | 6.5 | 24.2 | 23.5 | 7.1 | 110.1 | 200 | 188 | 189 | 178 | 41 | 200 | 190 | 190 | 180 | 40 | 40 | 0 | 0 | 0 | 80 | 70 | 0 | 0 | 0 | 60 | 20 | 5 | 0 | 0 | 5 | 2 | 1 | 0 | 0 | 10 | 0 | 0 | 10 | 0 | 0 | 2.5 | 0 | 0 | 60 | 60 | 60 | 60 | 60 | 100 | 100 | 100 | 100 | 100 | 10 | 30 | 50 | 70 | 110 | 0 | 30 | 0 | 30 | 0 | 115 | 30 | ELPCB-1
1 | 2022-09-02 14:40 | 578 | 178 | 0 | ABS | 48.1 | 322.7 | 6.4 | 24.5 | 23.1 | 7.1 | 110.6 | 199 | 189 | 189 | 178 | 41 | 200 | 190 | 190 | 180 | 40 | 40 | 0 | 0 | 0 | 80 | 70 | 0 | 0 | 0 | 60 | 20 | 5 | 0 | 0 | 5 | 2 | 1 | 0 | 0 | 10 | 0 | 0 | 10 | 0 | 0 | 2.5 | 0 | 0 | 60 | 60 | 60 | 60 | 60 | 100 | 100 | 100 | 100 | 100 | 10 | 30 | 50 | 70 | 110 | 0 | 30 | 0 | 30 | 0 | 115 | 30 | ELPCB-1
1 | 2022-09-02 14:40 | 579 | 178 | 0 | ABS | 47.9 | 322.4 | 6.4 | 24.3 | 23.5 | 7.2 | 110 | 199 | 189 | 190 | 178 | 41 | 200 | 190 | 190 | 180 | 40 | 40 | 0 | 0 | 0 | 80 | 70 | 0 | 0 | 0 | 60 | 20 | 5 | 0 | 0 | 5 | 2 | 1 | 0 | 0 | 10 | 0 | 0 | 10 | 0 | 0 | 2.5 | 0 | 0 | 60 | 60 | 60 | 60 | 60 | 100 | 100 | 100 | 100 | 100 | 10 | 30 | 50 | 70 | 110 | 0 | 30 | 0 | 30 | 0 | 115 | 30 | ELPCB-1
1 | 2022-09-02 14:41 | 580 | 180 | 0 | ABS | 47.9 | 321.3 | 6.5 | 24.3 | 23.5 | 7.2 | 110.6 | 200 | 188 | 189 | 178 | 41 | 200 | 190 | 190 | 180 | 40 | 40 | 0 | 0 | 0 | 80 | 70 | 0 | 0 | 0 | 60 | 20 | 5 | 0 | 0 | 5 | 2 | 1 | 0 | 0 | 10 | 0 | 0 | 10 | 0 | 0 | 2.5 | 0 | 0 | 60 | 60 | 60 | 60 | 60 | 100 | 100 | 100 | 100 | 100 | 10 | 30 | 50 | 70 | 110 | 0 | 30 | 0 | 30 | 0 | 115 | 30 | ELPCB-1
1 | 2022-09-02 14:53 | 581 | 181 | 0 | ABS | 48.1 | 321.5 | 6.2 | 25.5 | 24.7 | 6.8 | 110 | 199 | 189 | 189 | 177 | 41 | 200 | 190 | 190 | 180 | 50 | 45 | 0 | 0 | 0 | 80 | 70 | 0 | 0 | 0 | 60 | 20 | 5 | 0 | 0 | 5 | 2 | 1 | 0 | 0 | 10 | 0 | 0 | 10 | 0 | 0 | 2.5 | 0 | 0 | 60 | 60 | 60 | 60 | 60 | 100 | 100 | 100 | 100 | 100 | 10 | 30 | 50 | 70 | 110 | 0 | 30 | 0 | 30 | 0 | 115 | 30 | ELPCB-1
1 | 2022-09-02 14:53 | 582 | 177 | 3 | ABS | 47.8 | 320.8 | 6.2 | 24 | 22.8 | 7 | 110.2 | 199 | 188 | 189 | 177 | 41 | 200 | 190 | 190 | 180 | 50 | 45 | 0 | 0 | 0 | 80 | 70 | 0 | 0 | 0 | 60 | 20 | 5 | 0 | 0 | 5 | 2 | 1 | 0 | 0 | 10 | 0 | 0 | 10 | 0 | 0 | 2.5 | 0 | 0 | 60 | 60 | 60 | 60 | 60 | 100 | 100 | 100 | 100 | 100 | 10 | 30 | 50 | 70 | 110 | 0 | 30 | 0 | 30 | 0 | 115 | 30 | ELPCB-1
1 | 2022-09-02 14:54 | 583 | 178 | 3 | ABS | 47.7 | 321.8 | 6 | 23.5 | 22.7 | 7.1 | 110 | 200 | 187 | 188 | 177 | 41 | 200 | 190 | 190 | 180 | 50 | 45 | 0 | 0 | 0 | 80 | 70 | 0 | 0 | 0 | 60 | 20 | 5 | 0 | 0 | 5 | 2 | 1 | 0 | 0 | 10 | 0 | 0 | 10 | 0 | 0 | 2.5 | 0 | 0 | 60 | 60 | 60 | 60 | 60 | 100 | 100 | 100 | 100 | 100 | 10 | 30 | 50 | 70 | 110 | 0 | 30 | 0 | 30 | 0 | 115 | 30 | ELPCB-1
1 | 2022-09-02 14:55 | 584 | 177 | 3 | ABS | 47.5 | 320.6 | 6 | 23.4 | 22.4 | 7.1 | 110.1 | 200 | 187 | 188 | 177 | 41 | 200 | 190 | 190 | 180 | 50 | 45 | 0 | 0 | 0 | 80 | 70 | 0 | 0 | 0 | 60 | 20 | 5 | 0 | 0 | 5 | 2 | 1 | 0 | 0 | 10 | 0 | 0 | 10 | 0 | 0 | 2.5 | 0 | 0 | 60 | 60 | 60 | 60 | 60 | 100 | 100 | 100 | 100 | 100 | 10 | 30 | 50 | 70 | 110 | 0 | 30 | 0 | 30 | 0 | 115 | 30 | ELPCB-1
1 | 2022-09-02 14:56 | 585 | 177 | 3 | ABS | 47.6 | 321 | 6 | 23.7 | 22.6 | 7.1 | 110 | 200 | 188 | 188 | 177 | 41 | 200 | 190 | 190 | 180 | 50 | 45 | 0 | 0 | 0 | 80 | 70 | 0 | 0 | 0 | 60 | 20 | 5 | 0 | 0 | 5 | 2 | 1 | 0 | 0 | 10 | 0 | 0 | 10 | 0 | 0 | 2.5 | 0 | 0 | 60 | 60 | 60 | 60 | 60 | 100 | 100 | 100 | 100 | 100 | 10 | 30 | 50 | 70 | 110 | 0 | 30 | 0 | 30 | 0 | 115 | 30 | ELPCB-1
1 | 2022-09-02 14:57 | 586 | 177 | 3 | ABS | 47.6 | 321.7 | 6 | 23.3 | 22.4 | 7.2 | 110.2 | 200 | 188 | 188 | 178 | 41 | 200 | 190 | 190 | 180 | 55 | 50 | 0 | 0 | 0 | 80 | 70 | 0 | 0 | 0 | 60 | 20 | 5 | 0 | 0 | 5 | 2 | 1 | 0 | 0 | 10 | 0 | 0 | 10 | 0 | 0 | 2.5 | 0 | 0 | 60 | 60 | 60 | 60 | 60 | 100 | 100 | 100 | 100 | 100 | 10 | 30 | 50 | 70 | 110 | 0 | 30 | 0 | 30 | 0 | 115 | 30 | ELPCB-1
1 | 2022-09-02 14:57 | 587 | 177 | 0 | ABS | 47.5 | 321.9 | 5.8 | 23.3 | 22.8 | 7.2 | 110.1 | 200 | 189 | 188 | 179 | 41 | 200 | 190 | 190 | 180 | 55 | 50 | 0 | 0 | 0 | 80 | 70 | 0 | 0 | 0 | 60 | 20 | 5 | 0 | 0 | 5 | 2 | 1 | 0 | 0 | 10 | 0 | 0 | 10 | 0 | 0 | 2.5 | 0 | 0 | 60 | 60 | 60 | 60 | 60 | 100 | 100 | 100 | 100 | 100 | 10 | 30 | 50 | 70 | 110 | 0 | 30 | 0 | 30 | 0 | 115 | 30 | ELPCB-1
1 | 2022-09-02 14:58 | 588 | 177 | 0 | ABS | 47.4 | 320.3 | 5.8 | 23.4 | 22.5 | 7.3 | 110 | 200 | 191 | 189 | 180 | 41 | 200 | 190 | 190 | 180 | 55 | 50 | 0 | 0 | 0 | 80 | 70 | 0 | 0 | 0 | 60 | 20 | 5 | 0 | 0 | 5 | 2 | 1 | 0 | 0 | 10 | 0 | 0 | 10 | 0 | 0 | 2.5 | 0 | 0 | 60 | 60 | 60 | 60 | 60 | 100 | 100 | 100 | 100 | 100 | 10 | 30 | 50 | 70 | 110 | 0 | 30 | 0 | 30 | 0 | 115 | 30 | ELPCB-1
1 | 2022-09-02 14:59 | 589 | 178 | 0 | ABS | 47.4 | 321.9 | 5.7 | 23.5 | 23.1 | 7.3 | 110.1 | 200 | 191 | 190 | 180 | 41 | 200 | 190 | 190 | 180 | 55 | 50 | 0 | 0 | 0 | 80 | 70 | 0 | 0 | 0 | 60 | 20 | 5 | 0 | 0 | 5 | 3 | 1 | 0 | 0 | 10 | 0 | 0 | 10 | 0 | 0 | 2.5 | 0 | 0 | 60 | 60 | 60 | 60 | 60 | 100 | 100 | 100 | 100 | 100 | 10 | 30 | 50 | 70 | 110 | 0 | 30 | 0 | 30 | 0 | 115 | 30 | ELPCB-1
1 | 2022-09-02 15:00 | 590 | 178 | 0 | ABS | 47.2 | 320.1 | 5.7 | 23.3 | 23.1 | 7.2 | 110 | 200 | 192 | 190 | 181 | 41 | 200 | 190 | 190 | 180 | 55 | 50 | 0 | 0 | 0 | 80 | 70 | 0 | 0 | 0 | 60 | 20 | 5 | 0 | 0 | 5 | 3 | 1 | 0 | 0 | 10 | 0 | 0 | 10 | 0 | 0 | 2.5 | 0 | 0 | 60 | 60 | 60 | 60 | 60 | 100 | 100 | 100 | 100 | 100 | 10 | 30 | 50 | 70 | 110 | 0 | 30 | 0 | 30 | 0 | 115 | 30 | ELPCB-1
1 | 2022-09-02 15:00 | 591 | 177 | 0 | ABS | 47.3 | 322.5 | 5.7 | 23 | 22.6 | 7.4 | 110.2 | 200 | 191 | 190 | 182 | 41 | 200 | 190 | 190 | 180 | 55 | 50 | 0 | 0 | 0 | 80 | 70 | 0 | 0 | 0 | 60 | 20 | 5 | 0 | 0 | 5 | 3 | 1 | 0 | 0 | 10 | 0 | 0 | 10 | 0 | 0 | 2.5 | 0 | 0 | 60 | 60 | 60 | 60 | 60 | 100 | 100 | 100 | 100 | 100 | 10 | 30 | 50 | 70 | 110 | 0 | 30 | 0 | 30 | 0 | 115 | 30 | ELPCB-1
1 | 2022-09-02 15:01 | 592 | 179 | 0 | ABS | 47.2 | 322.4 | 5.7 | 23.6 | 22.8 | 7.3 | 110 | 200 | 191 | 190 | 181 | 41 | 200 | 190 | 190 | 180 | 55 | 50 | 0 | 0 | 0 | 80 | 70 | 0 | 0 | 0 | 60 | 20 | 5 | 0 | 0 | 5 | 3 | 1 | 0 | 0 | 10 | 0 | 0 | 10 | 0 | 0 | 2.5 | 0 | 0 | 60 | 60 | 60 | 60 | 60 | 100 | 100 | 100 | 100 | 100 | 10 | 30 | 50 | 70 | 110 | 0 | 30 | 0 | 30 | 0 | 115 | 30 | ELPCB-1
1 | 2022-09-02 15:02 | 593 | 178 | 0 | ABS | 47.3 | 320.1 | 5.7 | 23.3 | 22.3 | 7.3 | 110.1 | 200 | 191 | 190 | 181 | 41 | 200 | 190 | 190 | 180 | 55 | 50 | 0 | 0 | 0 | 80 | 70 | 0 | 0 | 0 | 60 | 20 | 5 | 0 | 0 | 5 | 3 | 1 | 0 | 0 | 10 | 0 | 0 | 10 | 0 | 0 | 2.5 | 0 | 0 | 60 | 60 | 60 | 60 | 60 | 100 | 100 | 100 | 100 | 100 | 10 | 30 | 50 | 70 | 110 | 0 | 30 | 0 | 30 | 0 | 115 | 30 | ELPCB-1
1 | 2022-09-02 15:03 | 594 | 177 | 0 | ABS | 47.3 | 322.2 | 5.7 | 23.2 | 23 | 7.3 | 110 | 200 | 192 | 190 | 181 | 42 | 200 | 190 | 190 | 180 | 60 | 55 | 0 | 0 | 0 | 80 | 70 | 0 | 0 | 0 | 60 | 20 | 5 | 0 | 0 | 5 | 3 | 1 | 0 | 0 | 10 | 0 | 0 | 10 | 0 | 0 | 2.5 | 0 | 0 | 60 | 60 | 60 | 60 | 60 | 100 | 100 | 100 | 100 | 100 | 10 | 30 | 50 | 70 | 110 | 0 | 30 | 0 | 30 | 0 | 115 | 30 | ELPCB-1
1 | 2022-09-02 15:04 | 595 | 178 | 0 | ABS | 47.2 | 321.8 | 5.6 | 23.3 | 22.9 | 7.3 | 110 | 199 | 191 | 190 | 181 | 42 | 200 | 190 | 190 | 180 | 60 | 55 | 0 | 0 | 0 | 80 | 70 | 0 | 0 | 0 | 60 | 20 | 5 | 0 | 0 | 5 | 3 | 1 | 0 | 0 | 10 | 0 | 0 | 10 | 0 | 0 | 2.5 | 0 | 0 | 60 | 60 | 60 | 60 | 60 | 100 | 100 | 100 | 100 | 100 | 10 | 30 | 50 | 70 | 110 | 0 | 30 | 0 | 30 | 0 | 115 | 30 | ELPCB-1
1 | 2022-09-02 15:04 | 596 | 178 | 0 | ABS | 47.2 | 322.5 | 5.6 | 23.2 | 23 | 7.2 | 109.6 | 199 | 191 | 190 | 180 | 42 | 200 | 190 | 190 | 180 | 60 | 55 | 0 | 0 | 0 | 80 | 70 | 0 | 0 | 0 | 60 | 20 | 5 | 0 | 0 | 5 | 3 | 1 | 0 | 0 | 10 | 0 | 0 | 10 | 0 | 0 | 2.5 | 0 | 0 | 60 | 60 | 60 | 60 | 60 | 100 | 100 | 100 | 100 | 100 | 10 | 30 | 50 | 70 | 110 | 0 | 30 | 0 | 30 | 0 | 115 | 30 | ELPCB-1
1 | 2022-09-02 15:05 | 597 | 177 | 0 | ABS | 47.2 | 320.7 | 5.6 | 23.2 | 22.8 | 7.3 | 110.3 | 199 | 190 | 189 | 179 | 42 | 200 | 190 | 190 | 180 | 60 | 55 | 0 | 0 | 0 | 80 | 70 | 0 | 0 | 0 | 60 | 20 | 5 | 0 | 0 | 5 | 3 | 1 | 0 | 0 | 10 | 0 | 0 | 10 | 0 | 0 | 2.5 | 0 | 0 | 60 | 60 | 60 | 60 | 60 | 100 | 100 | 100 | 100 | 100 | 10 | 30 | 50 | 70 | 110 | 0 | 30 | 0 | 30 | 0 | 115 | 30 | ELPCB-1
1 | 2022-09-02 15:06 | 598 | 178 | 0 | ABS | 47.2 | 321.9 | 5.6 | 23.5 | 22.8 | 7.2 | 110.3 | 200 | 189 | 189 | 178 | 42 | 200 | 190 | 190 | 180 | 60 | 55 | 0 | 0 | 0 | 80 | 70 | 0 | 0 | 0 | 60 | 20 | 5 | 0 | 0 | 5 | 3 | 1 | 0 | 0 | 10 | 0 | 0 | 10 | 0 | 0 | 2.5 | 0 | 0 | 60 | 60 | 60 | 60 | 60 | 100 | 100 | 100 | 100 | 100 | 10 | 30 | 50 | 70 | 110 | 0 | 30 | 0 | 30 | 0 | 115 | 30 | ELPCB-1
1 | 2022-09-02 15:07 | 599 | 177 | 0 | ABS | 47.1 | 321.1 | 5.6 | 23.6 | 22.4 | 7.2 | 110.3 | 199 | 190 | 190 | 178 | 42 | 200 | 190 | 190 | 180 | 60 | 55 | 0 | 0 | 0 | 80 | 70 | 0 | 0 | 0 | 60 | 20 | 5 | 0 | 0 | 5 | 3 | 1 | 0 | 0 | 10 | 0 | 0 | 10 | 0 | 0 | 2.5 | 0 | 0 | 60 | 60 | 60 | 60 | 60 | 100 | 100 | 100 | 100 | 100 | 10 | 30 | 50 | 70 | 110 | 0 | 30 | 0 | 30 | 0 | 115 | 30 | ELPCB-1
1 | 2022-09-02 15:08 | 600 | 177 | 0 | ABS | 47.1 | 322 | 5.6 | 23.6 | 22.6 | 7.3 | 110.2 | 199 | 189 | 190 | 178 | 42 | 200 | 190 | 190 | 180 | 60 | 55 | 0 | 0 | 0 | 80 | 70 | 0 | 0 | 0 | 60 | 20 | 5 | 0 | 0 | 5 | 3 | 1 | 0 | 0 | 10 | 0 | 0 | 10 | 0 | 0 | 2.5 | 0 | 0 | 60 | 60 | 60 | 60 | 60 | 100 | 100 | 100 | 100 | 100 | 10 | 30 | 50 | 70 | 110 | 0 | 30 | 0 | 30 | 0 | 115 | 30 | ELPCB-1
1 | 2022-09-02 15:23 | 601 | 103 | 3 | ABS | 47.1 | 320.5 | 9.1 | 57.5 | 59.6 | 4.1 | 110.1 | 200 | 190 | 190 | 179 | 42 | 200 | 190 | 190 | 180 | 50 | 40 | 30 | 0 | 0 | 50 | 40 | 30 | 0 | 0 | 60 | 20 | 5 | 0 | 0 | 5 | 3 | 1 | 0 | 0 | 10 | 0 | 0 | 10 | 0 | 0 | 2.5 | 0 | 0 | 60 | 60 | 60 | 60 | 60 | 100 | 100 | 100 | 100 | 100 | 10 | 30 | 50 | 70 | 110 | 0 | 30 | 0 | 30 | 0 | 115 | 30 | ELPCB-1
1 | 2022-09-02 15:24 | 602 | 102 | 3 | ABS | 50.6 | 321.6 | 9 | 57.3 | 59.5 | 4.2 | 110.1 | 200 | 190 | 189 | 179 | 42 | 200 | 190 | 190 | 180 | 50 | 40 | 30 | 0 | 0 | 50 | 40 | 30 | 0 | 0 | 60 | 20 | 5 | 0 | 0 | 5 | 3 | 1 | 0 | 0 | 10 | 0 | 0 | 10 | 0 | 0 | 2.5 | 0 | 0 | 60 | 60 | 60 | 60 | 60 | 100 | 100 | 100 | 100 | 100 | 10 | 30 | 50 | 70 | 110 | 0 | 30 | 0 | 30 | 0 | 115 | 30 | ELPCB-1
1 | 2022-09-02 15:25 | 603 | 102 | 3 | ABS | 50.5 | 323.4 | 9.2 | 57.3 | 59.5 | 4.2 | 110.2 | 201 | 189 | 189 | 179 | 42 | 200 | 190 | 190 | 180 | 50 | 40 | 30 | 0 | 0 | 50 | 40 | 30 | 0 | 0 | 60 | 20 | 5 | 0 | 0 | 5 | 3 | 1 | 0 | 0 | 10 | 0 | 0 | 10 | 0 | 0 | 2.5 | 0 | 0 | 60 | 60 | 60 | 60 | 60 | 100 | 100 | 100 | 100 | 100 | 10 | 30 | 50 | 70 | 110 | 0 | 30 | 0 | 30 | 0 | 115 | 30 | ELPCB-1
1 | 2022-09-02 15:26 | 604 | 104 | 3 | ABS | 50.7 | 321.7 | 9 | 57.3 | 59.4 | 4.3 | 110.1 | 200 | 189 | 189 | 179 | 42 | 200 | 190 | 190 | 180 | 50 | 40 | 30 | 0 | 0 | 50 | 40 | 30 | 0 | 0 | 60 | 20 | 5 | 0 | 0 | 5 | 3 | 1 | 0 | 0 | 10 | 0 | 0 | 10 | 0 | 0 | 2.5 | 0 | 0 | 60 | 60 | 60 | 60 | 60 | 100 | 100 | 100 | 100 | 100 | 10 | 30 | 50 | 70 | 110 | 0 | 30 | 0 | 30 | 0 | 115 | 30 | ELPCB-1
1 | 2022-09-02 15:27 | 605 | 102 | 3 | ABS | 50.6 | 321.4 | 10 | 58.4 | 60.6 | 4.2 | 109.9 | 200 | 189 | 189 | 179 | 42 | 200 | 190 | 190 | 180 | 50 | 40 | 30 | 0 | 0 | 50 | 40 | 30 | 0 | 0 | 60 | 20 | 5 | 0 | 0 | 5 | 3 | 1 | 0 | 0 | 10 | 0 | 0 | 10 | 0 | 0 | 2.5 | 0 | 0 | 60 | 60 | 60 | 60 | 60 | 100 | 100 | 100 | 100 | 100 | 10 | 30 | 50 | 70 | 110 | 0 | 30 | 0 | 30 | 0 | 115 | 30 | ELPCB-1
1 | 2022-09-02 15:28 | 606 | 106 | 3 | ABS | 51.5 | 320.3 | 9 | 56.5 | 58.7 | 4.4 | 110 | 199 | 189 | 190 | 180 | 42 | 200 | 190 | 190 | 180 | 50 | 40 | 30 | 0 | 0 | 50 | 40 | 30 | 0 | 0 | 60 | 20 | 5 | 0 | 0 | 5 | 3 | 1 | 0 | 0 | 10 | 0 | 0 | 10 | 0 | 0 | 2.5 | 0 | 0 | 60 | 60 | 60 | 60 | 60 | 100 | 100 | 100 | 100 | 100 | 10 | 30 | 50 | 70 | 110 | 0 | 30 | 0 | 30 | 0 | 115 | 30 | ELPCB-1
1 | 2022-09-02 15:29 | 607 | 106 | 3 | ABS | 50.6 | 322.1 | 8.9 | 56.4 | 58.4 | 4.4 | 110.2 | 200 | 190 | 191 | 180 | 42 | 200 | 190 | 190 | 180 | 50 | 40 | 40 | 0 | 0 | 50 | 40 | 30 | 0 | 0 | 60 | 20 | 5 | 0 | 0 | 5 | 3 | 1 | 0 | 0 | 10 | 0 | 0 | 10 | 0 | 0 | 2.5 | 0 | 0 | 60 | 60 | 60 | 60 | 60 | 100 | 100 | 100 | 100 | 100 | 10 | 30 | 50 | 70 | 110 | 0 | 30 | 0 | 30 | 0 | 115 | 30 | ELPCB-1
1 | 2022-09-02 15:29 | 608 | 107 | 3 | ABS | 50.4 | 320.9 | 9 | 56.3 | 58.7 | 4.4 | 110 | 200 | 191 | 191 | 179 | 42 | 200 | 190 | 190 | 180 | 60 | 50 | 40 | 0 | 0 | 50 | 40 | 30 | 0 | 0 | 60 | 20 | 5 | 0 | 0 | 5 | 3 | 1 | 0 | 0 | 10 | 0 | 0 | 10 | 0 | 0 | 2.5 | 0 | 0 | 60 | 60 | 60 | 60 | 60 | 100 | 100 | 100 | 100 | 100 | 10 | 30 | 50 | 70 | 110 | 0 | 30 | 0 | 30 | 0 | 115 | 30 | ELPCB-1
1 | 2022-09-02 15:30 | 609 | 107 | 3 | ABS | 50.6 | 321.5 | 8.9 | 55.7 | 58.3 | 4.4 | 110 | 200 | 190 | 191 | 179 | 42 | 200 | 190 | 190 | 180 | 60 | 50 | 40 | 0 | 0 | 50 | 40 | 30 | 0 | 0 | 60 | 20 | 5 | 0 | 0 | 5 | 3 | 1 | 0 | 0 | 10 | 0 | 0 | 10 | 0 | 0 | 2.5 | 0 | 0 | 60 | 60 | 60 | 60 | 60 | 100 | 100 | 100 | 100 | 100 | 10 | 30 | 50 | 70 | 110 | 0 | 30 | 0 | 30 | 0 | 115 | 30 | ELPCB-1
1 | 2022-09-02 15:31 | 610 | 107 | 3 | ABS | 50.4 | 320.6 | 9 | 55.3 | 58.1 | 4.5 | 110.1 | 200 | 190 | 192 | 180 | 42 | 200 | 190 | 190 | 180 | 60 | 50 | 40 | 0 | 0 | 50 | 40 | 30 | 0 | 0 | 60 | 20 | 5 | 0 | 0 | 5 | 3 | 1 | 0 | 0 | 10 | 0 | 0 | 10 | 0 | 0 | 2.5 | 0 | 0 | 60 | 60 | 60 | 60 | 60 | 100 | 100 | 100 | 100 | 100 | 10 | 30 | 50 | 70 | 110 | 0 | 30 | 0 | 30 | 0 | 115 | 30 | ELPCB-1
1 | 2022-09-02 15:32 | 611 | 108 | 3 | ABS | 50.6 | 322.1 | 8.9 | 55.7 | 57.7 | 4.4 | 110.1 | 199 | 190 | 192 | 180 | 42 | 200 | 190 | 190 | 180 | 70 | 60 | 50 | 0 | 0 | 50 | 40 | 30 | 0 | 0 | 60 | 20 | 5 | 0 | 0 | 5 | 3 | 1 | 0 | 0 | 10 | 0 | 0 | 10 | 0 | 0 | 2.5 | 0 | 0 | 60 | 60 | 60 | 60 | 60 | 100 | 100 | 100 | 100 | 100 | 10 | 30 | 50 | 70 | 110 | 0 | 30 | 0 | 30 | 0 | 115 | 30 | ELPCB-1
1 | 2022-09-02 15:33 | 612 | 108 | 3 | ABS | 50.4 | 320.2 | 8.8 | 55.4 | 57.7 | 4.5 | 110.2 | 199 | 191 | 192 | 180 | 42 | 200 | 190 | 190 | 180 | 70 | 60 | 50 | 0 | 0 | 50 | 40 | 30 | 0 | 0 | 60 | 20 | 5 | 0 | 0 | 5 | 3 | 1 | 0 | 0 | 10 | 0 | 0 | 10 | 0 | 0 | 2.5 | 0 | 0 | 60 | 60 | 60 | 60 | 60 | 100 | 100 | 100 | 100 | 100 | 10 | 30 | 50 | 70 | 110 | 0 | 30 | 0 | 30 | 0 | 115 | 30 | ELPCB-1
1 | 2022-09-02 15:34 | 613 | 108 | 3 | ABS | 50.4 | 321.4 | 8.9 | 55.6 | 57.9 | 4.5 | 110.4 | 199 | 191 | 192 | 180 | 42 | 200 | 190 | 190 | 180 | 70 | 60 | 50 | 0 | 0 | 50 | 40 | 30 | 0 | 0 | 60 | 20 | 5 | 0 | 0 | 5 | 3 | 1 | 0 | 0 | 10 | 0 | 0 | 10 | 0 | 0 | 2.5 | 0 | 0 | 60 | 60 | 60 | 60 | 60 | 100 | 100 | 100 | 100 | 100 | 10 | 30 | 50 | 70 | 110 | 0 | 30 | 0 | 30 | 0 | 115 | 30 | ELPCB-1
1 | 2022-09-02 15:34 | 614 | 109 | 3 | ABS | 50.4 | 321.8 | 8.9 | 55.3 | 57.6 | 4.4 | 110 | 199 | 191 | 191 | 180 | 42 | 200 | 190 | 190 | 180 | 80 | 70 | 60 | 0 | 0 | 50 | 40 | 30 | 0 | 0 | 60 | 20 | 5 | 0 | 0 | 5 | 3 | 1 | 0 | 0 | 10 | 0 | 0 | 10 | 0 | 0 | 2.5 | 0 | 0 | 60 | 60 | 60 | 60 | 60 | 100 | 100 | 100 | 100 | 100 | 10 | 30 | 50 | 70 | 110 | 0 | 30 | 0 | 30 | 0 | 115 | 30 | ELPCB-1
1 | 2022-09-02 15:35 | 615 | 108 | 3 | ABS | 50.5 | 321.7 | 8.8 | 55.3 | 57.1 | 4.5 | 109.7 | 199 | 191 | 192 | 180 | 42 | 200 | 190 | 190 | 180 | 80 | 70 | 60 | 0 | 0 | 50 | 40 | 30 | 0 | 0 | 60 | 20 | 5 | 0 | 0 | 5 | 3 | 1 | 0 | 0 | 10 | 0 | 0 | 10 | 0 | 0 | 2.5 | 0 | 0 | 60 | 60 | 60 | 60 | 60 | 100 | 100 | 100 | 100 | 100 | 10 | 30 | 50 | 70 | 110 | 0 | 30 | 0 | 30 | 0 | 115 | 30 | ELPCB-1
1 | 2022-09-02 15:36 | 616 | 108 | 3 | ABS | 50.3 | 321.3 | 8.8 | 55.2 | 57.4 | 4.5 | 110 | 199 | 190 | 192 | 180 | 42 | 200 | 190 | 190 | 180 | 90 | 80 | 70 | 0 | 0 | 50 | 40 | 30 | 0 | 0 | 60 | 20 | 5 | 0 | 0 | 5 | 3 | 1 | 0 | 0 | 10 | 0 | 0 | 10 | 0 | 0 | 2.5 | 0 | 0 | 60 | 60 | 60 | 60 | 60 | 100 | 100 | 100 | 100 | 100 | 10 | 30 | 50 | 70 | 110 | 0 | 30 | 0 | 30 | 0 | 115 | 30 | ELPCB-1
1 | 2022-09-02 15:37 | 617 | 108 | 3 | ABS | 50.4 | 321 | 9 | 56.1 | 58.3 | 4.5 | 109.9 | 199 | 190 | 191 | 179 | 42 | 200 | 190 | 190 | 180 | 90 | 80 | 70 | 0 | 0 | 50 | 40 | 30 | 0 | 0 | 60 | 20 | 5 | 0 | 0 | 5 | 3 | 1 | 0 | 0 | 10 | 0 | 0 | 10 | 0 | 0 | 2.5 | 0 | 0 | 60 | 60 | 60 | 60 | 60 | 100 | 100 | 100 | 100 | 100 | 10 | 30 | 50 | 70 | 110 | 0 | 30 | 0 | 30 | 0 | 115 | 30 | ELPCB-1
1 | 2022-09-02 15:38 | 618 | 108 | 3 | ABS | 50.5 | 322.8 | 9.1 | 56.2 | 58.4 | 4.6 | 110.2 | 199 | 190 | 191 | 179 | 42 | 200 | 190 | 190 | 180 | 100 | 90 | 80 | 0 | 0 | 50 | 40 | 30 | 0 | 0 | 60 | 20 | 5 | 0 | 0 | 5 | 3 | 1 | 0 | 0 | 10 | 0 | 0 | 10 | 0 | 0 | 2.5 | 0 | 0 | 60 | 60 | 60 | 60 | 60 | 100 | 100 | 100 | 100 | 100 | 10 | 30 | 50 | 70 | 110 | 0 | 30 | 0 | 30 | 0 | 115 | 30 | ELPCB-1
1 | 2022-09-02 15:39 | 619 | 113 | 3 | ABS | 50.6 | 321.1 | 9 | 55.9 | 58.3 | 4.8 | 110.2 | 199 | 189 | 191 | 179 | 42 | 200 | 190 | 190 | 180 | 100 | 90 | 80 | 0 | 0 | 50 | 40 | 30 | 0 | 0 | 60 | 20 | 5 | 0 | 0 | 5 | 3 | 1 | 0 | 0 | 10 | 0 | 0 | 10 | 0 | 0 | 2.5 | 0 | 0 | 60 | 60 | 60 | 60 | 60 | 100 | 100 | 100 | 100 | 100 | 10 | 30 | 50 | 70 | 110 | 0 | 30 | 0 | 30 | 0 | 115 | 30 | ELPCB-1
1 | 2022-09-02 15:39 | 620 | 113 | 3 | ABS | 50.5 | 320.3 | 9.2 | 56.8 | 59.3 | 4.5 | 110.2 | 199 | 189 | 191 | 179 | 42 | 200 | 190 | 190 | 180 | 100 | 90 | 80 | 0 | 0 | 50 | 40 | 30 | 0 | 0 | 60 | 20 | 5 | 0 | 0 | 5 | 3 | 1 | 0 | 0 | 10 | 0 | 0 | 10 | 0 | 0 | 2.5 | 0 | 0 | 60 | 60 | 60 | 60 | 60 | 100 | 100 | 100 | 100 | 100 | 10 | 30 | 50 | 70 | 110 | 0 | 30 | 0 | 30 | 0 | 115 | 30 | ELPCB-1
1 | 2022-09-02 15:40 | 621 | 112 | 3 | ABS | 50.8 | 322.7 | 8.9 | 55.1 | 57.8 | 4.7 | 109.7 | 199 | 188 | 191 | 179 | 42 | 200 | 190 | 190 | 180 | 100 | 90 | 80 | 0 | 0 | 50 | 40 | 30 | 0 | 0 | 60 | 20 | 5 | 0 | 0 | 5 | 3 | 1 | 0 | 0 | 10 | 0 | 0 | 10 | 0 | 0 | 2.5 | 0 | 0 | 60 | 60 | 60 | 60 | 60 | 100 | 100 | 100 | 100 | 100 | 10 | 30 | 50 | 70 | 110 | 0 | 30 | 0 | 30 | 0 | 115 | 30 | ELPCB-1
1 | 2022-09-02 15:41 | 622 | 111 | 3 | ABS | 50.4 | 320.7 | 9.1 | 56.3 | 58.6 | 4.5 | 110 | 199 | 188 | 191 | 179 | 42 | 200 | 190 | 190 | 180 | 100 | 100 | 90 | 0 | 0 | 50 | 40 | 30 | 0 | 0 | 60 | 20 | 5 | 0 | 0 | 5 | 3 | 1 | 0 | 0 | 10 | 0 | 0 | 10 | 0 | 0 | 2.5 | 0 | 0 | 60 | 60 | 60 | 60 | 60 | 100 | 100 | 100 | 100 | 100 | 10 | 30 | 50 | 70 | 110 | 0 | 30 | 0 | 30 | 0 | 115 | 30 | ELPCB-1
1 | 2022-09-02 15:42 | 623 | 110 | 3 | ABS | 50.7 | 322.3 | 9 | 55.7 | 57.9 | 4.5 | 110 | 199 | 188 | 190 | 178 | 42 | 200 | 190 | 190 | 180 | 100 | 100 | 90 | 0 | 0 | 50 | 40 | 30 | 0 | 0 | 60 | 20 | 5 | 0 | 0 | 5 | 3 | 1 | 0 | 0 | 10 | 0 | 0 | 10 | 0 | 0 | 2.5 | 0 | 0 | 60 | 60 | 60 | 60 | 60 | 100 | 100 | 100 | 100 | 100 | 10 | 30 | 50 | 70 | 110 | 0 | 30 | 0 | 30 | 0 | 115 | 30 | ELPCB-1
1 | 2022-09-02 15:43 | 624 | 116 | 3 | ABS | 50.5 | 322 | 9.1 | 56.2 | 58.7 | 4.5 | 110.3 | 200 | 188 | 189 | 178 | 42 | 200 | 190 | 190 | 180 | 100 | 100 | 100 | 0 | 0 | 50 | 40 | 30 | 0 | 0 | 60 | 20 | 5 | 0 | 0 | 5 | 3 | 1 | 0 | 0 | 10 | 0 | 0 | 10 | 0 | 0 | 2.5 | 0 | 0 | 60 | 60 | 60 | 60 | 60 | 100 | 100 | 100 | 100 | 100 | 10 | 30 | 50 | 70 | 110 | 0 | 30 | 0 | 30 | 0 | 115 | 30 | ELPCB-1
1 | 2022-09-02 15:44 | 625 | 105 | 3 | ABS | 50.7 | 320.9 | 8.9 | 55.8 | 58.4 | 4.4 | 110 | 200 | 188 | 188 | 177 | 42 | 200 | 190 | 190 | 180 | 100 | 100 | 100 | 0 | 0 | 50 | 40 | 30 | 0 | 0 | 60 | 20 | 5 | 0 | 0 | 5 | 3 | 1 | 0 | 0 | 10 | 0 | 0 | 10 | 0 | 0 | 2.5 | 0 | 0 | 60 | 60 | 60 | 60 | 60 | 100 | 100 | 100 | 100 | 100 | 10 | 30 | 50 | 70 | 110 | 0 | 30 | 0 | 30 | 0 | 115 | 30 | ELPCB-1
1 | 2022-09-02 15:45 | 626 | 105 | 3 | ABS | 50.4 | 322.4 | 9 | 56 | 58.5 | 4.5 | 110.3 | 200 | 189 | 188 | 177 | 42 | 200 | 190 | 190 | 180 | 100 | 100 | 100 | 0 | 0 | 60 | 50 | 40 | 0 | 0 | 60 | 20 | 5 | 0 | 0 | 5 | 3 | 1 | 0 | 0 | 10 | 0 | 0 | 10 | 0 | 0 | 2.5 | 0 | 0 | 60 | 60 | 60 | 60 | 60 | 100 | 100 | 100 | 100 | 100 | 10 | 30 | 50 | 70 | 110 | 0 | 30 | 0 | 30 | 0 | 115 | 30 | ELPCB-1
1 | 2022-09-02 15:45 | 627 | 135 | 3 | ABS | 50.5 | 320.8 | 7.9 | 41.9 | 44.9 | 5.6 | 110 | 200 | 189 | 189 | 178 | 42 | 200 | 190 | 190 | 180 | 100 | 100 | 100 | 0 | 0 | 60 | 50 | 40 | 0 | 0 | 60 | 20 | 5 | 0 | 0 | 5 | 3 | 1 | 0 | 0 | 10 | 0 | 0 | 10 | 0 | 0 | 2.5 | 0 | 0 | 60 | 60 | 60 | 60 | 60 | 100 | 100 | 100 | 100 | 100 | 10 | 30 | 50 | 70 | 110 | 0 | 30 | 0 | 30 | 0 | 115 | 30 | ELPCB-1
1 | 2022-09-02 15:46 | 628 | 136 | 3 | ABS | 49.5 | 321.1 | 8 | 40.7 | 43.3 | 5.8 | 110.1 | 200 | 190 | 189 | 179 | 42 | 200 | 190 | 190 | 180 | 100 | 100 | 100 | 0 | 0 | 60 | 50 | 40 | 0 | 0 | 60 | 20 | 5 | 0 | 0 | 5 | 3 | 1 | 0 | 0 | 10 | 0 | 0 | 10 | 0 | 0 | 2.5 | 0 | 0 | 60 | 60 | 60 | 60 | 60 | 100 | 100 | 100 | 100 | 100 | 10 | 30 | 50 | 70 | 110 | 0 | 30 | 0 | 30 | 0 | 115 | 30 | ELPCB-1
1 | 2022-09-02 15:47 | 629 | 139 | 3 | ABS | 49.5 | 321.4 | 7.9 | 39.5 | 42.4 | 5.8 | 110 | 200 | 190 | 189 | 180 | 42 | 200 | 190 | 190 | 180 | 100 | 100 | 100 | 0 | 0 | 60 | 50 | 40 | 0 | 0 | 60 | 20 | 5 | 0 | 0 | 5 | 3 | 1 | 0 | 0 | 10 | 0 | 0 | 10 | 0 | 0 | 2.5 | 0 | 0 | 60 | 60 | 60 | 60 | 60 | 100 | 100 | 100 | 100 | 100 | 10 | 30 | 50 | 70 | 110 | 0 | 30 | 0 | 30 | 0 | 115 | 30 | ELPCB-1
1 | 2022-09-02 15:48 | 630 | 142 | 3 | ABS | 49.5 | 321.8 | 7.9 | 38.5 | 41.8 | 6 | 110.3 | 200 | 190 | 189 | 181 | 42 | 200 | 190 | 190 | 180 | 100 | 100 | 100 | 0 | 0 | 60 | 50 | 50 | 0 | 0 | 60 | 20 | 5 | 0 | 0 | 5 | 3 | 1 | 0 | 0 | 10 | 0 | 0 | 10 | 0 | 0 | 2.5 | 0 | 0 | 60 | 60 | 60 | 60 | 60 | 100 | 100 | 100 | 100 | 100 | 10 | 30 | 50 | 70 | 110 | 0 | 30 | 0 | 30 | 0 | 115 | 30 | ELPCB-1
1 | 2022-09-02 15:49 | 631 | 181 | 3 | ABS | 49.5 | 322.1 | 7.6 | 20.2 | 23.5 | 7.3 | 110.1 | 200 | 190 | 189 | 182 | 42 | 200 | 190 | 190 | 180 | 100 | 100 | 100 | 0 | 0 | 70 | 60 | 50 | 0 | 0 | 60 | 20 | 5 | 0 | 0 | 5 | 3 | 1 | 0 | 0 | 10 | 0 | 0 | 10 | 0 | 0 | 2.5 | 0 | 0 | 60 | 60 | 60 | 60 | 60 | 100 | 100 | 100 | 100 | 100 | 10 | 30 | 50 | 70 | 110 | 0 | 30 | 0 | 30 | 0 | 115 | 30 | ELPCB-1
1 | 2022-09-02 15:49 | 632 | 180 | 3 | ABS | 49.2 | 321.7 | 6.9 | 19 | 22.3 | 7.4 | 110.1 | 200 | 189 | 189 | 182 | 42 | 200 | 190 | 190 | 180 | 100 | 100 | 100 | 0 | 0 | 70 | 60 | 50 | 0 | 0 | 60 | 20 | 5 | 0 | 0 | 5 | 3 | 1 | 0 | 0 | 10 | 0 | 0 | 10 | 0 | 0 | 2.5 | 0 | 0 | 60 | 60 | 60 | 60 | 60 | 100 | 100 | 100 | 100 | 100 | 10 | 30 | 50 | 70 | 110 | 0 | 30 | 0 | 30 | 0 | 115 | 30 | ELPCB-1
1 | 2022-09-02 15:50 | 633 | 180 | 3 | ABS | 48.5 | 322.6 | 6.6 | 19.1 | 21.9 | 7.4 | 110.1 | 199 | 190 | 189 | 182 | 42 | 200 | 190 | 190 | 180 | 100 | 100 | 100 | 0 | 0 | 70 | 60 | 50 | 0 | 0 | 60 | 20 | 5 | 0 | 0 | 5 | 3 | 1 | 0 | 0 | 10 | 0 | 0 | 10 | 0 | 0 | 2.5 | 0 | 0 | 60 | 60 | 60 | 60 | 60 | 100 | 100 | 100 | 100 | 100 | 10 | 30 | 50 | 70 | 110 | 0 | 30 | 0 | 30 | 0 | 115 | 30 | ELPCB-1
1 | 2022-09-02 15:51 | 634 | 180 | 3 | ABS | 48.2 | 322.1 | 6.5 | 19 | 22.1 | 7.4 | 110.1 | 199 | 190 | 190 | 182 | 42 | 200 | 190 | 190 | 180 | 100 | 100 | 100 | 0 | 0 | 70 | 60 | 50 | 0 | 0 | 60 | 20 | 5 | 0 | 0 | 5 | 3 | 1 | 0 | 0 | 10 | 0 | 0 | 10 | 0 | 0 | 2.5 | 0 | 0 | 60 | 60 | 60 | 60 | 60 | 100 | 100 | 100 | 100 | 100 | 10 | 30 | 50 | 70 | 110 | 0 | 30 | 0 | 30 | 0 | 115 | 30 | ELPCB-1
1 | 2022-09-02 15:52 | 635 | 179 | 3 | ABS | 48.1 | 322.7 | 6.5 | 19.1 | 21.7 | 7.4 | 109.7 | 199 | 190 | 190 | 181 | 42 | 200 | 190 | 190 | 180 | 100 | 100 | 100 | 0 | 0 | 70 | 60 | 50 | 0 | 0 | 60 | 20 | 5 | 0 | 0 | 5 | 3 | 1 | 0 | 0 | 10 | 0 | 0 | 10 | 0 | 0 | 2.5 | 0 | 0 | 60 | 60 | 60 | 60 | 60 | 100 | 100 | 100 | 100 | 100 | 10 | 30 | 50 | 70 | 110 | 0 | 30 | 0 | 30 | 0 | 115 | 30 | ELPCB-1
1 | 2022-09-02 16:15 | 636 | 170 | 3 | ABS | 48 | 322.7 | 7.6 | 26.4 | 29.3 | 6.4 | 110.4 | 200 | 190 | 191 | 182 | 42 | 200 | 190 | 190 | 180 | 100 | 100 | 100 | 0 | 0 | 70 | 60 | 50 | 0 | 0 | 60 | 20 | 5 | 0 | 0 | 5 | 3 | 1 | 0 | 0 | 10 | 0 | 0 | 10 | 0 | 0 | 2.5 | 0 | 0 | 60 | 60 | 60 | 60 | 60 | 100 | 100 | 100 | 100 | 100 | 10 | 30 | 50 | 70 | 110 | 0 | 30 | 0 | 30 | 0 | 115 | 30 | ELPCB-1
1 | 2022-09-02 16:16 | 637 | 168 | 3 | ABS | 49.2 | 322.1 | 7.6 | 24.3 | 28.2 | 6.6 | 110 | 200 | 190 | 191 | 181 | 42 | 200 | 190 | 190 | 180 | 100 | 100 | 100 | 0 | 0 | 70 | 60 | 50 | 0 | 0 | 60 | 20 | 5 | 0 | 0 | 5 | 3 | 1 | 0 | 0 | 10 | 0 | 0 | 10 | 0 | 0 | 2.5 | 0 | 0 | 60 | 60 | 60 | 60 | 60 | 100 | 100 | 100 | 100 | 100 | 10 | 30 | 50 | 70 | 110 | 0 | 30 | 0 | 30 | 0 | 115 | 30 | ELPCB-1
1 | 2022-09-02 16:17 | 638 | 177 | 3 | ABS | 49.1 | 322.1 | 7.4 | 19.6 | 22.8 | 7 | 110.1 | 200 | 190 | 191 | 180 | 42 | 200 | 190 | 190 | 180 | 100 | 100 | 100 | 0 | 0 | 70 | 60 | 50 | 0 | 0 | 60 | 20 | 5 | 0 | 0 | 5 | 3 | 1 | 0 | 0 | 10 | 0 | 0 | 10 | 0 | 0 | 2.5 | 0 | 0 | 60 | 60 | 60 | 60 | 60 | 100 | 100 | 100 | 100 | 100 | 10 | 30 | 50 | 70 | 110 | 0 | 30 | 0 | 30 | 0 | 115 | 30 | ELPCB-1
1 | 2022-09-02 16:17 | 639 | 178 | 3 | ABS | 49 | 320.7 | 7.2 | 19.1 | 22.5 | 7.1 | 110.2 | 200 | 190 | 191 | 178 | 42 | 200 | 190 | 190 | 180 | 100 | 100 | 100 | 0 | 0 | 70 | 60 | 50 | 0 | 0 | 60 | 20 | 5 | 0 | 0 | 5 | 3 | 1 | 0 | 0 | 10 | 0 | 0 | 10 | 0 | 0 | 2.5 | 0 | 0 | 60 | 60 | 60 | 60 | 60 | 100 | 100 | 100 | 100 | 100 | 10 | 30 | 50 | 70 | 110 | 0 | 30 | 0 | 30 | 0 | 115 | 30 | ELPCB-1
1 | 2022-09-02 16:18 | 640 | 178 | 3 | ABS | 48.7 | 320.7 | 7.1 | 19.3 | 22.2 | 7.1 | 110.1 | 200 | 190 | 191 | 177 | 42 | 200 | 190 | 190 | 180 | 100 | 100 | 100 | 0 | 0 | 70 | 65 | 60 | 0 | 0 | 60 | 20 | 5 | 0 | 0 | 5 | 3 | 1 | 0 | 0 | 10 | 0 | 0 | 10 | 0 | 0 | 2.5 | 0 | 0 | 60 | 60 | 60 | 60 | 60 | 100 | 100 | 100 | 100 | 100 | 10 | 30 | 50 | 70 | 110 | 0 | 30 | 0 | 30 | 0 | 115 | 30 | ELPCB-1
1 | 2022-09-02 16:19 | 641 | 183 | 0 | ABS | 48.6 | 321.7 | 6.1 | 16.1 | 20.5 | 7.3 | 110 | 200 | 189 | 191 | 177 | 42 | 200 | 190 | 190 | 180 | 100 | 100 | 100 | 0 | 0 | 70 | 65 | 60 | 0 | 0 | 60 | 20 | 5 | 0 | 0 | 5 | 3 | 1 | 0 | 0 | 10 | 0 | 0 | 10 | 0 | 0 | 2.5 | 0 | 0 | 60 | 60 | 60 | 60 | 60 | 100 | 100 | 100 | 100 | 100 | 10 | 30 | 50 | 70 | 110 | 0 | 30 | 0 | 30 | 0 | 115 | 30 | ELPCB-1
1 | 2022-09-02 16:20 | 642 | 182 | 0 | ABS | 47.6 | 321.5 | 6 | 16.3 | 20.8 | 7.3 | 110 | 199 | 189 | 190 | 177 | 42 | 200 | 190 | 190 | 180 | 100 | 100 | 100 | 0 | 0 | 70 | 65 | 60 | 0 | 0 | 60 | 20 | 5 | 0 | 0 | 5 | 3 | 1 | 0 | 0 | 10 | 0 | 0 | 10 | 0 | 0 | 2.5 | 0 | 0 | 60 | 60 | 60 | 60 | 60 | 100 | 100 | 100 | 100 | 100 | 10 | 30 | 50 | 70 | 110 | 0 | 30 | 0 | 30 | 0 | 115 | 30 | ELPCB-1
1 | 2022-09-02 16:21 | 643 | 182 | 0 | ABS | 47.6 | 322.5 | 6 | 15.6 | 19.6 | 7.3 | 110 | 199 | 190 | 190 | 177 | 42 | 200 | 190 | 190 | 180 | 100 | 100 | 100 | 0 | 0 | 70 | 65 | 60 | 0 | 0 | 60 | 20 | 5 | 0 | 0 | 5 | 3 | 1 | 0 | 0 | 10 | 0 | 0 | 10 | 0 | 0 | 2.5 | 0 | 0 | 60 | 60 | 60 | 60 | 60 | 100 | 100 | 100 | 100 | 100 | 10 | 30 | 50 | 70 | 110 | 0 | 30 | 0 | 30 | 0 | 115 | 30 | ELPCB-1
1 | 2022-09-02 16:21 | 644 | 182 | 0 | ABS | 47.6 | 321 | 6 | 15.4 | 19.3 | 7.4 | 110 | 199 | 190 | 190 | 178 | 42 | 200 | 190 | 190 | 180 | 100 | 100 | 100 | 0 | 0 | 70 | 65 | 60 | 0 | 0 | 60 | 20 | 5 | 0 | 0 | 5 | 3 | 1 | 0 | 0 | 10 | 0 | 0 | 10 | 0 | 0 | 2.5 | 0 | 0 | 60 | 60 | 60 | 60 | 60 | 100 | 100 | 100 | 100 | 100 | 10 | 30 | 50 | 70 | 110 | 0 | 30 | 0 | 30 | 0 | 115 | 30 | ELPCB-1
1 | 2022-09-02 16:22 | 645 | 182 | 0 | ABS | 47.6 | 321.6 | 6 | 15.9 | 19.8 | 7.4 | 110.3 | 199 | 189 | 190 | 178 | 42 | 200 | 190 | 190 | 180 | 100 | 100 | 100 | 0 | 0 | 70 | 65 | 60 | 0 | 0 | 60 | 20 | 5 | 0 | 0 | 5 | 3 | 1 | 0 | 0 | 10 | 0 | 0 | 10 | 0 | 0 | 2.5 | 0 | 0 | 60 | 60 | 60 | 60 | 60 | 100 | 100 | 100 | 100 | 100 | 10 | 30 | 50 | 70 | 110 | 0 | 30 | 0 | 30 | 0 | 115 | 30 | ELPCB-1
1 | 2022-09-02 16:23 | 646 | 182 | 0 | ABS | 47.5 | 320.8 | 6.1 | 15.7 | 19.5 | 7.4 | 110 | 199 | 189 | 190 | 178 | 42 | 200 | 190 | 190 | 180 | 100 | 100 | 100 | 0 | 0 | 70 | 65 | 60 | 0 | 0 | 60 | 20 | 5 | 0 | 0 | 5 | 3 | 1 | 0 | 0 | 10 | 0 | 0 | 10 | 0 | 0 | 2.5 | 0 | 0 | 60 | 60 | 60 | 60 | 60 | 100 | 100 | 100 | 100 | 100 | 10 | 30 | 50 | 70 | 110 | 0 | 30 | 0 | 30 | 0 | 115 | 30 | ELPCB-1
1 | 2022-09-02 16:24 | 647 | 182 | 0 | ABS | 47.6 | 321 | 6.1 | 15.5 | 19.3 | 7.5 | 110.1 | 200 | 189 | 189 | 179 | 42 | 200 | 190 | 190 | 180 | 100 | 100 | 100 | 0 | 0 | 70 | 65 | 60 | 0 | 0 | 60 | 20 | 5 | 0 | 0 | 5 | 3 | 1 | 0 | 0 | 10 | 0 | 0 | 10 | 0 | 0 | 2.5 | 0 | 0 | 60 | 60 | 60 | 60 | 60 | 100 | 100 | 100 | 100 | 100 | 10 | 30 | 50 | 70 | 110 | 0 | 30 | 0 | 30 | 0 | 115 | 30 | ELPCB-1
1 | 2022-09-02 16:25 | 648 | 182 | 0 | ABS | 47.6 | 320.3 | 6 | 15.6 | 19.5 | 7.5 | 110.2 | 199 | 189 | 189 | 180 | 42 | 200 | 190 | 190 | 180 | 100 | 100 | 100 | 0 | 0 | 70 | 65 | 60 | 0 | 0 | 60 | 20 | 5 | 0 | 0 | 5 | 3 | 1 | 0 | 0 | 10 | 0 | 0 | 10 | 0 | 0 | 2.5 | 0 | 0 | 60 | 60 | 60 | 60 | 60 | 100 | 100 | 100 | 100 | 100 | 10 | 30 | 50 | 70 | 110 | 0 | 30 | 0 | 30 | 0 | 115 | 30 | ELPCB-1
1 | 2022-09-02 16:25 | 649 | 182 | 0 | ABS | 47.6 | 320.7 | 6 | 15.3 | 19.5 | 7.5 | 110.1 | 199 | 189 | 189 | 180 | 42 | 200 | 190 | 190 | 180 | 100 | 100 | 100 | 0 | 0 | 70 | 65 | 60 | 0 | 0 | 60 | 20 | 5 | 0 | 0 | 5 | 3 | 1 | 0 | 0 | 10 | 0 | 0 | 10 | 0 | 0 | 2.5 | 0 | 0 | 60 | 60 | 60 | 60 | 60 | 100 | 100 | 100 | 100 | 100 | 10 | 30 | 50 | 70 | 110 | 0 | 30 | 0 | 30 | 0 | 115 | 30 | ELPCB-1
1 | 2022-09-02 16:26 | 650 | 182 | 0 | ABS | 47.5 | 320 | 6.1 | 15.5 | 19.1 | 7.5 | 110.1 | 200 | 190 | 189 | 180 | 42 | 200 | 190 | 190 | 180 | 100 | 100 | 100 | 0 | 0 | 70 | 65 | 60 | 0 | 0 | 60 | 20 | 5 | 0 | 0 | 5 | 3 | 1 | 0 | 0 | 10 | 0 | 0 | 10 | 0 | 0 | 2.5 | 0 | 0 | 60 | 60 | 60 | 60 | 60 | 100 | 100 | 100 | 100 | 100 | 10 | 30 | 50 | 70 | 110 | 0 | 30 | 0 | 30 | 0 | 115 | 30 | ELPCB-1
1 | 2022-09-02 16:27 | 651 | 181 | 0 | ABS | 47.6 | 321.5 | 6 | 15 | 19 | 7.5 | 110.1 | 200 | 190 | 189 | 180 | 42 | 200 | 190 | 190 | 180 | 100 | 100 | 100 | 0 | 0 | 70 | 65 | 60 | 0 | 0 | 60 | 20 | 5 | 0 | 0 | 5 | 3 | 1 | 0 | 0 | 10 | 0 | 0 | 10 | 0 | 0 | 2.5 | 0 | 0 | 60 | 60 | 60 | 60 | 60 | 100 | 100 | 100 | 100 | 100 | 10 | 30 | 50 | 70 | 110 | 0 | 30 | 0 | 30 | 0 | 115 | 30 | ELPCB-1
1 | 2022-09-02 16:28 | 652 | 182 | 0 | ABS | 47.5 | 322 | 6 | 15.3 | 19.5 | 7.6 | 110.1 | 200 | 190 | 190 | 181 | 42 | 200 | 190 | 190 | 180 | 100 | 100 | 100 | 0 | 0 | 70 | 65 | 60 | 0 | 0 | 60 | 20 | 5 | 0 | 0 | 5 | 3 | 1 | 0 | 0 | 10 | 0 | 0 | 10 | 0 | 0 | 2.5 | 0 | 0 | 60 | 60 | 60 | 60 | 60 | 100 | 100 | 100 | 100 | 100 | 10 | 30 | 50 | 70 | 110 | 0 | 30 | 0 | 30 | 0 | 115 | 30 | ELPCB-1
1 | 2022-09-02 16:28 | 653 | 182 | 0 | ABS | 47.6 | 321.4 | 6 | 15.7 | 19.4 | 7.5 | 110 | 200 | 190 | 189 | 181 | 42 | 200 | 190 | 190 | 180 | 100 | 100 | 100 | 0 | 0 | 70 | 65 | 60 | 0 | 0 | 60 | 20 | 5 | 0 | 0 | 5 | 3 | 1 | 0 | 0 | 10 | 0 | 0 | 10 | 0 | 0 | 2.5 | 0 | 0 | 60 | 60 | 60 | 60 | 60 | 100 | 100 | 100 | 100 | 100 | 10 | 30 | 50 | 70 | 110 | 0 | 30 | 0 | 30 | 0 | 115 | 30 | ELPCB-1
1 | 2022-09-02 16:32 | 654 | 180 | 0 | ABS | 47.5 | 320.1 | 6.4 | 15.8 | 19.4 | 7.1 | 110.1 | 199 | 188 | 189 | 179 | 42 | 200 | 190 | 190 | 180 | 90 | 90 | 90 | 0 | 0 | 70 | 65 | 60 | 0 | 0 | 60 | 20 | 5 | 0 | 0 | 5 | 3 | 1 | 0 | 0 | 10 | 0 | 0 | 10 | 0 | 0 | 2.5 | 0 | 0 | 60 | 60 | 60 | 60 | 60 | 100 | 100 | 100 | 100 | 100 | 10 | 30 | 50 | 70 | 110 | 0 | 30 | 0 | 30 | 0 | 115 | 30 | ELPCB-1
1 | 2022-09-02 16:33 | 655 | 180 | 3 | ABS | 48 | 321.2 | 6.2 | 15.5 | 18.9 | 7.5 | 110.4 | 199 | 188 | 189 | 179 | 42 | 200 | 190 | 190 | 180 | 90 | 90 | 90 | 0 | 0 | 70 | 65 | 60 | 0 | 0 | 60 | 20 | 5 | 0 | 0 | 5 | 3 | 1 | 0 | 0 | 10 | 0 | 0 | 10 | 0 | 0 | 2.5 | 0 | 0 | 60 | 60 | 60 | 60 | 60 | 100 | 100 | 100 | 100 | 100 | 10 | 30 | 50 | 70 | 110 | 0 | 30 | 0 | 30 | 0 | 115 | 30 | ELPCB-1
1 | 2022-09-02 16:33 | 656 | 182 | 0 | ABS | 47.7 | 321.2 | 6.1 | 16 | 19.8 | 7.4 | 110.2 | 199 | 189 | 189 | 179 | 42 | 200 | 190 | 190 | 180 | 90 | 90 | 90 | 0 | 0 | 70 | 65 | 60 | 0 | 0 | 60 | 20 | 5 | 0 | 0 | 5 | 3 | 1 | 0 | 0 | 10 | 0 | 0 | 10 | 0 | 0 | 2.5 | 0 | 0 | 60 | 60 | 60 | 60 | 60 | 100 | 100 | 100 | 100 | 100 | 10 | 30 | 50 | 70 | 110 | 0 | 30 | 0 | 30 | 0 | 115 | 30 | ELPCB-1
1 | 2022-09-02 16:34 | 657 | 182 | 0 | ABS | 47.6 | 321.5 | 5.9 | 15.7 | 19.6 | 9.1 | 110.2 | 200 | 190 | 190 | 179 | 42 | 200 | 190 | 190 | 180 | 90 | 90 | 90 | 0 | 0 | 70 | 65 | 60 | 0 | 0 | 60 | 20 | 5 | 0 | 0 | 5 | 3 | 1 | 0 | 0 | 10 | 0 | 0 | 10 | 0 | 0 | 2.5 | 0 | 0 | 60 | 60 | 60 | 60 | 60 | 100 | 100 | 100 | 100 | 100 | 10 | 30 | 50 | 70 | 110 | 0 | 30 | 0 | 30 | 0 | 115 | 30 | ELPCB-1
1 | 2022-09-02 16:35 | 658 | 186 | 0 | ABS | 47.4 | 322 | 7.7 | 25.4 | 30.4 | 8.2 | 109.6 | 200 | 191 | 190 | 180 | 42 | 200 | 190 | 190 | 180 | 90 | 90 | 90 | 0 | 0 | 70 | 65 | 60 | 0 | 0 | 60 | 20 | 5 | 0 | 0 | 5 | 3 | 1 | 0 | 0 | 10 | 0 | 0 | 10 | 0 | 0 | 2.5 | 0 | 0 | 60 | 60 | 60 | 60 | 60 | 100 | 100 | 100 | 100 | 100 | 10 | 30 | 50 | 70 | 110 | 0 | 30 | 0 | 30 | 0 | 115 | 30 | ELPCB-1
1 | 2022-09-02 16:37 | 659 | 186 | 0 | ABS | 49.2 | 321.7 | 7.7 | 25.4 | 30 | 8 | 109.8 | 200 | 190 | 189 | 179 | 42 | 200 | 190 | 190 | 180 | 80 | 80 | 80 | 0 | 0 | 70 | 65 | 60 | 0 | 0 | 60 | 20 | 5 | 0 | 0 | 5 | 3 | 1 | 0 | 0 | 10 | 0 | 0 | 10 | 0 | 0 | 2.5 | 0 | 0 | 60 | 60 | 60 | 60 | 60 | 100 | 100 | 100 | 100 | 100 | 10 | 30 | 50 | 70 | 110 | 0 | 30 | 0 | 30 | 0 | 115 | 30 | ELPCB-1
1 | 2022-09-02 16:39 | 660 | 186 | 0 | ABS | 49.2 | 320.8 | 7.7 | 25.6 | 30.6 | 8.7 | 110 | 200 | 189 | 189 | 179 | 42 | 200 | 190 | 190 | 180 | 80 | 80 | 80 | 0 | 0 | 70 | 65 | 60 | 0 | 0 | 60 | 20 | 5 | 0 | 0 | 5 | 3 | 1 | 0 | 0 | 10 | 0 | 0 | 10 | 0 | 0 | 2.5 | 0 | 0 | 60 | 60 | 60 | 60 | 60 | 100 | 100 | 100 | 100 | 100 | 10 | 30 | 50 | 70 | 110 | 0 | 30 | 0 | 30 | 0 | 115 | 30 | ELPCB-1
1 | 2022-09-02 16:41 | 661 | 186 | 0 | ABS | 49.3 | 321.9 | 7.7 | 26 | 31 | 8.6 | 110 | 200 | 190 | 190 | 180 | 42 | 200 | 190 | 190 | 180 | 80 | 80 | 80 | 0 | 0 | 70 | 65 | 60 | 0 | 0 | 60 | 20 | 5 | 0 | 0 | 5 | 3 | 1 | 0 | 0 | 10 | 0 | 0 | 10 | 0 | 0 | 2.5 | 0 | 0 | 60 | 60 | 60 | 60 | 60 | 100 | 100 | 100 | 100 | 100 | 10 | 30 | 50 | 70 | 110 | 0 | 30 | 0 | 30 | 0 | 115 | 30 | ELPCB-1
1 | 2022-09-02 16:42 | 662 | 186 | 0 | ABS | 50 | 321.7 | 7.8 | 26.2 | 30.6 | 8.6 | 109.8 | 200 | 190 | 190 | 180 | 42 | 200 | 190 | 190 | 180 | 70 | 70 | 70 | 0 | 0 | 70 | 65 | 60 | 0 | 0 | 60 | 20 | 5 | 0 | 0 | 5 | 3 | 1 | 0 | 0 | 10 | 0 | 0 | 10 | 0 | 0 | 2.5 | 0 | 0 | 60 | 60 | 60 | 60 | 60 | 100 | 100 | 100 | 100 | 100 | 10 | 30 | 50 | 70 | 110 | 0 | 30 | 0 | 30 | 0 | 115 | 30 | ELPCB-1
1 | 2022-09-02 16:43 | 663 | 187 | 0 | ABS | 48.9 | 320.7 | 7.7 | 25.9 | 30.6 | 8.6 | 110 | 199 | 191 | 190 | 181 | 42 | 200 | 190 | 190 | 180 | 70 | 70 | 70 | 0 | 0 | 70 | 65 | 60 | 0 | 0 | 60 | 20 | 5 | 0 | 0 | 5 | 3 | 1 | 0 | 0 | 10 | 0 | 0 | 10 | 0 | 0 | 2.5 | 0 | 0 | 60 | 60 | 60 | 60 | 60 | 100 | 100 | 100 | 100 | 100 | 10 | 30 | 50 | 70 | 110 | 0 | 30 | 0 | 30 | 0 | 115 | 30 | ELPCB-1
1 | 2022-09-02 16:45 | 664 | 187 | 0 | ABS | 49.2 | 321.4 | 7.7 | 25.6 | 30.7 | 8.6 | 110.2 | 199 | 190 | 190 | 181 | 42 | 200 | 190 | 190 | 180 | 70 | 70 | 70 | 0 | 0 | 70 | 65 | 60 | 0 | 0 | 60 | 20 | 5 | 0 | 0 | 5 | 3 | 1 | 0 | 0 | 10 | 0 | 0 | 10 | 0 | 0 | 2.5 | 0 | 0 | 60 | 60 | 60 | 60 | 60 | 100 | 100 | 100 | 100 | 100 | 10 | 30 | 50 | 70 | 110 | 0 | 30 | 0 | 30 | 0 | 115 | 30 | ELPCB-1
1 | 2022-09-02 16:46 | 665 | 187 | 0 | ABS | 49.3 | 321.2 | 7.8 | 26.5 | 31.4 | 8.6 | 110.1 | 200 | 190 | 191 | 181 | 42 | 200 | 190 | 190 | 180 | 60 | 60 | 60 | 0 | 0 | 70 | 65 | 60 | 0 | 0 | 60 | 20 | 5 | 0 | 0 | 5 | 3 | 1 | 0 | 0 | 10 | 0 | 0 | 10 | 0 | 0 | 2.5 | 0 | 0 | 60 | 60 | 60 | 60 | 60 | 100 | 100 | 100 | 100 | 100 | 10 | 30 | 50 | 70 | 110 | 0 | 30 | 0 | 30 | 0 | 115 | 30 | ELPCB-1
1 | 2022-09-02 16:47 | 666 | 187 | 0 | ABS | 49.4 | 321.8 | 7.7 | 26.3 | 30.8 | 8.6 | 110 | 200 | 189 | 190 | 181 | 42 | 200 | 190 | 190 | 180 | 60 | 60 | 60 | 0 | 0 | 70 | 65 | 60 | 0 | 0 | 60 | 20 | 5 | 0 | 0 | 5 | 3 | 1 | 0 | 0 | 10 | 0 | 0 | 10 | 0 | 0 | 2.5 | 0 | 0 | 60 | 60 | 60 | 60 | 60 | 100 | 100 | 100 | 100 | 100 | 10 | 30 | 50 | 70 | 110 | 0 | 30 | 0 | 30 | 0 | 115 | 30 | ELPCB-1
1 | 2022-09-02 16:47 | 667 | 187 | 0 | ABS | 48.9 | 320.5 | 7.7 | 26.1 | 30.6 | 8.6 | 109.9 | 200 | 189 | 189 | 179 | 42 | 200 | 190 | 190 | 180 | 60 | 60 | 60 | 0 | 0 | 70 | 65 | 60 | 0 | 0 | 60 | 20 | 5 | 0 | 0 | 5 | 3 | 1 | 0 | 0 | 10 | 0 | 0 | 10 | 0 | 0 | 2.5 | 0 | 0 | 60 | 60 | 60 | 60 | 60 | 100 | 100 | 100 | 100 | 100 | 10 | 30 | 50 | 70 | 110 | 0 | 30 | 0 | 30 | 0 | 115 | 30 | ELPCB-1
1 | 2022-09-02 16:48 | 668 | 187 | 0 | ABS | 49.1 | 321.6 | 7.7 | 26.1 | 31.5 | 8.5 | 110 | 199 | 190 | 190 | 179 | 42 | 200 | 190 | 190 | 180 | 60 | 60 | 60 | 0 | 0 | 70 | 65 | 60 | 0 | 0 | 60 | 20 | 5 | 0 | 0 | 5 | 3 | 1 | 0 | 0 | 10 | 0 | 0 | 10 | 0 | 0 | 2.5 | 0 | 0 | 60 | 60 | 60 | 60 | 60 | 100 | 100 | 100 | 100 | 100 | 10 | 30 | 50 | 70 | 110 | 0 | 30 | 0 | 30 | 0 | 115 | 30 | ELPCB-1
1 | 2022-09-02 16:50 | 669 | 187 | 0 | ABS | 49 | 320 | 7.7 | 26.4 | 30.9 | 8.4 | 110.1 | 200 | 189 | 190 | 179 | 42 | 200 | 190 | 190 | 180 | 60 | 60 | 60 | 0 | 0 | 70 | 65 | 60 | 0 | 0 | 60 | 20 | 5 | 0 | 0 | 5 | 3 | 1 | 0 | 0 | 10 | 0 | 0 | 10 | 0 | 0 | 2.5 | 0 | 0 | 60 | 60 | 60 | 60 | 60 | 100 | 100 | 100 | 100 | 100 | 10 | 30 | 50 | 70 | 110 | 0 | 30 | 0 | 30 | 0 | 115 | 30 | ELPCB-1
1 | 2022-09-02 16:51 | 670 | 187 | 0 | ABS | 49.3 | 322.5 | 7.7 | 26 | 31.1 | 8.5 | 110.1 | 200 | 189 | 189 | 179 | 42 | 200 | 190 | 190 | 180 | 60 | 60 | 60 | 0 | 0 | 70 | 65 | 60 | 0 | 0 | 60 | 20 | 5 | 0 | 0 | 5 | 3 | 1 | 0 | 0 | 10 | 0 | 0 | 10 | 0 | 0 | 2.5 | 0 | 0 | 60 | 60 | 60 | 60 | 60 | 100 | 100 | 100 | 100 | 100 | 10 | 30 | 50 | 70 | 110 | 0 | 30 | 0 | 30 | 0 | 115 | 30 | ELPCB-1
1 | 2022-09-05 08:08 | 671 | 37 | 3 | ABS | 0 | 321.6 | 11.5 | 90 | 91.6 | 2.3 | 110.2 | 211 | 202 | 190 | 180 | 33 | 210 | 200 | 190 | 180 | 30 | 25 | 20 | 0 | 0 | 30 | 25 | 20 | 0 | 0 | 60 | 20 | 5 | 0 | 0 | 5 | 3 | 1 | 0 | 0 | 10 | 0 | 0 | 10 | 0 | 0 | 2.5 | 0 | 0 | 60 | 60 | 60 | 60 | 60 | 100 | 100 | 100 | 100 | 100 | 10 | 30 | 50 | 70 | 110 | 0 | 30 | 0 | 30 | 0 | 115 | 30 | ELPCB-1
1 | 2022-09-05 08:10 | 672 | 32 | 3 | ABS | 55.3 | 322.1 | 11.5 | 94 | 95.8 | 1.8 | 110 | 210 | 202 | 191 | 180 | 33 | 210 | 200 | 190 | 180 | 40 | 35 | 30 | 0 | 0 | 30 | 25 | 20 | 0 | 0 | 60 | 20 | 5 | 0 | 0 | 5 | 3 | 1 | 0 | 0 | 10 | 0 | 0 | 10 | 0 | 0 | 2.5 | 0 | 0 | 60 | 60 | 60 | 60 | 60 | 100 | 100 | 100 | 100 | 100 | 10 | 30 | 50 | 70 | 110 | 0 | 30 | 0 | 30 | 0 | 115 | 30 | ELPCB-1
1 | 2022-09-05 08:12 | 673 | 68 | 3 | ABS | 55.3 | 321.9 | 11.5 | 79.9 | 82.1 | 3.4 | 110 | 209 | 201 | 189 | 179 | 33 | 210 | 200 | 190 | 180 | 40 | 35 | 30 | 0 | 0 | 40 | 35 | 30 | 0 | 0 | 60 | 20 | 5 | 0 | 0 | 5 | 3 | 1 | 0 | 0 | 10 | 0 | 0 | 10 | 0 | 0 | 2.5 | 0 | 0 | 60 | 60 | 60 | 60 | 60 | 100 | 100 | 100 | 100 | 100 | 10 | 30 | 50 | 70 | 110 | 0 | 30 | 0 | 30 | 0 | 115 | 30 | ELPCB-1
1 | 2022-09-05 08:14 | 674 | 70 | 3 | ABS | 53.4 | 322 | 11.5 | 79.2 | 81.6 | 3.5 | 110.2 | 209 | 200 | 189 | 179 | 33 | 210 | 200 | 190 | 180 | 40 | 35 | 30 | 0 | 0 | 40 | 35 | 30 | 0 | 0 | 60 | 20 | 5 | 0 | 0 | 5 | 3 | 1 | 0 | 0 | 10 | 0 | 0 | 10 | 0 | 0 | 2.5 | 0 | 0 | 60 | 60 | 60 | 60 | 60 | 100 | 100 | 100 | 100 | 100 | 10 | 30 | 50 | 70 | 110 | 0 | 30 | 0 | 30 | 0 | 115 | 30 | ELPCB-1
1 | 2022-09-05 08:16 | 675 | 80 | 3 | ABS | 53.4 | 322.1 | 11.5 | 72.9 | 76 | 4 | 110.1 | 210 | 200 | 191 | 179 | 33 | 210 | 200 | 190 | 180 | 45 | 40 | 35 | 0 | 0 | 40 | 35 | 30 | 0 | 0 | 60 | 20 | 5 | 0 | 0 | 5 | 3 | 1 | 0 | 0 | 10 | 0 | 0 | 10 | 0 | 0 | 2.5 | 0 | 0 | 60 | 60 | 60 | 60 | 60 | 100 | 100 | 100 | 100 | 100 | 10 | 30 | 50 | 70 | 110 | 0 | 30 | 0 | 30 | 0 | 115 | 30 | ELPCB-1
1 | 2022-09-05 08:17 | 676 | 79 | 3 | ABS | 53.1 | 320.6 | 11.6 | 76.3 | 78.7 | 3.7 | 110 | 209 | 199 | 191 | 179 | 33 | 210 | 200 | 190 | 180 | 45 | 40 | 35 | 0 | 0 | 40 | 35 | 30 | 0 | 0 | 60 | 20 | 5 | 0 | 0 | 5 | 3 | 1 | 0 | 0 | 10 | 0 | 0 | 10 | 0 | 0 | 2.5 | 0 | 0 | 60 | 60 | 60 | 60 | 60 | 100 | 100 | 100 | 100 | 100 | 10 | 30 | 50 | 70 | 110 | 0 | 30 | 0 | 30 | 0 | 115 | 30 | ELPCB-1
1 | 2022-09-05 08:18 | 677 | 78 | 3 | ABS | 53.4 | 320.7 | 11.5 | 76.9 | 79.1 | 3.7 | 110.2 | 209 | 198 | 191 | 179 | 33 | 210 | 200 | 190 | 180 | 45 | 40 | 35 | 0 | 0 | 40 | 35 | 30 | 0 | 0 | 60 | 20 | 5 | 0 | 0 | 5 | 3 | 1 | 0 | 0 | 10 | 0 | 0 | 10 | 0 | 0 | 2.5 | 0 | 0 | 60 | 60 | 60 | 60 | 60 | 100 | 100 | 100 | 100 | 100 | 10 | 30 | 50 | 70 | 110 | 0 | 30 | 0 | 30 | 0 | 115 | 25 | ELPCB-1
1 | 2022-09-05 08:19 | 678 | 78 | 3 | ABS | 48.4 | 321.8 | 11.6 | 76.7 | 79.2 | 3.8 | 110.2 | 209 | 198 | 191 | 180 | 33 | 210 | 200 | 190 | 180 | 45 | 40 | 35 | 0 | 0 | 40 | 35 | 30 | 0 | 0 | 60 | 20 | 5 | 0 | 0 | 5 | 3 | 1 | 0 | 0 | 10 | 0 | 0 | 10 | 0 | 0 | 2.5 | 0 | 0 | 60 | 60 | 60 | 60 | 60 | 100 | 100 | 100 | 100 | 100 | 10 | 30 | 50 | 70 | 110 | 0 | 30 | 0 | 30 | 0 | 115 | 25 | ELPCB-1
1 | 2022-09-05 08:20 | 679 | 81 | 3 | ABS | 48.4 | 321.4 | 11.5 | 76.6 | 78.6 | 3.7 | 110 | 210 | 199 | 191 | 179 | 33 | 210 | 200 | 190 | 180 | 50 | 45 | 40 | 0 | 0 | 40 | 35 | 30 | 0 | 0 | 60 | 20 | 5 | 0 | 0 | 5 | 3 | 1 | 0 | 0 | 10 | 0 | 0 | 10 | 0 | 0 | 2.5 | 0 | 0 | 60 | 60 | 60 | 60 | 60 | 100 | 100 | 100 | 100 | 100 | 10 | 30 | 50 | 70 | 110 | 0 | 30 | 0 | 30 | 0 | 115 | 25 | ELPCB-1
1 | 2022-09-05 08:20 | 680 | 79 | 3 | ABS | 48.2 | 321 | 11.5 | 76.4 | 78.7 | 3.7 | 109.8 | 209 | 199 | 192 | 179 | 33 | 210 | 200 | 190 | 180 | 50 | 45 | 40 | 0 | 0 | 40 | 35 | 30 | 0 | 0 | 60 | 20 | 5 | 0 | 0 | 5 | 3 | 1 | 0 | 0 | 10 | 0 | 0 | 10 | 0 | 0 | 2.5 | 0 | 0 | 60 | 60 | 60 | 60 | 60 | 100 | 100 | 100 | 100 | 100 | 10 | 30 | 50 | 70 | 110 | 0 | 30 | 0 | 30 | 0 | 115 | 25 | ELPCB-1
1 | 2022-09-05 08:21 | 681 | 79 | 3 | ABS | 48.2 | 322.9 | 11.5 | 76.1 | 78.7 | 3.7 | 109.7 | 209 | 200 | 192 | 179 | 34 | 210 | 200 | 190 | 180 | 50 | 45 | 40 | 0 | 0 | 40 | 35 | 30 | 0 | 0 | 60 | 20 | 5 | 0 | 0 | 5 | 3 | 1 | 0 | 0 | 10 | 0 | 0 | 10 | 0 | 0 | 2.5 | 0 | 0 | 60 | 60 | 60 | 60 | 60 | 100 | 100 | 100 | 100 | 100 | 10 | 30 | 50 | 70 | 110 | 0 | 30 | 0 | 30 | 0 | 115 | 25 | ELPCB-1
1 | 2022-09-05 08:22 | 682 | 79 | 3 | ABS | 48.3 | 322 | 11.5 | 76 | 78.9 | 3.7 | 110 | 210 | 200 | 191 | 179 | 34 | 210 | 200 | 190 | 180 | 50 | 45 | 40 | 0 | 0 | 40 | 35 | 30 | 0 | 0 | 60 | 20 | 5 | 0 | 0 | 5 | 3 | 1 | 0 | 0 | 10 | 0 | 0 | 10 | 0 | 0 | 2.5 | 0 | 0 | 60 | 60 | 60 | 60 | 60 | 100 | 100 | 100 | 100 | 100 | 10 | 30 | 50 | 70 | 110 | 0 | 30 | 0 | 30 | 0 | 115 | 25 | ELPCB-1
1 | 2022-09-05 08:23 | 683 | 81 | 3 | ABS | 48.3 | 322 | 11.5 | 75.5 | 78.2 | 3.8 | 110 | 210 | 199 | 191 | 180 | 34 | 210 | 200 | 190 | 180 | 55 | 50 | 45 | 0 | 0 | 40 | 35 | 30 | 0 | 0 | 60 | 20 | 5 | 0 | 0 | 5 | 3 | 1 | 0 | 0 | 10 | 0 | 0 | 10 | 0 | 0 | 2.5 | 0 | 0 | 60 | 60 | 60 | 60 | 60 | 100 | 100 | 100 | 100 | 100 | 10 | 30 | 50 | 70 | 110 | 0 | 30 | 0 | 30 | 0 | 115 | 25 | ELPCB-1
1 | 2022-09-05 08:24 | 684 | 80 | 3 | ABS | 48.2 | 322.7 | 11.5 | 76.3 | 78.5 | 3.8 | 110 | 209 | 200 | 192 | 180 | 34 | 210 | 200 | 190 | 180 | 55 | 50 | 45 | 0 | 0 | 40 | 35 | 30 | 0 | 0 | 60 | 20 | 5 | 0 | 0 | 5 | 3 | 1 | 0 | 0 | 10 | 0 | 0 | 10 | 0 | 0 | 2.5 | 0 | 0 | 60 | 60 | 60 | 60 | 60 | 100 | 100 | 100 | 100 | 100 | 10 | 30 | 50 | 70 | 110 | 0 | 30 | 0 | 30 | 0 | 115 | 25 | ELPCB-1
1 | 2022-09-05 08:24 | 685 | 87 | 3 | ABS | 48.2 | 320.8 | 11.5 | 73.6 | 76.1 | 4 | 110 | 210 | 199 | 191 | 179 | 34 | 210 | 200 | 190 | 180 | 55 | 50 | 45 | 0 | 0 | 40 | 35 | 30 | 0 | 0 | 60 | 20 | 5 | 0 | 0 | 5 | 3 | 1 | 0 | 0 | 10 | 0 | 0 | 10 | 0 | 0 | 2.5 | 0 | 0 | 60 | 60 | 60 | 60 | 60 | 100 | 100 | 100 | 100 | 100 | 10 | 30 | 50 | 70 | 110 | 0 | 30 | 0 | 30 | 0 | 115 | 25 | ELPCB-1
1 | 2022-09-05 08:25 | 686 | 79 | 3 | ABS | 48.3 | 321.6 | 11.5 | 76.5 | 78.9 | 3.7 | 109.7 | 210 | 199 | 191 | 179 | 34 | 210 | 200 | 190 | 180 | 55 | 50 | 45 | 0 | 0 | 40 | 35 | 30 | 0 | 0 | 60 | 20 | 5 | 0 | 0 | 5 | 3 | 1 | 0 | 0 | 10 | 0 | 0 | 10 | 0 | 0 | 2.5 | 0 | 0 | 60 | 60 | 60 | 60 | 60 | 100 | 100 | 100 | 100 | 100 | 10 | 30 | 50 | 70 | 110 | 0 | 30 | 0 | 30 | 0 | 115 | 25 | ELPCB-1
1 | 2022-09-05 08:26 | 687 | 81 | 3 | ABS | 48.3 | 321.2 | 11.5 | 75.3 | 78.1 | 3.8 | 110 | 210 | 199 | 191 | 180 | 34 | 210 | 200 | 190 | 180 | 55 | 50 | 45 | 0 | 0 | 40 | 35 | 30 | 0 | 0 | 60 | 20 | 5 | 0 | 0 | 5 | 3 | 1 | 0 | 0 | 10 | 0 | 0 | 10 | 0 | 0 | 2.5 | 0 | 0 | 60 | 60 | 60 | 60 | 60 | 100 | 100 | 100 | 100 | 100 | 10 | 30 | 50 | 70 | 110 | 0 | 30 | 0 | 30 | 0 | 115 | 25 | ELPCB-1
1 | 2022-09-05 08:27 | 688 | 81 | 3 | ABS | 48.3 | 322.2 | 11.5 | 75.9 | 78 | 3.8 | 109.7 | 210 | 200 | 191 | 180 | 34 | 210 | 200 | 190 | 180 | 60 | 55 | 50 | 0 | 0 | 40 | 35 | 30 | 0 | 0 | 60 | 20 | 5 | 0 | 0 | 5 | 3 | 1 | 0 | 0 | 10 | 0 | 0 | 10 | 0 | 0 | 2.5 | 0 | 0 | 60 | 60 | 60 | 60 | 60 | 100 | 100 | 100 | 100 | 100 | 10 | 30 | 50 | 70 | 110 | 0 | 30 | 0 | 30 | 0 | 115 | 25 | ELPCB-1
1 | 2022-09-05 08:28 | 689 | 81 | 3 | ABS | 48.2 | 321.6 | 11.5 | 75.2 | 78.2 | 3.8 | 110.2 | 210 | 200 | 191 | 179 | 34 | 210 | 200 | 190 | 180 | 60 | 55 | 50 | 0 | 0 | 40 | 35 | 30 | 0 | 0 | 60 | 20 | 5 | 0 | 0 | 5 | 3 | 1 | 0 | 0 | 10 | 0 | 0 | 10 | 0 | 0 | 2.5 | 0 | 0 | 60 | 60 | 60 | 60 | 60 | 100 | 100 | 100 | 100 | 100 | 10 | 30 | 50 | 70 | 110 | 0 | 30 | 0 | 30 | 0 | 115 | 25 | ELPCB-1
1 | 2022-09-05 08:28 | 690 | 81 | 3 | ABS | 48.3 | 323.2 | 11.5 | 76.1 | 78.6 | 3.8 | 110.1 | 209 | 200 | 191 | 180 | 34 | 210 | 200 | 190 | 180 | 70 | 65 | 60 | 0 | 0 | 40 | 35 | 30 | 0 | 0 | 60 | 20 | 5 | 0 | 0 | 5 | 3 | 1 | 0 | 0 | 10 | 0 | 0 | 10 | 0 | 0 | 2.5 | 0 | 0 | 60 | 60 | 60 | 60 | 60 | 100 | 100 | 100 | 100 | 100 | 10 | 30 | 50 | 70 | 110 | 0 | 30 | 0 | 30 | 0 | 115 | 25 | ELPCB-1
1 | 2022-09-05 08:29 | 691 | 80 | 3 | ABS | 48.3 | 321.5 | 11.5 | 76.4 | 78.8 | 3.8 | 110.2 | 210 | 200 | 191 | 179 | 34 | 210 | 200 | 190 | 180 | 70 | 65 | 60 | 0 | 0 | 40 | 35 | 30 | 0 | 0 | 60 | 20 | 5 | 0 | 0 | 5 | 3 | 1 | 0 | 0 | 10 | 0 | 0 | 10 | 0 | 0 | 2.5 | 0 | 0 | 60 | 60 | 60 | 60 | 60 | 100 | 100 | 100 | 100 | 100 | 10 | 30 | 50 | 70 | 110 | 0 | 30 | 0 | 30 | 0 | 115 | 25 | ELPCB-1
1 | 2022-09-05 08:30 | 692 | 82 | 3 | ABS | 48.2 | 320.5 | 11.5 | 75.5 | 77.7 | 3.8 | 110 | 209 | 199 | 190 | 179 | 34 | 210 | 200 | 190 | 180 | 70 | 65 | 60 | 0 | 0 | 40 | 35 | 30 | 0 | 0 | 60 | 20 | 5 | 0 | 0 | 5 | 3 | 1 | 0 | 0 | 10 | 0 | 0 | 10 | 0 | 0 | 2.5 | 0 | 0 | 60 | 60 | 60 | 60 | 60 | 100 | 100 | 100 | 100 | 100 | 10 | 30 | 50 | 70 | 110 | 0 | 30 | 0 | 30 | 0 | 115 | 25 | ELPCB-1
1 | 2022-09-05 08:31 | 693 | 82 | 3 | ABS | 48.2 | 322.7 | 11.5 | 74.9 | 77.9 | 3.9 | 110 | 209 | 199 | 190 | 179 | 34 | 210 | 200 | 190 | 180 | 70 | 65 | 60 | 0 | 0 | 40 | 35 | 30 | 0 | 0 | 60 | 20 | 5 | 0 | 0 | 5 | 3 | 1 | 0 | 0 | 10 | 0 | 0 | 10 | 0 | 0 | 2.5 | 0 | 0 | 60 | 60 | 60 | 60 | 60 | 100 | 100 | 100 | 100 | 100 | 10 | 30 | 50 | 70 | 110 | 0 | 30 | 0 | 30 | 0 | 115 | 25 | ELPCB-1
1 | 2022-09-05 08:32 | 694 | 89 | 3 | ABS | 48.2 | 321.8 | 11.5 | 72.6 | 75.4 | 4.1 | 110.3 | 210 | 200 | 190 | 179 | 34 | 210 | 200 | 190 | 180 | 80 | 75 | 70 | 0 | 0 | 40 | 35 | 30 | 0 | 0 | 60 | 20 | 5 | 0 | 0 | 5 | 3 | 1 | 0 | 0 | 10 | 0 | 0 | 10 | 0 | 0 | 2.5 | 0 | 0 | 60 | 60 | 60 | 60 | 60 | 100 | 100 | 100 | 100 | 100 | 10 | 30 | 50 | 70 | 110 | 0 | 30 | 0 | 30 | 0 | 115 | 25 | ELPCB-1
1 | 2022-09-05 08:33 | 695 | 81 | 3 | ABS | 48.3 | 321.2 | 11.5 | 76 | 78.1 | 3.8 | 110.3 | 210 | 200 | 191 | 179 | 34 | 210 | 200 | 190 | 180 | 80 | 75 | 70 | 0 | 0 | 40 | 35 | 30 | 0 | 0 | 60 | 20 | 5 | 0 | 0 | 5 | 3 | 1 | 0 | 0 | 10 | 0 | 0 | 10 | 0 | 0 | 2.5 | 0 | 0 | 60 | 60 | 60 | 60 | 60 | 100 | 100 | 100 | 100 | 100 | 10 | 30 | 50 | 70 | 110 | 0 | 30 | 0 | 30 | 0 | 115 | 25 | ELPCB-1
1 | 2022-09-05 08:33 | 696 | 85 | 3 | ABS | 48.3 | 321.8 | 11.5 | 74.3 | 76.9 | 3.9 | 109.9 | 209 | 199 | 190 | 179 | 34 | 210 | 200 | 190 | 180 | 90 | 85 | 80 | 0 | 0 | 40 | 35 | 30 | 0 | 0 | 60 | 20 | 5 | 0 | 0 | 5 | 3 | 1 | 0 | 0 | 10 | 0 | 0 | 10 | 0 | 0 | 2.5 | 0 | 0 | 60 | 60 | 60 | 60 | 60 | 100 | 100 | 100 | 100 | 100 | 10 | 30 | 50 | 70 | 110 | 0 | 30 | 0 | 30 | 0 | 115 | 25 | ELPCB-1
1 | 2022-09-05 08:34 | 697 | 88 | 3 | ABS | 48.3 | 321.7 | 11.5 | 72.6 | 75.2 | 4.1 | 110.1 | 209 | 199 | 190 | 179 | 34 | 210 | 200 | 190 | 180 | 90 | 85 | 80 | 0 | 0 | 40 | 35 | 30 | 0 | 0 | 60 | 20 | 5 | 0 | 0 | 5 | 3 | 1 | 0 | 0 | 10 | 0 | 0 | 10 | 0 | 0 | 2.5 | 0 | 0 | 60 | 60 | 60 | 60 | 60 | 100 | 100 | 100 | 100 | 100 | 10 | 30 | 50 | 70 | 110 | 0 | 30 | 0 | 30 | 0 | 115 | 25 | ELPCB-1
1 | 2022-09-05 08:35 | 698 | 84 | 3 | ABS | 48.3 | 320.9 | 11.5 | 74.1 | 77 | 4 | 110 | 210 | 199 | 190 | 179 | 34 | 210 | 200 | 190 | 180 | 90 | 85 | 80 | 0 | 0 | 40 | 35 | 30 | 0 | 0 | 60 | 20 | 5 | 0 | 0 | 5 | 3 | 1 | 0 | 0 | 10 | 0 | 0 | 10 | 0 | 0 | 2.5 | 0 | 0 | 60 | 60 | 60 | 60 | 60 | 100 | 100 | 100 | 100 | 100 | 10 | 30 | 50 | 70 | 110 | 0 | 30 | 0 | 30 | 0 | 115 | 25 | ELPCB-1
1 | 2022-09-05 08:36 | 699 | 84 | 3 | ABS | 48.2 | 322.3 | 11.5 | 75.1 | 77.6 | 3.9 | 109.7 | 210 | 200 | 191 | 180 | 34 | 210 | 200 | 190 | 180 | 100 | 95 | 90 | 0 | 0 | 40 | 35 | 30 | 0 | 0 | 60 | 20 | 5 | 0 | 0 | 5 | 3 | 1 | 0 | 0 | 10 | 0 | 0 | 10 | 0 | 0 | 2.5 | 0 | 0 | 60 | 60 | 60 | 60 | 60 | 100 | 100 | 100 | 100 | 100 | 10 | 30 | 50 | 70 | 110 | 0 | 30 | 0 | 30 | 0 | 115 | 25 | ELPCB-1
1 | 2022-09-05 08:37 | 700 | 84 | 3 | ABS | 48.2 | 320.4 | 11.5 | 74.7 | 77.5 | 3.9 | 110 | 210 | 200 | 191 | 179 | 34 | 210 | 200 | 190 | 180 | 100 | 95 | 90 | 0 | 0 | 40 | 35 | 30 | 0 | 0 | 60 | 20 | 5 | 0 | 0 | 5 | 3 | 1 | 0 | 0 | 10 | 0 | 0 | 10 | 0 | 0 | 2.5 | 0 | 0 | 60 | 60 | 60 | 60 | 60 | 100 | 100 | 100 | 100 | 100 | 10 | 30 | 50 | 70 | 110 | 0 | 30 | 0 | 30 | 0 | 115 | 25 | ELPCB-1
1 | 2022-09-05 08:37 | 701 | 84 | 3 | ABS | 48.3 | 321.5 | 11.5 | 74.6 | 77.3 | 4 | 110.4 | 210 | 200 | 191 | 180 | 34 | 210 | 200 | 190 | 180 | 100 | 95 | 90 | 0 | 0 | 40 | 35 | 30 | 0 | 0 | 60 | 20 | 5 | 0 | 0 | 5 | 3 | 1 | 0 | 0 | 10 | 0 | 0 | 10 | 0 | 0 | 2.5 | 0 | 0 | 60 | 60 | 60 | 60 | 60 | 100 | 100 | 100 | 100 | 100 | 10 | 30 | 50 | 70 | 110 | 0 | 30 | 0 | 30 | 0 | 115 | 25 | ELPCB-1
1 | 2022-09-05 08:38 | 702 | 84 | 3 | ABS | 48.3 | 322.2 | 11.5 | 74.8 | 77.6 | 3.9 | 110.2 | 209 | 200 | 191 | 180 | 34 | 210 | 200 | 190 | 180 | 100 | 100 | 100 | 0 | 0 | 40 | 35 | 30 | 0 | 0 | 60 | 20 | 5 | 0 | 0 | 5 | 3 | 1 | 0 | 0 | 10 | 0 | 0 | 10 | 0 | 0 | 2.5 | 0 | 0 | 60 | 60 | 60 | 60 | 60 | 100 | 100 | 100 | 100 | 100 | 10 | 30 | 50 | 70 | 110 | 0 | 30 | 0 | 30 | 0 | 115 | 25 | ELPCB-1
1 | 2022-09-05 08:39 | 703 | 84 | 3 | ABS | 48.2 | 320.1 | 11.5 | 74.2 | 77.2 | 3.9 | 110 | 209 | 200 | 190 | 180 | 34 | 210 | 200 | 190 | 180 | 100 | 100 | 100 | 0 | 0 | 40 | 35 | 30 | 0 | 0 | 60 | 20 | 5 | 0 | 0 | 5 | 3 | 1 | 0 | 0 | 10 | 0 | 0 | 10 | 0 | 0 | 2.5 | 0 | 0 | 60 | 60 | 60 | 60 | 60 | 100 | 100 | 100 | 100 | 100 | 10 | 30 | 50 | 70 | 110 | 0 | 30 | 0 | 30 | 0 | 115 | 25 | ELPCB-1
1 | 2022-09-05 08:40 | 704 | 84 | 3 | ABS | 48.2 | 321.4 | 11.5 | 74.4 | 77.2 | 3.9 | 110 | 209 | 199 | 191 | 181 | 34 | 210 | 200 | 190 | 180 | 100 | 100 | 100 | 0 | 0 | 40 | 35 | 30 | 0 | 0 | 60 | 20 | 5 | 0 | 0 | 5 | 3 | 1 | 0 | 0 | 10 | 0 | 0 | 10 | 0 | 0 | 2.5 | 0 | 0 | 60 | 60 | 60 | 60 | 60 | 100 | 100 | 100 | 100 | 100 | 10 | 30 | 50 | 70 | 110 | 0 | 30 | 0 | 30 | 0 | 115 | 25 | ELPCB-1
1 | 2022-09-05 08:41 | 705 | 84 | 3 | ABS | 48.2 | 321.5 | 11.5 | 74.7 | 77.4 | 4 | 110 | 209 | 199 | 191 | 181 | 35 | 210 | 200 | 190 | 180 | 100 | 100 | 100 | 0 | 0 | 40 | 35 | 30 | 0 | 0 | 60 | 20 | 5 | 0 | 0 | 5 | 3 | 1 | 0 | 0 | 10 | 0 | 0 | 10 | 0 | 0 | 2.5 | 0 | 0 | 60 | 60 | 60 | 60 | 60 | 100 | 100 | 100 | 100 | 100 | 10 | 30 | 50 | 70 | 110 | 0 | 30 | 0 | 30 | 0 | 115 | 25 | ELPCB-1
1 | 2022-09-05 08:42 | 706 | 132 | 3 | ABS | 48.2 | 322.7 | 9.3 | 53.5 | 56.8 | 5.9 | 110 | 209 | 200 | 192 | 180 | 35 | 210 | 200 | 190 | 180 | 40 | 35 | 30 | 0 | 0 | 50 | 45 | 40 | 0 | 0 | 60 | 20 | 5 | 0 | 0 | 5 | 3 | 1 | 0 | 0 | 10 | 0 | 0 | 10 | 0 | 0 | 2.5 | 0 | 0 | 60 | 60 | 60 | 60 | 60 | 100 | 100 | 100 | 100 | 100 | 10 | 30 | 50 | 70 | 110 | 0 | 30 | 0 | 30 | 0 | 115 | 25 | ELPCB-1
1 | 2022-09-05 08:43 | 707 | 134 | 3 | ABS | 46 | 320.5 | 8.8 | 51.9 | 55.3 | 6.1 | 110 | 210 | 200 | 191 | 179 | 35 | 210 | 200 | 190 | 180 | 40 | 35 | 30 | 0 | 0 | 50 | 45 | 40 | 0 | 0 | 60 | 20 | 5 | 0 | 0 | 5 | 3 | 1 | 0 | 0 | 10 | 0 | 0 | 10 | 0 | 0 | 2.5 | 0 | 0 | 60 | 60 | 60 | 60 | 60 | 100 | 100 | 100 | 100 | 100 | 10 | 30 | 50 | 70 | 110 | 0 | 30 | 0 | 30 | 0 | 115 | 25 | ELPCB-1
1 | 2022-09-05 08:44 | 708 | 130 | 3 | ABS | 45.5 | 322.5 | 9.3 | 53.5 | 56.8 | 6 | 110 | 209 | 199 | 191 | 179 | 35 | 210 | 200 | 190 | 180 | 40 | 35 | 30 | 0 | 0 | 50 | 45 | 40 | 0 | 0 | 60 | 20 | 5 | 0 | 0 | 5 | 3 | 1 | 0 | 0 | 10 | 0 | 0 | 10 | 0 | 0 | 2.5 | 0 | 0 | 60 | 60 | 60 | 60 | 60 | 100 | 100 | 100 | 100 | 100 | 10 | 30 | 50 | 70 | 110 | 0 | 30 | 0 | 30 | 0 | 115 | 25 | ELPCB-1
1 | 2022-09-05 08:44 | 709 | 132 | 3 | ABS | 46 | 321 | 9.3 | 53 | 55.8 | 6 | 109.9 | 209 | 198 | 191 | 178 | 35 | 210 | 200 | 190 | 180 | 40 | 35 | 30 | 0 | 0 | 50 | 45 | 40 | 0 | 0 | 60 | 20 | 5 | 0 | 0 | 5 | 3 | 1 | 0 | 0 | 10 | 0 | 0 | 10 | 0 | 0 | 2.5 | 0 | 0 | 60 | 60 | 60 | 60 | 60 | 100 | 100 | 100 | 100 | 100 | 10 | 30 | 50 | 70 | 110 | 0 | 30 | 0 | 30 | 0 | 115 | 25 | ELPCB-1
1 | 2022-09-05 08:45 | 710 | 135 | 3 | ABS | 46 | 320.7 | 8.8 | 51.5 | 54.2 | 6.2 | 110 | 209 | 199 | 191 | 179 | 35 | 210 | 200 | 190 | 180 | 40 | 35 | 30 | 0 | 0 | 55 | 50 | 45 | 0 | 0 | 60 | 20 | 5 | 0 | 0 | 5 | 3 | 1 | 0 | 0 | 10 | 0 | 0 | 10 | 0 | 0 | 2.5 | 0 | 0 | 60 | 60 | 60 | 60 | 60 | 100 | 100 | 100 | 100 | 100 | 10 | 30 | 50 | 70 | 110 | 0 | 30 | 0 | 30 | 0 | 115 | 25 | ELPCB-1
1 | 2022-09-05 08:46 | 711 | 154 | 3 | ABS | 45.5 | 321.8 | 8.4 | 42.8 | 46.4 | 7.1 | 110 | 210 | 199 | 191 | 179 | 35 | 210 | 200 | 190 | 180 | 40 | 35 | 30 | 0 | 0 | 55 | 50 | 45 | 0 | 0 | 60 | 20 | 5 | 0 | 0 | 5 | 3 | 1 | 0 | 0 | 10 | 0 | 0 | 10 | 0 | 0 | 2.5 | 0 | 0 | 60 | 60 | 60 | 60 | 60 | 100 | 100 | 100 | 100 | 100 | 10 | 30 | 50 | 70 | 110 | 0 | 30 | 0 | 30 | 0 | 115 | 25 | ELPCB-1
1 | 2022-09-05 08:47 | 712 | 152 | 3 | ABS | 45.1 | 322.7 | 8.6 | 43.6 | 46.9 | 7 | 110.1 | 210 | 199 | 191 | 179 | 35 | 210 | 200 | 190 | 180 | 40 | 35 | 30 | 0 | 0 | 55 | 50 | 45 | 0 | 0 | 60 | 20 | 5 | 0 | 0 | 5 | 3 | 1 | 0 | 0 | 10 | 0 | 0 | 10 | 0 | 0 | 2.5 | 0 | 0 | 60 | 60 | 60 | 60 | 60 | 100 | 100 | 100 | 100 | 100 | 10 | 30 | 50 | 70 | 110 | 0 | 30 | 0 | 30 | 0 | 115 | 25 | ELPCB-1
1 | 2022-09-05 08:48 | 713 | 157 | 3 | ABS | 45.3 | 322.7 | 8.3 | 42.1 | 45.2 | 7.2 | 110.1 | 210 | 199 | 191 | 179 | 35 | 210 | 200 | 190 | 180 | 40 | 35 | 30 | 0 | 0 | 55 | 50 | 45 | 0 | 0 | 60 | 20 | 5 | 0 | 0 | 5 | 3 | 1 | 0 | 0 | 10 | 0 | 0 | 10 | 0 | 0 | 2.5 | 0 | 0 | 60 | 60 | 60 | 60 | 60 | 100 | 100 | 100 | 100 | 100 | 10 | 30 | 50 | 70 | 110 | 0 | 30 | 0 | 30 | 0 | 115 | 25 | ELPCB-1
1 | 2022-09-05 08:48 | 714 | 155 | 3 | ABS | 45 | 321.6 | 8.4 | 42.9 | 45.9 | 7.2 | 110.1 | 210 | 199 | 191 | 179 | 35 | 210 | 200 | 190 | 180 | 40 | 35 | 30 | 0 | 0 | 60 | 55 | 50 | 0 | 0 | 60 | 20 | 5 | 0 | 0 | 5 | 3 | 1 | 0 | 0 | 10 | 0 | 0 | 10 | 0 | 0 | 2.5 | 0 | 0 | 60 | 60 | 60 | 60 | 60 | 100 | 100 | 100 | 100 | 100 | 10 | 30 | 50 | 70 | 110 | 0 | 30 | 0 | 30 | 0 | 115 | 25 | ELPCB-1
1 | 2022-09-05 08:49 | 715 | 178 | 3 | ABS | 45.1 | 321 | 8.2 | 32.4 | 35.9 | 8 | 110 | 210 | 200 | 191 | 180 | 35 | 210 | 200 | 190 | 180 | 40 | 35 | 30 | 0 | 0 | 60 | 55 | 50 | 0 | 0 | 60 | 20 | 5 | 0 | 0 | 5 | 3 | 1 | 0 | 0 | 10 | 0 | 0 | 10 | 0 | 0 | 2.5 | 0 | 0 | 60 | 60 | 60 | 60 | 60 | 100 | 100 | 100 | 100 | 100 | 10 | 30 | 50 | 70 | 110 | 0 | 30 | 0 | 30 | 0 | 115 | 25 | ELPCB-1
1 | 2022-09-05 08:50 | 716 | 180 | 3 | ABS | 44.9 | 321.1 | 8.1 | 31 | 34.7 | 7.8 | 110 | 210 | 200 | 190 | 180 | 35 | 210 | 200 | 190 | 180 | 40 | 35 | 30 | 0 | 0 | 60 | 55 | 50 | 0 | 0 | 60 | 20 | 5 | 0 | 0 | 5 | 3 | 1 | 0 | 0 | 10 | 0 | 0 | 10 | 0 | 0 | 2.5 | 0 | 0 | 60 | 60 | 60 | 60 | 60 | 100 | 100 | 100 | 100 | 100 | 10 | 30 | 50 | 70 | 110 | 0 | 30 | 0 | 30 | 0 | 115 | 25 | ELPCB-1
1 | 2022-09-05 08:51 | 717 | 183 | 3 | ABS | 44.8 | 320 | 8.1 | 28.8 | 32.5 | 50 | 53.4 | 210 | 200 | 190 | 181 | 35 | 210 | 200 | 190 | 180 | 40 | 35 | 30 | 0 | 0 | 60 | 55 | 50 | 0 | 0 | 60 | 20 | 5 | 0 | 0 | 5 | 3 | 1 | 0 | 0 | 10 | 0 | 0 | 10 | 0 | 0 | 2.5 | 0 | 0 | 60 | 60 | 60 | 60 | 60 | 100 | 100 | 100 | 100 | 100 | 10 | 30 | 50 | 70 | 110 | 0 | 30 | 0 | 30 | 0 | 115 | 25 | ELPCB-1
1 | 2022-09-05 09:18 | 718 | 185 | 3 | ABS | 75.8 | 322.8 | 7.9 | 19.8 | 23.1 | 9.6 | 110.1 | 210 | 198 | 189 | 180 | 35 | 210 | 200 | 190 | 180 | 40 | 35 | 30 | 0 | 0 | 60 | 55 | 50 | 0 | 0 | 60 | 20 | 5 | 0 | 0 | 5 | 3 | 1 | 0 | 0 | 10 | 0 | 0 | 10 | 0 | 0 | 2.5 | 0 | 0 | 60 | 60 | 60 | 60 | 60 | 100 | 100 | 100 | 100 | 100 | 10 | 30 | 50 | 70 | 110 | 0 | 30 | 0 | 30 | 0 | 115 | 25 | ELPCB-1
1 | 2022-09-05 09:19 | 719 | 175 | 3 | ABS | 44.7 | 322 | 8.1 | 34.2 | 37.3 | 6 | 110 | 211 | 198 | 188 | 179 | 35 | 210 | 200 | 190 | 180 | 40 | 35 | 30 | 0 | 0 | 60 | 55 | 50 | 0 | 0 | 60 | 20 | 5 | 0 | 0 | 5 | 3 | 1 | 0 | 0 | 10 | 0 | 0 | 10 | 0 | 0 | 2.5 | 0 | 0 | 60 | 60 | 60 | 60 | 60 | 100 | 100 | 100 | 100 | 100 | 10 | 30 | 50 | 70 | 110 | 0 | 30 | 0 | 30 | 0 | 115 | 25 | ELPCB-1
1 | 2022-09-05 09:19 | 720 | 174 | 3 | ABS | 44.8 | 321.9 | 8 | 22.5 | 25.6 | 6.7 | 110.1 | 210 | 199 | 189 | 178 | 35 | 210 | 200 | 190 | 180 | 40 | 35 | 30 | 0 | 0 | 60 | 55 | 50 | 0 | 0 | 60 | 20 | 5 | 0 | 0 | 5 | 3 | 1 | 0 | 0 | 10 | 0 | 0 | 10 | 0 | 0 | 2.5 | 0 | 0 | 60 | 60 | 60 | 60 | 60 | 100 | 100 | 100 | 100 | 100 | 10 | 30 | 50 | 70 | 110 | 0 | 30 | 0 | 30 | 0 | 115 | 25 | ELPCB-1
1 | 2022-09-05 09:20 | 721 | 171 | 3 | ABS | 44.7 | 322.6 | 8 | 21.5 | 24.8 | 6.8 | 110 | 210 | 199 | 189 | 177 | 35 | 210 | 200 | 190 | 180 | 40 | 35 | 30 | 0 | 0 | 65 | 60 | 55 | 0 | 0 | 60 | 20 | 5 | 0 | 0 | 5 | 3 | 1 | 0 | 0 | 10 | 0 | 0 | 10 | 0 | 0 | 2.5 | 0 | 0 | 60 | 60 | 60 | 60 | 60 | 100 | 100 | 100 | 100 | 100 | 10 | 30 | 50 | 70 | 110 | 0 | 30 | 0 | 30 | 0 | 115 | 25 | ELPCB-1
1 | 2022-09-05 09:21 | 722 | 182 | 0 | ABS | 44.7 | 321 | 6.8 | 16.3 | 19.8 | 7.4 | 110.1 | 210 | 199 | 189 | 177 | 35 | 210 | 200 | 190 | 180 | 40 | 35 | 30 | 0 | 0 | 65 | 60 | 55 | 0 | 0 | 60 | 20 | 5 | 0 | 0 | 5 | 3 | 1 | 0 | 0 | 10 | 0 | 0 | 10 | 0 | 0 | 2.5 | 0 | 0 | 60 | 60 | 60 | 60 | 60 | 100 | 100 | 100 | 100 | 100 | 10 | 30 | 50 | 70 | 110 | 0 | 30 | 0 | 30 | 0 | 115 | 25 | ELPCB-1
1 | 2022-09-05 09:22 | 723 | 182 | 0 | ABS | 43.5 | 321.2 | 6.7 | 16.4 | 20.1 | 7.3 | 110 | 209 | 199 | 189 | 177 | 35 | 210 | 200 | 190 | 180 | 40 | 35 | 30 | 0 | 0 | 65 | 60 | 55 | 0 | 0 | 60 | 20 | 5 | 0 | 0 | 5 | 3 | 1 | 0 | 0 | 10 | 0 | 0 | 10 | 0 | 0 | 2.5 | 0 | 0 | 60 | 60 | 60 | 60 | 60 | 100 | 100 | 100 | 100 | 100 | 10 | 30 | 50 | 70 | 110 | 0 | 30 | 0 | 30 | 0 | 115 | 25 | ELPCB-1
1 | 2022-09-05 09:22 | 724 | 182 | 0 | ABS | 43.4 | 321.2 | 6.7 | 15.8 | 19.2 | 7.4 | 110 | 210 | 200 | 189 | 178 | 35 | 210 | 200 | 190 | 180 | 40 | 35 | 30 | 0 | 0 | 65 | 60 | 55 | 0 | 0 | 60 | 20 | 5 | 0 | 0 | 5 | 3 | 1 | 0 | 0 | 10 | 0 | 0 | 10 | 0 | 0 | 2.5 | 0 | 0 | 60 | 60 | 60 | 60 | 60 | 100 | 100 | 100 | 100 | 100 | 10 | 30 | 50 | 70 | 110 | 0 | 30 | 0 | 30 | 0 | 115 | 25 | ELPCB-1
1 | 2022-09-05 09:23 | 725 | 182 | 0 | ABS | 43.4 | 322.2 | 6.7 | 15.7 | 19 | 7.4 | 110.2 | 210 | 200 | 189 | 178 | 35 | 210 | 200 | 190 | 180 | 40 | 35 | 30 | 0 | 0 | 65 | 60 | 55 | 0 | 0 | 60 | 20 | 5 | 0 | 0 | 5 | 3 | 1 | 0 | 0 | 10 | 0 | 0 | 10 | 0 | 0 | 2.5 | 0 | 0 | 60 | 60 | 60 | 60 | 60 | 100 | 100 | 100 | 100 | 100 | 10 | 30 | 50 | 70 | 110 | 0 | 30 | 0 | 30 | 0 | 115 | 25 | ELPCB-1
1 | 2022-09-05 09:24 | 726 | 181 | 0 | ABS | 43.4 | 322.7 | 6.7 | 15.9 | 19.4 | 7.4 | 110.1 | 210 | 200 | 190 | 179 | 35 | 210 | 200 | 190 | 180 | 40 | 35 | 30 | 0 | 0 | 65 | 60 | 55 | 0 | 0 | 60 | 20 | 5 | 0 | 0 | 5 | 3 | 1 | 0 | 0 | 10 | 0 | 0 | 10 | 0 | 0 | 2.5 | 0 | 0 | 60 | 60 | 60 | 60 | 60 | 100 | 100 | 100 | 100 | 100 | 10 | 30 | 50 | 70 | 110 | 0 | 30 | 0 | 30 | 0 | 115 | 25 | ELPCB-1
1 | 2022-09-05 09:25 | 727 | 181 | 0 | ABS | 43.4 | 321 | 6.7 | 15.6 | 19 | 7.5 | 110 | 210 | 200 | 190 | 180 | 35 | 210 | 200 | 190 | 180 | 40 | 35 | 30 | 0 | 0 | 65 | 60 | 55 | 0 | 0 | 60 | 20 | 5 | 0 | 0 | 5 | 3 | 1 | 0 | 0 | 10 | 0 | 0 | 10 | 0 | 0 | 2.5 | 0 | 0 | 60 | 60 | 60 | 60 | 60 | 100 | 100 | 100 | 100 | 100 | 10 | 30 | 50 | 70 | 110 | 0 | 30 | 0 | 30 | 0 | 115 | 25 | ELPCB-1
1 | 2022-09-05 09:25 | 728 | 181 | 0 | ABS | 43.4 | 322 | 6.7 | 16.1 | 19.3 | 7.5 | 110.1 | 210 | 200 | 190 | 180 | 35 | 210 | 200 | 190 | 180 | 40 | 35 | 30 | 0 | 0 | 70 | 65 | 65 | 0 | 0 | 60 | 20 | 5 | 0 | 0 | 5 | 3 | 1 | 0 | 0 | 10 | 0 | 0 | 10 | 0 | 0 | 2.5 | 0 | 0 | 60 | 60 | 60 | 60 | 60 | 100 | 100 | 100 | 100 | 100 | 10 | 30 | 50 | 70 | 110 | 0 | 30 | 0 | 30 | 0 | 115 | 25 | ELPCB-1
1 | 2022-09-05 09:26 | 729 | 184 | 0 | ABS | 43.4 | 320.5 | 6.3 | 13.3 | 18.6 | 7.5 | 109.9 | 210 | 200 | 190 | 180 | 35 | 210 | 200 | 190 | 180 | 40 | 35 | 30 | 0 | 0 | 70 | 65 | 65 | 0 | 0 | 60 | 20 | 5 | 0 | 0 | 5 | 3 | 1 | 0 | 0 | 10 | 0 | 0 | 10 | 0 | 0 | 2.5 | 0 | 0 | 60 | 60 | 60 | 60 | 60 | 100 | 100 | 100 | 100 | 100 | 10 | 30 | 50 | 70 | 110 | 0 | 30 | 0 | 30 | 0 | 115 | 25 | ELPCB-1
1 | 2022-09-05 09:27 | 730 | 184 | 0 | ABS | 43 | 320.7 | 6.3 | 13.5 | 18.8 | 7.7 | 110.2 | 210 | 199 | 190 | 180 | 35 | 210 | 200 | 190 | 180 | 40 | 35 | 30 | 0 | 0 | 70 | 65 | 65 | 0 | 0 | 60 | 20 | 5 | 0 | 0 | 5 | 3 | 1 | 0 | 0 | 10 | 0 | 0 | 10 | 0 | 0 | 2.5 | 0 | 0 | 60 | 60 | 60 | 60 | 60 | 100 | 100 | 100 | 100 | 100 | 10 | 30 | 50 | 70 | 110 | 0 | 30 | 0 | 30 | 0 | 115 | 25 | ELPCB-1
1 | 2022-09-05 09:27 | 731 | 196 | 2 | ABS | 43 | 323.2 | 6.6 | 4.7 | 13 | 8 | 110 | 209 | 199 | 190 | 181 | 35 | 210 | 200 | 190 | 180 | 40 | 35 | 30 | 0 | 0 | 65 | 60 | 55 | 0 | 0 | 60 | 20 | 5 | 0 | 0 | 5 | 3 | 1 | 0 | 0 | 10 | 0 | 0 | 10 | 0 | 0 | 2.5 | 0 | 0 | 60 | 60 | 60 | 60 | 60 | 100 | 100 | 100 | 100 | 100 | 10 | 30 | 50 | 70 | 110 | 0 | 30 | 0 | 30 | 0 | 115 | 25 | ELPCB-1
1 | 2022-09-05 09:28 | 732 | 175 | 3 | ABS | 43.4 | 322.6 | 8.1 | 19.9 | 22.9 | 7.1 | 110.1 | 209 | 200 | 190 | 181 | 35 | 210 | 200 | 190 | 180 | 40 | 35 | 30 | 0 | 0 | 65 | 60 | 55 | 0 | 0 | 60 | 20 | 5 | 0 | 0 | 5 | 3 | 1 | 0 | 0 | 10 | 0 | 0 | 10 | 0 | 0 | 2.5 | 0 | 0 | 60 | 60 | 60 | 60 | 60 | 100 | 100 | 100 | 100 | 100 | 10 | 30 | 50 | 70 | 110 | 0 | 30 | 0 | 30 | 0 | 115 | 25 | ELPCB-1
1 | 2022-09-05 09:29 | 733 | 181 | 3 | ABS | 44.8 | 320.8 | 7.4 | 18.1 | 21.5 | 7.3 | 110.5 | 209 | 200 | 190 | 181 | 35 | 210 | 200 | 190 | 180 | 40 | 35 | 30 | 0 | 0 | 65 | 60 | 55 | 0 | 0 | 60 | 20 | 5 | 0 | 0 | 5 | 3 | 1 | 0 | 0 | 10 | 0 | 0 | 10 | 0 | 0 | 2.5 | 0 | 0 | 60 | 60 | 60 | 60 | 60 | 100 | 100 | 100 | 100 | 100 | 10 | 30 | 50 | 70 | 110 | 0 | 30 | 0 | 30 | 0 | 115 | 25 | ELPCB-1
1 | 2022-09-05 09:30 | 734 | 180 | 3 | ABS | 44.1 | 322.1 | 7.2 | 17.9 | 21.6 | 7.4 | 110.2 | 209 | 200 | 189 | 181 | 35 | 210 | 200 | 190 | 180 | 40 | 35 | 30 | 0 | 0 | 65 | 60 | 55 | 0 | 0 | 60 | 20 | 5 | 0 | 0 | 5 | 3 | 1 | 0 | 0 | 10 | 0 | 0 | 10 | 0 | 0 | 2.5 | 0 | 0 | 60 | 60 | 60 | 60 | 60 | 100 | 100 | 100 | 100 | 100 | 10 | 30 | 50 | 70 | 110 | 0 | 30 | 0 | 30 | 0 | 115 | 25 | ELPCB-1
1 | 2022-09-05 09:30 | 735 | 181 | 3 | ABS | 43.9 | 322.5 | 7.1 | 17.5 | 21.4 | 7.3 | 110 | 209 | 200 | 189 | 181 | 35 | 210 | 200 | 190 | 180 | 45 | 40 | 35 | 0 | 0 | 65 | 60 | 55 | 0 | 0 | 60 | 20 | 5 | 0 | 0 | 5 | 3 | 1 | 0 | 0 | 10 | 0 | 0 | 10 | 0 | 0 | 2.5 | 0 | 0 | 60 | 60 | 60 | 60 | 60 | 100 | 100 | 100 | 100 | 100 | 10 | 30 | 50 | 70 | 110 | 0 | 30 | 0 | 30 | 0 | 115 | 25 | ELPCB-1
1 | 2022-09-05 09:31 | 736 | 181 | 0 | ABS | 43.8 | 321.3 | 6.6 | 17 | 20.4 | 7.3 | 110 | 209 | 200 | 190 | 181 | 35 | 210 | 200 | 190 | 180 | 45 | 40 | 35 | 0 | 0 | 65 | 60 | 55 | 0 | 0 | 60 | 20 | 5 | 0 | 0 | 5 | 3 | 1 | 0 | 0 | 10 | 0 | 0 | 10 | 0 | 0 | 2.5 | 0 | 0 | 60 | 60 | 60 | 60 | 60 | 100 | 100 | 100 | 100 | 100 | 10 | 30 | 50 | 70 | 110 | 0 | 30 | 0 | 30 | 0 | 115 | 25 | ELPCB-1
1 | 2022-09-05 09:32 | 737 | 181 | 0 | ABS | 43.3 | 322.3 | 6.6 | 16.7 | 20.1 | 7.4 | 110.1 | 209 | 199 | 190 | 180 | 36 | 210 | 200 | 190 | 180 | 45 | 40 | 35 | 0 | 0 | 65 | 60 | 55 | 0 | 0 | 60 | 20 | 5 | 0 | 0 | 5 | 3 | 1 | 0 | 0 | 10 | 0 | 0 | 10 | 0 | 0 | 2.5 | 0 | 0 | 60 | 60 | 60 | 60 | 60 | 100 | 100 | 100 | 100 | 100 | 10 | 30 | 50 | 70 | 110 | 0 | 30 | 0 | 30 | 0 | 115 | 25 | ELPCB-1
1 | 2022-09-05 09:33 | 738 | 181 | 0 | ABS | 43.3 | 321.7 | 6.6 | 16.9 | 20.6 | 7.2 | 110.1 | 209 | 199 | 189 | 179 | 36 | 210 | 200 | 190 | 180 | 45 | 40 | 35 | 0 | 0 | 65 | 60 | 55 | 0 | 0 | 60 | 20 | 5 | 0 | 0 | 5 | 3 | 1 | 0 | 0 | 10 | 0 | 0 | 10 | 0 | 0 | 2.5 | 0 | 0 | 60 | 60 | 60 | 60 | 60 | 100 | 100 | 100 | 100 | 100 | 10 | 30 | 50 | 70 | 110 | 0 | 30 | 0 | 30 | 0 | 115 | 25 | ELPCB-1
1 | 2022-09-05 09:33 | 739 | 181 | 0 | ABS | 43.3 | 321 | 6.6 | 16.6 | 20.4 | 7.3 | 110 | 209 | 199 | 189 | 178 | 36 | 210 | 200 | 190 | 180 | 45 | 40 | 35 | 0 | 0 | 65 | 60 | 55 | 0 | 0 | 60 | 20 | 5 | 0 | 0 | 5 | 3 | 1 | 0 | 0 | 10 | 0 | 0 | 10 | 0 | 0 | 2.5 | 0 | 0 | 60 | 60 | 60 | 60 | 60 | 100 | 100 | 100 | 100 | 100 | 10 | 30 | 50 | 70 | 110 | 0 | 30 | 0 | 30 | 0 | 115 | 25 | ELPCB-1
1 | 2022-09-05 09:34 | 740 | 181 | 0 | ABS | 43.3 | 321 | 6.6 | 16.8 | 20.4 | 7.3 | 110.3 | 209 | 199 | 189 | 178 | 36 | 210 | 200 | 190 | 180 | 50 | 45 | 40 | 0 | 0 | 65 | 60 | 55 | 0 | 0 | 60 | 20 | 5 | 0 | 0 | 5 | 3 | 1 | 0 | 0 | 10 | 0 | 0 | 10 | 0 | 0 | 2.5 | 0 | 0 | 60 | 60 | 60 | 60 | 60 | 100 | 100 | 100 | 100 | 100 | 10 | 30 | 50 | 70 | 110 | 0 | 30 | 0 | 30 | 0 | 115 | 25 | ELPCB-1
1 | 2022-09-05 09:35 | 741 | 180 | 0 | ABS | 43.3 | 321 | 6.6 | 16.6 | 20 | 7.3 | 110.1 | 210 | 199 | 190 | 178 | 36 | 210 | 200 | 190 | 180 | 50 | 45 | 40 | 0 | 0 | 65 | 60 | 55 | 0 | 0 | 60 | 20 | 5 | 0 | 0 | 5 | 3 | 1 | 0 | 0 | 10 | 0 | 0 | 10 | 0 | 0 | 2.5 | 0 | 0 | 60 | 60 | 60 | 60 | 60 | 100 | 100 | 100 | 100 | 100 | 10 | 30 | 50 | 70 | 110 | 0 | 30 | 0 | 30 | 0 | 115 | 25 | ELPCB-1
1 | 2022-09-05 09:35 | 742 | 180 | 0 | ABS | 43.2 | 321.9 | 6.4 | 16.2 | 19.8 | 7.3 | 110.1 | 210 | 199 | 190 | 178 | 36 | 210 | 200 | 190 | 180 | 50 | 45 | 40 | 0 | 0 | 65 | 60 | 55 | 0 | 0 | 60 | 20 | 5 | 0 | 0 | 5 | 3 | 1 | 0 | 0 | 10 | 0 | 0 | 10 | 0 | 0 | 2.5 | 0 | 0 | 60 | 60 | 60 | 60 | 60 | 100 | 100 | 100 | 100 | 100 | 10 | 30 | 50 | 70 | 110 | 0 | 30 | 0 | 30 | 0 | 115 | 25 | ELPCB-1
1 | 2022-09-05 09:36 | 743 | 181 | 0 | ABS | 43.2 | 321 | 6.5 | 16.5 | 19.9 | 7.3 | 110.2 | 209 | 200 | 190 | 179 | 36 | 210 | 200 | 190 | 180 | 50 | 45 | 40 | 0 | 0 | 65 | 60 | 55 | 0 | 0 | 60 | 20 | 5 | 0 | 0 | 5 | 3 | 1 | 0 | 0 | 10 | 0 | 0 | 10 | 0 | 0 | 2.5 | 0 | 0 | 60 | 60 | 60 | 60 | 60 | 100 | 100 | 100 | 100 | 100 | 10 | 30 | 50 | 70 | 110 | 0 | 30 | 0 | 30 | 0 | 115 | 25 | ELPCB-1
1 | 2022-09-05 09:37 | 744 | 181 | 0 | ABS | 43.1 | 321.5 | 6.4 | 15.9 | 19.5 | 7.3 | 110.1 | 210 | 200 | 190 | 179 | 36 | 210 | 200 | 190 | 180 | 50 | 45 | 40 | 0 | 0 | 65 | 60 | 55 | 0 | 0 | 60 | 20 | 5 | 0 | 0 | 5 | 3 | 1 | 0 | 0 | 10 | 0 | 0 | 10 | 0 | 0 | 2.5 | 0 | 0 | 60 | 60 | 60 | 60 | 60 | 100 | 100 | 100 | 100 | 100 | 10 | 30 | 50 | 70 | 110 | 0 | 30 | 0 | 30 | 0 | 115 | 25 | ELPCB-1
1 | 2022-09-05 09:38 | 745 | 181 | 0 | ABS | 43 | 321.1 | 6.4 | 16 | 19.7 | 7.4 | 110.3 | 209 | 200 | 190 | 179 | 36 | 210 | 200 | 190 | 180 | 55 | 50 | 45 | 0 | 0 | 65 | 60 | 55 | 0 | 0 | 60 | 20 | 5 | 0 | 0 | 5 | 3 | 1 | 0 | 0 | 10 | 0 | 0 | 10 | 0 | 0 | 2.5 | 0 | 0 | 60 | 60 | 60 | 60 | 60 | 100 | 100 | 100 | 100 | 100 | 10 | 30 | 50 | 70 | 110 | 0 | 30 | 0 | 30 | 0 | 115 | 25 | ELPCB-1
1 | 2022-09-05 09:38 | 746 | 181 | 0 | ABS | 43 | 322.6 | 6.2 | 16.1 | 19.6 | 7.3 | 110.1 | 209 | 200 | 189 | 178 | 36 | 210 | 200 | 190 | 180 | 55 | 50 | 45 | 0 | 0 | 65 | 60 | 55 | 0 | 0 | 60 | 20 | 5 | 0 | 0 | 5 | 3 | 1 | 0 | 0 | 10 | 0 | 0 | 10 | 0 | 0 | 2.5 | 0 | 0 | 60 | 60 | 60 | 60 | 60 | 100 | 100 | 100 | 100 | 100 | 10 | 30 | 50 | 70 | 110 | 0 | 30 | 0 | 30 | 0 | 115 | 25 | ELPCB-1
1 | 2022-09-05 09:39 | 747 | 180 | 0 | ABS | 42.8 | 322.7 | 6.2 | 15.6 | 19.2 | 7.3 | 110 | 210 | 199 | 190 | 179 | 36 | 210 | 200 | 190 | 180 | 55 | 50 | 45 | 0 | 0 | 65 | 60 | 55 | 0 | 0 | 60 | 20 | 5 | 0 | 0 | 5 | 3 | 1 | 0 | 0 | 10 | 0 | 0 | 10 | 0 | 0 | 2.5 | 0 | 0 | 60 | 60 | 60 | 60 | 60 | 100 | 100 | 100 | 100 | 100 | 10 | 30 | 50 | 70 | 110 | 0 | 30 | 0 | 30 | 0 | 115 | 25 | ELPCB-1
1 | 2022-09-05 09:40 | 748 | 180 | 0 | ABS | 42.8 | 321.2 | 6.3 | 15.5 | 19.1 | 7.4 | 110 | 210 | 199 | 190 | 179 | 36 | 210 | 200 | 190 | 180 | 55 | 50 | 45 | 0 | 0 | 65 | 60 | 55 | 0 | 0 | 60 | 20 | 5 | 0 | 0 | 5 | 3 | 1 | 0 | 0 | 10 | 0 | 0 | 10 | 0 | 0 | 2.5 | 0 | 0 | 60 | 60 | 60 | 60 | 60 | 100 | 100 | 100 | 100 | 100 | 10 | 30 | 50 | 70 | 110 | 0 | 30 | 0 | 30 | 0 | 115 | 25 | ELPCB-1
1 | 2022-09-05 09:40 | 749 | 180 | 0 | ABS | 42.9 | 321 | 6.5 | 16 | 19.5 | 7.4 | 110 | 210 | 200 | 190 | 179 | 36 | 210 | 200 | 190 | 180 | 55 | 50 | 45 | 0 | 0 | 65 | 60 | 55 | 0 | 0 | 60 | 20 | 5 | 0 | 0 | 5 | 3 | 1 | 0 | 0 | 10 | 0 | 0 | 10 | 0 | 0 | 2.5 | 0 | 0 | 60 | 60 | 60 | 60 | 60 | 100 | 100 | 100 | 100 | 100 | 10 | 30 | 50 | 70 | 110 | 0 | 30 | 0 | 30 | 0 | 115 | 25 | ELPCB-1
1 | 2022-09-05 09:41 | 750 | 179 | 0 | ABS | 43.1 | 321.4 | 6.4 | 16.3 | 20 | 7.4 | 110.3 | 209 | 200 | 190 | 180 | 36 | 210 | 200 | 190 | 180 | 55 | 50 | 45 | 0 | 0 | 65 | 60 | 55 | 0 | 0 | 60 | 20 | 5 | 0 | 0 | 5 | 3 | 1 | 0 | 0 | 10 | 0 | 0 | 10 | 0 | 0 | 2.5 | 0 | 0 | 60 | 60 | 60 | 60 | 60 | 100 | 100 | 100 | 100 | 100 | 10 | 30 | 50 | 70 | 110 | 0 | 30 | 0 | 30 | 0 | 115 | 25 | ELPCB-1
1 | 2022-09-05 09:42 | 751 | 180 | 3 | ABS | 43 | 322.1 | 6.6 | 16.5 | 19.8 | 7.3 | 110 | 209 | 199 | 189 | 180 | 36 | 210 | 200 | 190 | 180 | 55 | 50 | 45 | 0 | 0 | 65 | 60 | 55 | 0 | 0 | 60 | 20 | 5 | 0 | 0 | 5 | 3 | 1 | 0 | 0 | 10 | 0 | 0 | 10 | 0 | 0 | 2.5 | 0 | 0 | 60 | 60 | 60 | 60 | 60 | 100 | 100 | 100 | 100 | 100 | 10 | 30 | 50 | 70 | 110 | 0 | 30 | 0 | 30 | 0 | 115 | 25 | ELPCB-1
1 | 2022-09-05 09:43 | 752 | 180 | 0 | ABS | 43.2 | 321.3 | 6.6 | 16.5 | 20.4 | 7.3 | 110.1 | 209 | 199 | 189 | 180 | 36 | 210 | 200 | 190 | 180 | 55 | 50 | 45 | 0 | 0 | 65 | 60 | 55 | 0 | 0 | 60 | 20 | 5 | 0 | 0 | 5 | 3 | 1 | 0 | 0 | 10 | 0 | 0 | 10 | 0 | 0 | 2.5 | 0 | 0 | 60 | 60 | 60 | 60 | 60 | 100 | 100 | 100 | 100 | 100 | 10 | 30 | 50 | 70 | 110 | 0 | 30 | 0 | 30 | 0 | 115 | 25 | ELPCB-1
1 | 2022-09-05 09:43 | 753 | 180 | 0 | ABS | 43.2 | 322.4 | 6.5 | 16.6 | 19.8 | 7.2 | 110 | 209 | 199 | 189 | 180 | 36 | 210 | 200 | 190 | 180 | 55 | 50 | 45 | 0 | 0 | 60 | 70 | 55 | 0 | 0 | 60 | 20 | 5 | 0 | 0 | 5 | 3 | 1 | 0 | 0 | 10 | 0 | 0 | 10 | 0 | 0 | 2.5 | 0 | 0 | 60 | 60 | 60 | 60 | 60 | 100 | 100 | 100 | 100 | 100 | 10 | 30 | 50 | 70 | 110 | 0 | 30 | 0 | 30 | 0 | 115 | 25 | ELPCB-1
1 | 2022-09-05 09:46 | 754 | 181 | 0 | ABS | 43.1 | 322.6 | 6.5 | 16.3 | 19.8 | 7.2 | 110.1 | 209 | 199 | 188 | 179 | 36 | 210 | 200 | 190 | 180 | 40 | 35 | 30 | 0 | 0 | 75 | 65 | 55 | 0 | 0 | 60 | 20 | 5 | 0 | 0 | 5 | 3 | 1 | 0 | 0 | 10 | 0 | 0 | 10 | 0 | 0 | 2.5 | 0 | 0 | 60 | 60 | 60 | 60 | 60 | 100 | 100 | 100 | 100 | 100 | 10 | 30 | 50 | 70 | 110 | 0 | 30 | 0 | 30 | 0 | 115 | 25 | ELPCB-1
1 | 2022-09-05 09:46 | 755 | 181 | 0 | ABS | 43.1 | 321.4 | 6.4 | 15.9 | 19.5 | 7.4 | 110.1 | 210 | 199 | 188 | 179 | 36 | 210 | 200 | 190 | 180 | 40 | 35 | 30 | 0 | 0 | 75 | 65 | 55 | 0 | 0 | 60 | 20 | 5 | 0 | 0 | 5 | 3 | 1 | 0 | 0 | 10 | 0 | 0 | 10 | 0 | 0 | 2.5 | 0 | 0 | 60 | 60 | 60 | 60 | 60 | 100 | 100 | 100 | 100 | 100 | 10 | 30 | 50 | 70 | 110 | 0 | 30 | 0 | 30 | 0 | 115 | 25 | ELPCB-1
1 | 2022-09-05 09:47 | 756 | 181 | 0 | ABS | 43 | 321.6 | 6.4 | 16 | 20 | 7.4 | 110.1 | 210 | 200 | 189 | 179 | 36 | 210 | 200 | 190 | 180 | 30 | 25 | 20 | 0 | 0 | 75 | 65 | 55 | 0 | 0 | 60 | 20 | 5 | 0 | 0 | 5 | 3 | 1 | 0 | 0 | 10 | 0 | 0 | 10 | 0 | 0 | 2.5 | 0 | 0 | 60 | 60 | 60 | 60 | 60 | 100 | 100 | 100 | 100 | 100 | 10 | 30 | 50 | 70 | 110 | 0 | 30 | 0 | 30 | 0 | 115 | 25 | ELPCB-1
1 | 2022-09-05 09:48 | 757 | 181 | 0 | ABS | 43 | 321.7 | 7.4 | 16.7 | 20.5 | 7.3 | 110.1 | 210 | 200 | 191 | 179 | 36 | 210 | 200 | 190 | 180 | 30 | 25 | 20 | 0 | 0 | 75 | 65 | 55 | 0 | 0 | 60 | 20 | 5 | 0 | 0 | 5 | 3 | 1 | 0 | 0 | 10 | 0 | 0 | 10 | 0 | 0 | 2.5 | 0 | 0 | 60 | 60 | 60 | 60 | 60 | 100 | 100 | 100 | 100 | 100 | 10 | 30 | 50 | 70 | 110 | 0 | 30 | 0 | 30 | 0 | 115 | 25 | ELPCB-1
1 | 2022-09-05 09:55 | 758 | 186 | 0 | ABS | 43.8 | 322.4 | 8.5 | 20.9 | 25.2 | 6.6 | 110.1 | 210 | 197 | 189 | 180 | 36 | 210 | 200 | 190 | 180 | 30 | 25 | 20 | 0 | 0 | 75 | 65 | 55 | 0 | 0 | 60 | 20 | 5 | 0 | 0 | 5 | 3 | 1 | 0 | 0 | 10 | 0 | 0 | 10 | 0 | 0 | 2.5 | 0 | 0 | 60 | 60 | 60 | 60 | 60 | 100 | 100 | 100 | 100 | 100 | 10 | 30 | 50 | 70 | 110 | 0 | 30 | 0 | 30 | 0 | 115 | 25 | ELPCB-1
1 | 2022-09-05 09:56 | 759 | 182 | 0 | ABS | 45.1 | 321.4 | 7.5 | 17.6 | 21.5 | 7.1 | 110 | 210 | 198 | 189 | 180 | 36 | 210 | 200 | 190 | 180 | 30 | 25 | 20 | 0 | 0 | 75 | 65 | 55 | 0 | 0 | 60 | 20 | 5 | 0 | 0 | 5 | 3 | 1 | 0 | 0 | 10 | 0 | 0 | 10 | 0 | 0 | 2.5 | 0 | 0 | 60 | 60 | 60 | 60 | 60 | 100 | 100 | 100 | 100 | 100 | 10 | 30 | 50 | 70 | 110 | 0 | 30 | 0 | 30 | 0 | 115 | 25 | ELPCB-1
1 | 2022-09-05 09:57 | 760 | 182 | 0 | ABS | 44.1 | 322.5 | 7.5 | 17.3 | 21.4 | 7.1 | 110.1 | 210 | 198 | 190 | 180 | 36 | 210 | 200 | 190 | 180 | 20 | 15 | 15 | 0 | 0 | 75 | 65 | 55 | 0 | 0 | 60 | 20 | 5 | 0 | 0 | 5 | 3 | 1 | 0 | 0 | 10 | 0 | 0 | 10 | 0 | 0 | 2.5 | 0 | 0 | 60 | 60 | 60 | 60 | 60 | 100 | 100 | 100 | 100 | 100 | 10 | 30 | 50 | 70 | 110 | 0 | 30 | 0 | 30 | 0 | 115 | 25 | ELPCB-1
1 | 2022-09-05 09:57 | 761 | 167 | 3 | ABS | 44.1 | 321.3 | 9.7 | 24.3 | 27.7 | 6.6 | 110.1 | 210 | 199 | 190 | 181 | 36 | 210 | 200 | 190 | 180 | 20 | 15 | 15 | 0 | 0 | 75 | 65 | 55 | 0 | 0 | 60 | 20 | 5 | 0 | 0 | 5 | 3 | 1 | 0 | 0 | 10 | 0 | 0 | 10 | 0 | 0 | 2.5 | 0 | 0 | 60 | 60 | 60 | 60 | 60 | 100 | 100 | 100 | 100 | 100 | 10 | 30 | 50 | 70 | 110 | 0 | 30 | 0 | 30 | 0 | 115 | 25 | ELPCB-1
1 | 2022-09-05 09:58 | 762 | 166 | 3 | ABS | 46.3 | 320.9 | 9.7 | 24.9 | 28.5 | 6.6 | 109.9 | 210 | 200 | 190 | 181 | 36 | 210 | 200 | 190 | 180 | 20 | 15 | 15 | 0 | 0 | 75 | 65 | 55 | 0 | 0 | 60 | 20 | 5 | 0 | 0 | 5 | 3 | 1 | 0 | 0 | 10 | 0 | 0 | 10 | 0 | 0 | 2.5 | 0 | 0 | 60 | 60 | 60 | 60 | 60 | 100 | 100 | 100 | 100 | 100 | 10 | 30 | 50 | 70 | 110 | 0 | 30 | 0 | 30 | 0 | 115 | 25 | ELPCB-1
1 | 2022-09-05 09:59 | 763 | 166 | 3 | ABS | 46.3 | 322.5 | 9.7 | 25.3 | 28.5 | 6.6 | 110.1 | 210 | 200 | 191 | 180 | 36 | 210 | 200 | 190 | 180 | 20 | 15 | 15 | 0 | 0 | 75 | 65 | 55 | 0 | 0 | 60 | 20 | 5 | 0 | 0 | 5 | 3 | 1 | 0 | 0 | 10 | 0 | 0 | 10 | 0 | 0 | 2.5 | 0 | 0 | 60 | 60 | 60 | 60 | 60 | 100 | 100 | 100 | 100 | 100 | 10 | 30 | 50 | 70 | 110 | 0 | 30 | 0 | 30 | 0 | 115 | 25 | ELPCB-1
1 | 2022-09-05 10:00 | 764 | 166 | 3 | ABS | 46.3 | 321.3 | 9.7 | 25.3 | 28.7 | 6.5 | 110 | 210 | 200 | 191 | 180 | 36 | 210 | 200 | 190 | 180 | 20 | 15 | 15 | 0 | 0 | 75 | 65 | 60 | 0 | 0 | 60 | 20 | 5 | 0 | 0 | 5 | 3 | 1 | 0 | 0 | 10 | 0 | 0 | 10 | 0 | 0 | 2.5 | 0 | 0 | 60 | 60 | 60 | 60 | 60 | 100 | 100 | 100 | 100 | 100 | 10 | 30 | 50 | 70 | 110 | 0 | 30 | 0 | 30 | 0 | 115 | 25 | ELPCB-1
1 | 2022-09-05 10:01 | 765 | 174 | 3 | ABS | 46.3 | 321 | 9.7 | 21.4 | 25.4 | 6.8 | 110.2 | 210 | 200 | 191 | 180 | 36 | 210 | 200 | 190 | 180 | 20 | 15 | 15 | 0 | 0 | 75 | 70 | 60 | 0 | 0 | 60 | 20 | 5 | 0 | 0 | 5 | 3 | 1 | 0 | 0 | 10 | 0 | 0 | 10 | 0 | 0 | 2.5 | 0 | 0 | 60 | 60 | 60 | 60 | 60 | 100 | 100 | 100 | 100 | 100 | 10 | 30 | 50 | 70 | 110 | 0 | 30 | 0 | 30 | 0 | 115 | 25 | ELPCB-1
1 | 2022-09-05 10:01 | 766 | 173 | 3 | ABS | 46.4 | 323.3 | 9.7 | 21 | 24.7 | 6.9 | 110.2 | 210 | 200 | 191 | 180 | 36 | 210 | 200 | 190 | 180 | 20 | 15 | 15 | 0 | 0 | 75 | 70 | 60 | 0 | 0 | 60 | 20 | 5 | 0 | 0 | 5 | 3 | 1 | 0 | 0 | 10 | 0 | 0 | 10 | 0 | 0 | 2.5 | 0 | 0 | 60 | 60 | 60 | 60 | 60 | 100 | 100 | 100 | 100 | 100 | 10 | 30 | 50 | 70 | 110 | 0 | 30 | 0 | 30 | 0 | 115 | 25 | ELPCB-1
1 | 2022-09-05 10:02 | 767 | 173 | 3 | ABS | 46.3 | 321.4 | 9.7 | 21.5 | 25 | 6.8 | 110 | 210 | 200 | 190 | 179 | 36 | 210 | 200 | 190 | 180 | 20 | 15 | 15 | 0 | 0 | 80 | 75 | 65 | 0 | 0 | 60 | 20 | 5 | 0 | 0 | 5 | 3 | 1 | 0 | 0 | 10 | 0 | 0 | 10 | 0 | 0 | 2.5 | 0 | 0 | 60 | 60 | 60 | 60 | 60 | 100 | 100 | 100 | 100 | 100 | 10 | 30 | 50 | 70 | 110 | 0 | 30 | 0 | 30 | 0 | 115 | 25 | ELPCB-1
1 | 2022-09-05 10:03 | 768 | 177 | 3 | ABS | 46.3 | 322 | 9.7 | 18.8 | 23.2 | 7 | 110 | 210 | 200 | 191 | 178 | 36 | 210 | 200 | 190 | 180 | 20 | 15 | 15 | 0 | 0 | 80 | 75 | 65 | 0 | 0 | 60 | 20 | 5 | 0 | 0 | 5 | 3 | 1 | 0 | 0 | 10 | 0 | 0 | 10 | 0 | 0 | 2.5 | 0 | 0 | 60 | 60 | 60 | 60 | 60 | 100 | 100 | 100 | 100 | 100 | 10 | 30 | 50 | 70 | 110 | 0 | 30 | 0 | 30 | 0 | 115 | 25 | ELPCB-1
1 | 2022-09-05 10:04 | 769 | 177 | 3 | ABS | 46.3 | 322.6 | 9.7 | 18.1 | 22.7 | 7 | 110.1 | 210 | 200 | 190 | 177 | 36 | 210 | 200 | 190 | 180 | 20 | 15 | 15 | 0 | 0 | 80 | 75 | 65 | 0 | 0 | 60 | 20 | 5 | 0 | 0 | 5 | 3 | 1 | 0 | 0 | 10 | 0 | 0 | 10 | 0 | 0 | 2.5 | 0 | 0 | 60 | 60 | 60 | 60 | 60 | 100 | 100 | 100 | 100 | 100 | 10 | 30 | 50 | 70 | 110 | 0 | 30 | 0 | 30 | 0 | 115 | 25 | ELPCB-1
1 | 2022-09-05 10:04 | 770 | 177 | 3 | ABS | 46.3 | 320.3 | 9.7 | 18.3 | 22.9 | 7 | 110.1 | 209 | 199 | 189 | 177 | 36 | 210 | 200 | 190 | 180 | 20 | 15 | 15 | 0 | 0 | 80 | 75 | 65 | 0 | 0 | 60 | 20 | 5 | 0 | 0 | 5 | 3 | 1 | 0 | 0 | 10 | 0 | 0 | 10 | 0 | 0 | 2.5 | 0 | 0 | 60 | 60 | 60 | 60 | 60 | 100 | 100 | 100 | 100 | 100 | 10 | 30 | 50 | 70 | 110 | 0 | 30 | 0 | 30 | 0 | 115 | 25 | ELPCB-1
1 | 2022-09-05 10:05 | 771 | 177 | 3 | ABS | 46.4 | 320.9 | 9.7 | 18.8 | 22.7 | 7 | 110 | 210 | 199 | 189 | 177 | 36 | 210 | 200 | 190 | 180 | 20 | 15 | 15 | 0 | 0 | 90 | 80 | 70 | 0 | 0 | 60 | 20 | 5 | 0 | 0 | 5 | 3 | 1 | 0 | 0 | 10 | 0 | 0 | 10 | 0 | 0 | 2.5 | 0 | 0 | 60 | 60 | 60 | 60 | 60 | 100 | 100 | 100 | 100 | 100 | 10 | 30 | 50 | 70 | 110 | 0 | 30 | 0 | 30 | 0 | 115 | 25 | ELPCB-1
1 | 2022-09-05 10:06 | 772 | 179 | 3 | ABS | 46.3 | 322 | 9.7 | 16.7 | 21.2 | 7.2 | 110.2 | 209 | 199 | 189 | 178 | 36 | 210 | 200 | 190 | 180 | 20 | 15 | 15 | 0 | 0 | 90 | 80 | 70 | 0 | 0 | 60 | 20 | 5 | 0 | 0 | 5 | 3 | 1 | 0 | 0 | 10 | 0 | 0 | 10 | 0 | 0 | 2.5 | 0 | 0 | 60 | 60 | 60 | 60 | 60 | 100 | 100 | 100 | 100 | 100 | 10 | 30 | 50 | 70 | 110 | 0 | 30 | 0 | 30 | 0 | 115 | 25 | ELPCB-1
1 | 2022-09-05 10:07 | 773 | 179 | 3 | ABS | 46.3 | 322.7 | 9.7 | 17 | 21.7 | 7.2 | 110.4 | 209 | 200 | 190 | 179 | 36 | 210 | 200 | 190 | 180 | 20 | 15 | 15 | 0 | 0 | 90 | 80 | 70 | 0 | 0 | 60 | 20 | 5 | 0 | 0 | 5 | 3 | 1 | 0 | 0 | 10 | 0 | 0 | 10 | 0 | 0 | 2.5 | 0 | 0 | 60 | 60 | 60 | 60 | 60 | 100 | 100 | 100 | 100 | 100 | 10 | 30 | 50 | 70 | 110 | 0 | 30 | 0 | 30 | 0 | 115 | 25 | ELPCB-1
1 | 2022-09-05 10:08 | 774 | 179 | 3 | ABS | 46.3 | 322.6 | 9.7 | 17 | 21.7 | 7.2 | 110 | 209 | 200 | 190 | 180 | 36 | 210 | 200 | 190 | 180 | 20 | 15 | 15 | 0 | 0 | 90 | 80 | 70 | 0 | 0 | 60 | 20 | 5 | 0 | 0 | 5 | 3 | 1 | 0 | 0 | 10 | 0 | 0 | 10 | 0 | 0 | 2.5 | 0 | 0 | 60 | 60 | 60 | 60 | 60 | 100 | 100 | 100 | 100 | 100 | 10 | 30 | 50 | 70 | 110 | 0 | 30 | 0 | 30 | 0 | 115 | 25 | ELPCB-1
1 | 2022-09-05 10:08 | 775 | 179 | 3 | ABS | 46.4 | 321.2 | 9.7 | 17.6 | 22.1 | 7.1 | 110.1 | 209 | 200 | 190 | 180 | 36 | 210 | 200 | 190 | 180 | 20 | 15 | 15 | 0 | 0 | 90 | 80 | 70 | 0 | 0 | 60 | 20 | 5 | 0 | 0 | 5 | 3 | 1 | 0 | 0 | 10 | 0 | 0 | 10 | 0 | 0 | 2.5 | 0 | 0 | 60 | 60 | 60 | 60 | 60 | 100 | 100 | 100 | 100 | 100 | 10 | 30 | 50 | 70 | 110 | 0 | 30 | 0 | 30 | 0 | 115 | 25 | ELPCB-1
1 | 2022-09-05 10:09 | 776 | 179 | 3 | ABS | 46.3 | 322.1 | 9.7 | 17.2 | 22.1 | 7.2 | 110 | 209 | 199 | 190 | 181 | 36 | 210 | 200 | 190 | 180 | 20 | 15 | 15 | 0 | 0 | 90 | 85 | 80 | 0 | 0 | 60 | 20 | 5 | 0 | 0 | 5 | 3 | 1 | 0 | 0 | 10 | 0 | 0 | 10 | 0 | 0 | 2.5 | 0 | 0 | 60 | 60 | 60 | 60 | 60 | 100 | 100 | 100 | 100 | 100 | 10 | 30 | 50 | 70 | 110 | 0 | 30 | 0 | 30 | 0 | 115 | 25 | ELPCB-1
1 | 2022-09-05 10:10 | 777 | 183 | 0 | ABS | 46.3 | 321.8 | 9.7 | 14.4 | 19.6 | 7.3 | 110 | 209 | 199 | 190 | 181 | 37 | 210 | 200 | 190 | 180 | 20 | 15 | 15 | 0 | 0 | 90 | 85 | 80 | 0 | 0 | 60 | 20 | 5 | 0 | 0 | 5 | 3 | 1 | 0 | 0 | 10 | 0 | 0 | 10 | 0 | 0 | 2.5 | 0 | 0 | 60 | 60 | 60 | 60 | 60 | 100 | 100 | 100 | 100 | 100 | 10 | 30 | 50 | 70 | 110 | 0 | 30 | 0 | 30 | 0 | 115 | 25 | ELPCB-1
1 | 2022-09-05 10:11 | 778 | 183 | 0 | ABS | 46.3 | 321.6 | 9.7 | 13.9 | 19.1 | 7.3 | 110.2 | 209 | 199 | 190 | 181 | 37 | 210 | 200 | 190 | 180 | 20 | 15 | 15 | 0 | 0 | 90 | 85 | 80 | 0 | 0 | 60 | 20 | 5 | 0 | 0 | 5 | 3 | 1 | 0 | 0 | 10 | 0 | 0 | 10 | 0 | 0 | 2.5 | 0 | 0 | 60 | 60 | 60 | 60 | 60 | 100 | 100 | 100 | 100 | 100 | 10 | 30 | 50 | 70 | 110 | 0 | 30 | 0 | 30 | 0 | 115 | 25 | ELPCB-1
1 | 2022-09-05 10:12 | 779 | 184 | 0 | ABS | 46.3 | 320.9 | 9.7 | 13.8 | 19.2 | 7.3 | 110.4 | 209 | 200 | 190 | 181 | 37 | 210 | 200 | 190 | 180 | 20 | 15 | 15 | 0 | 0 | 90 | 80 | 80 | 0 | 0 | 60 | 20 | 5 | 0 | 0 | 5 | 3 | 1 | 0 | 0 | 10 | 0 | 0 | 10 | 0 | 0 | 2.5 | 0 | 0 | 60 | 60 | 60 | 60 | 60 | 100 | 100 | 100 | 100 | 100 | 10 | 30 | 50 | 70 | 110 | 0 | 30 | 0 | 30 | 0 | 115 | 25 | ELPCB-1
1 | 2022-09-05 10:13 | 780 | 184 | 0 | ABS | 45.9 | 321.5 | 9.7 | 13.9 | 19.3 | 7.3 | 110.1 | 210 | 199 | 190 | 181 | 37 | 210 | 200 | 190 | 180 | 20 | 15 | 15 | 0 | 0 | 80 | 80 | 80 | 0 | 0 | 60 | 20 | 5 | 0 | 0 | 5 | 3 | 1 | 0 | 0 | 10 | 0 | 0 | 10 | 0 | 0 | 2.5 | 0 | 0 | 60 | 60 | 60 | 60 | 60 | 100 | 100 | 100 | 100 | 100 | 10 | 30 | 50 | 70 | 110 | 0 | 30 | 0 | 30 | 0 | 115 | 25 | ELPCB-1
1 | 2022-09-05 10:14 | 781 | 188 | 0 | ABS | 46.4 | 321.3 | 8.8 | 11.4 | 17.8 | 7.4 | 110 | 209 | 199 | 190 | 180 | 37 | 210 | 200 | 190 | 180 | 20 | 20 | 20 | 0 | 0 | 80 | 80 | 80 | 0 | 0 | 60 | 20 | 5 | 0 | 0 | 5 | 3 | 1 | 0 | 0 | 10 | 0 | 0 | 10 | 0 | 0 | 2.5 | 0 | 0 | 60 | 60 | 60 | 60 | 60 | 100 | 100 | 100 | 100 | 100 | 10 | 30 | 50 | 70 | 110 | 0 | 30 | 0 | 30 | 0 | 115 | 25 | ELPCB-1
1 | 2022-09-05 10:15 | 782 | 182 | 3 | ABS | 45.2 | 321.2 | 9.3 | 15.1 | 19.5 | 7.2 | 110.1 | 209 | 199 | 189 | 180 | 37 | 210 | 200 | 190 | 180 | 20 | 20 | 20 | 0 | 0 | 70 | 70 | 70 | 0 | 0 | 60 | 20 | 5 | 0 | 0 | 5 | 3 | 1 | 0 | 0 | 10 | 0 | 0 | 10 | 0 | 0 | 2.5 | 0 | 0 | 60 | 60 | 60 | 60 | 60 | 100 | 100 | 100 | 100 | 100 | 10 | 30 | 50 | 70 | 110 | 0 | 30 | 0 | 30 | 0 | 115 | 25 | ELPCB-1
1 | 2022-09-05 10:16 | 783 | 184 | 0 | ABS | 45.7 | 321.6 | 9 | 13.9 | 18.5 | 7.3 | 110.1 | 209 | 199 | 189 | 178 | 37 | 210 | 200 | 190 | 180 | 20 | 20 | 20 | 0 | 0 | 70 | 70 | 70 | 0 | 0 | 60 | 20 | 5 | 0 | 0 | 5 | 3 | 1 | 0 | 0 | 10 | 0 | 0 | 10 | 0 | 0 | 2.5 | 0 | 0 | 60 | 60 | 60 | 60 | 60 | 100 | 100 | 100 | 100 | 100 | 10 | 30 | 50 | 70 | 110 | 0 | 30 | 0 | 30 | 0 | 115 | 25 | ELPCB-1
1 | 2022-09-05 10:17 | 784 | 184 | 0 | ABS | 45.7 | 321.2 | 9 | 13.7 | 18.7 | 7.2 | 110.2 | 210 | 200 | 188 | 177 | 37 | 210 | 200 | 190 | 180 | 20 | 20 | 20 | 0 | 0 | 70 | 70 | 70 | 0 | 0 | 60 | 20 | 5 | 0 | 0 | 5 | 3 | 1 | 0 | 0 | 10 | 0 | 0 | 10 | 0 | 0 | 2.5 | 0 | 0 | 60 | 60 | 60 | 60 | 60 | 100 | 100 | 100 | 100 | 100 | 10 | 30 | 50 | 70 | 110 | 0 | 30 | 0 | 30 | 0 | 115 | 25 | ELPCB-1
1 | 2022-09-05 10:18 | 785 | 184 | 0 | ABS | 45.2 | 322 | 8.9 | 13.4 | 18.4 | 7.3 | 110 | 210 | 200 | 188 | 177 | 37 | 210 | 200 | 190 | 180 | 30 | 30 | 30 | 0 | 0 | 70 | 70 | 70 | 0 | 0 | 60 | 20 | 5 | 0 | 0 | 5 | 3 | 1 | 0 | 0 | 10 | 0 | 0 | 10 | 0 | 0 | 2.5 | 0 | 0 | 60 | 60 | 60 | 60 | 60 | 100 | 100 | 100 | 100 | 100 | 10 | 30 | 50 | 70 | 110 | 0 | 30 | 0 | 30 | 0 | 115 | 25 | ELPCB-1
1 | 2022-09-05 10:19 | 786 | 186 | 0 | ABS | 45.2 | 321.3 | 7 | 11.8 | 17.5 | 7.5 | 110.1 | 209 | 200 | 189 | 177 | 37 | 210 | 200 | 190 | 180 | 30 | 30 | 30 | 0 | 0 | 70 | 70 | 70 | 0 | 0 | 60 | 20 | 5 | 0 | 0 | 5 | 3 | 1 | 0 | 0 | 10 | 0 | 0 | 10 | 0 | 0 | 2.5 | 0 | 0 | 60 | 60 | 60 | 60 | 60 | 100 | 100 | 100 | 100 | 100 | 10 | 30 | 50 | 70 | 110 | 0 | 30 | 0 | 30 | 0 | 115 | 25 | ELPCB-1
1 | 2022-09-05 10:23 | 787 | 180 | 3 | ABS | 43.4 | 321.4 | 6.9 | 17.1 | 20.1 | 9.1 | 110 | 209 | 199 | 190 | 181 | 37 | 210 | 200 | 190 | 180 | 40 | 30 | 20 | 0 | 0 | 70 | 60 | 50 | 0 | 0 | 60 | 20 | 5 | 0 | 0 | 5 | 3 | 1 | 0 | 0 | 10 | 0 | 0 | 10 | 0 | 0 | 2.5 | 0 | 0 | 60 | 60 | 60 | 60 | 60 | 60 | 60 | 60 | 60 | 60 | 10 | 30 | 50 | 70 | 110 | 0 | 30 | 0 | 30 | 0 | 115 | 25 | ELPCB-1
1 | 2022-09-05 10:24 | 788 | 141 | 3 | ABS | 43.3 | 321.5 | 6.3 | 7.3 | 9 | 11.5 | 110 | 210 | 198 | 190 | 182 | 37 | 210 | 200 | 190 | 180 | 40 | 30 | 20 | 0 | 0 | 70 | 60 | 50 | 0 | 0 | 60 | 20 | 5 | 0 | 0 | 5 | 3 | 1 | 0 | 0 | 10 | 0 | 0 | 10 | 0 | 0 | 2.5 | 0 | 0 | 60 | 60 | 60 | 60 | 60 | 60 | 60 | 60 | 60 | 60 | 10 | 30 | 50 | 70 | 110 | 0 | 30 | 0 | 30 | 0 | 115 | 25 | ELPCB-1
1 | 2022-09-05 10:24 | 789 | 126 | 3 | ABS | 42.9 | 322.4 | 6.2 | 5 | 6.2 | 12.4 | 110.1 | 209 | 198 | 190 | 182 | 36 | 210 | 200 | 190 | 180 | 40 | 30 | 20 | 0 | 0 | 70 | 60 | 50 | 0 | 0 | 60 | 20 | 5 | 0 | 0 | 5 | 3 | 1 | 0 | 0 | 10 | 0 | 0 | 10 | 0 | 0 | 2.5 | 0 | 0 | 60 | 60 | 60 | 60 | 60 | 60 | 60 | 60 | 60 | 60 | 10 | 30 | 50 | 70 | 110 | 0 | 30 | 0 | 30 | 0 | 115 | 25 | ELPCB-1
1 | 2022-09-05 10:25 | 790 | 118 | 3 | ABS | 42.8 | 322.5 | 6.1 | 4.8 | 6 | 12.4 | 110 | 209 | 198 | 190 | 181 | 37 | 210 | 200 | 190 | 180 | 40 | 30 | 20 | 0 | 0 | 70 | 60 | 50 | 0 | 0 | 60 | 20 | 5 | 0 | 0 | 5 | 3 | 1 | 0 | 0 | 10 | 0 | 0 | 10 | 0 | 0 | 2.5 | 0 | 0 | 60 | 60 | 60 | 60 | 60 | 60 | 60 | 60 | 60 | 60 | 10 | 30 | 50 | 70 | 110 | 0 | 30 | 0 | 30 | 0 | 115 | 25 | ELPCB-1
1 | 2022-09-05 10:26 | 791 | 116 | 3 | ABS | 42.7 | 321.7 | 6.1 | 4.8 | 6.2 | 12.4 | 110.1 | 209 | 198 | 190 | 181 | 37 | 210 | 200 | 190 | 180 | 40 | 30 | 20 | 0 | 0 | 70 | 60 | 50 | 0 | 0 | 60 | 20 | 5 | 0 | 0 | 5 | 3 | 1 | 0 | 0 | 10 | 0 | 0 | 10 | 0 | 0 | 2.5 | 0 | 0 | 60 | 60 | 60 | 60 | 60 | 60 | 60 | 60 | 60 | 60 | 10 | 30 | 50 | 70 | 110 | 0 | 30 | 0 | 30 | 0 | 115 | 25 | ELPCB-1
1 | 2022-09-05 10:27 | 792 | 114 | 3 | ABS | 42.7 | 321.2 | 6.1 | 4.9 | 6.4 | 8.8 | 110.1 | 210 | 198 | 190 | 180 | 37 | 210 | 200 | 190 | 180 | 40 | 30 | 20 | 0 | 0 | 70 | 60 | 50 | 0 | 0 | 60 | 20 | 5 | 0 | 0 | 5 | 3 | 1 | 0 | 0 | 10 | 0 | 0 | 10 | 0 | 0 | 2.5 | 0 | 0 | 60 | 60 | 60 | 60 | 60 | 80 | 80 | 80 | 80 | 80 | 10 | 30 | 50 | 70 | 110 | 0 | 30 | 0 | 30 | 0 | 115 | 25 | ELPCB-1
1 | 2022-09-05 10:27 | 793 | 150 | 3 | ABS | 42.7 | 322.3 | 6.4 | 12.7 | 15 | 8.2 | 110.1 | 210 | 199 | 190 | 180 | 37 | 210 | 200 | 190 | 180 | 40 | 30 | 20 | 0 | 0 | 70 | 60 | 50 | 0 | 0 | 60 | 20 | 5 | 0 | 0 | 5 | 3 | 1 | 0 | 0 | 10 | 0 | 0 | 10 | 0 | 0 | 2.5 | 0 | 0 | 60 | 60 | 60 | 60 | 60 | 80 | 80 | 80 | 80 | 80 | 10 | 30 | 50 | 70 | 110 | 0 | 30 | 0 | 30 | 0 | 115 | 25 | ELPCB-1
1 | 2022-09-05 10:28 | 794 | 155 | 3 | ABS | 43 | 320.7 | 6.5 | 13.7 | 16 | 8.1 | 110.3 | 210 | 199 | 189 | 180 | 37 | 210 | 200 | 190 | 180 | 40 | 30 | 20 | 0 | 0 | 70 | 60 | 50 | 0 | 0 | 60 | 20 | 5 | 0 | 0 | 5 | 3 | 1 | 0 | 0 | 10 | 0 | 0 | 10 | 0 | 0 | 2.5 | 0 | 0 | 60 | 60 | 60 | 60 | 60 | 80 | 80 | 80 | 80 | 80 | 10 | 30 | 50 | 70 | 110 | 0 | 30 | 0 | 30 | 0 | 115 | 25 | ELPCB-1
1 | 2022-09-05 10:29 | 795 | 156 | 3 | ABS | 43.1 | 319.9 | 6.5 | 13.8 | 15.8 | 8.1 | 110.1 | 210 | 200 | 189 | 179 | 37 | 210 | 200 | 190 | 180 | 40 | 30 | 20 | 0 | 0 | 70 | 60 | 50 | 0 | 0 | 60 | 20 | 5 | 0 | 0 | 5 | 3 | 1 | 0 | 0 | 10 | 0 | 0 | 10 | 0 | 0 | 2.5 | 0 | 0 | 60 | 60 | 60 | 60 | 60 | 80 | 80 | 80 | 80 | 80 | 10 | 30 | 50 | 70 | 110 | 0 | 30 | 0 | 30 | 0 | 115 | 25 | ELPCB-1
1 | 2022-09-05 10:29 | 796 | 155 | 3 | ABS | 43.1 | 321.1 | 6.5 | 13.2 | 15.4 | 8.2 | 110 | 210 | 200 | 189 | 179 | 37 | 210 | 200 | 190 | 180 | 40 | 30 | 20 | 0 | 0 | 70 | 60 | 50 | 0 | 0 | 60 | 20 | 5 | 0 | 0 | 5 | 3 | 1 | 0 | 0 | 10 | 0 | 0 | 10 | 0 | 0 | 2.5 | 0 | 0 | 60 | 60 | 60 | 60 | 60 | 100 | 100 | 100 | 100 | 110 | 10 | 30 | 50 | 70 | 110 | 0 | 30 | 0 | 30 | 0 | 115 | 25 | ELPCB-1
1 | 2022-09-05 10:30 | 797 | 156 | 3 | ABS | 43.1 | 321.2 | 6.5 | 12.8 | 15.1 | 7.5 | 110 | 210 | 201 | 190 | 179 | 37 | 210 | 200 | 190 | 180 | 40 | 30 | 20 | 0 | 0 | 70 | 60 | 50 | 0 | 0 | 60 | 20 | 5 | 0 | 0 | 5 | 3 | 1 | 0 | 0 | 10 | 0 | 0 | 10 | 0 | 0 | 2.5 | 0 | 0 | 60 | 60 | 60 | 60 | 60 | 100 | 100 | 100 | 100 | 100 | 10 | 30 | 50 | 70 | 110 | 0 | 30 | 0 | 30 | 0 | 115 | 25 | ELPCB-1
1 | 2022-09-05 10:31 | 798 | 178 | 3 | ABS | 43.2 | 322.5 | 7.1 | 17.8 | 20.7 | 7.1 | 110 | 210 | 201 | 190 | 179 | 37 | 210 | 200 | 190 | 180 | 40 | 30 | 20 | 0 | 0 | 70 | 60 | 50 | 0 | 0 | 60 | 20 | 5 | 0 | 0 | 5 | 3 | 1 | 0 | 0 | 10 | 0 | 0 | 10 | 0 | 0 | 2.5 | 0 | 0 | 60 | 60 | 60 | 60 | 60 | 100 | 100 | 100 | 100 | 100 | 10 | 30 | 50 | 70 | 110 | 0 | 30 | 0 | 30 | 0 | 115 | 25 | ELPCB-1
1 | 2022-09-05 10:32 | 799 | 178 | 3 | ABS | 43.7 | 321.3 | 7.1 | 18.1 | 21.3 | 7 | 110 | 209 | 201 | 190 | 179 | 37 | 210 | 200 | 190 | 180 | 40 | 30 | 20 | 0 | 0 | 70 | 60 | 50 | 0 | 0 | 60 | 20 | 5 | 0 | 0 | 5 | 3 | 1 | 0 | 0 | 10 | 0 | 0 | 10 | 0 | 0 | 2.5 | 0 | 0 | 60 | 60 | 60 | 60 | 60 | 100 | 100 | 100 | 100 | 100 | 10 | 30 | 50 | 70 | 110 | 0 | 30 | 0 | 30 | 0 | 115 | 25 | ELPCB-1
1 | 2022-09-05 10:33 | 800 | 179 | 3 | ABS | 43.8 | 322.6 | 7.1 | 17.8 | 20.5 | 7.2 | 110.2 | 209 | 199 | 189 | 179 | 37 | 210 | 200 | 190 | 180 | 40 | 30 | 20 | 0 | 0 | 70 | 60 | 50 | 0 | 0 | 60 | 20 | 5 | 0 | 0 | 5 | 3 | 1 | 0 | 0 | 10 | 0 | 0 | 10 | 0 | 0 | 2.5 | 0 | 0 | 60 | 60 | 60 | 60 | 60 | 100 | 100 | 100 | 110 | 110 | 10 | 30 | 50 | 70 | 110 | 0 | 30 | 0 | 30 | 0 | 115 | 25 | ELPCB-1
1 | 2022-09-05 10:33 | 801 | 179 | 3 | ABS | 43.8 | 321.4 | 7.1 | 17.9 | 20.7 | 7.1 | 110.1 | 210 | 198 | 189 | 179 | 37 | 210 | 200 | 190 | 180 | 40 | 30 | 20 | 0 | 0 | 70 | 60 | 50 | 0 | 0 | 60 | 20 | 5 | 0 | 0 | 5 | 3 | 1 | 0 | 0 | 10 | 0 | 0 | 10 | 0 | 0 | 2.5 | 0 | 0 | 60 | 60 | 60 | 60 | 60 | 110 | 110 | 110 | 110 | 110 | 10 | 30 | 50 | 70 | 110 | 0 | 30 | 0 | 30 | 0 | 115 | 25 | ELPCB-1
1 | 2022-09-05 10:34 | 802 | 179 | 3 | ABS | 43.7 | 322.4 | 7.1 | 18 | 20.6 | 7.1 | 110.1 | 210 | 198 | 189 | 179 | 37 | 210 | 200 | 190 | 180 | 40 | 30 | 20 | 0 | 0 | 70 | 60 | 50 | 0 | 0 | 60 | 20 | 5 | 0 | 0 | 5 | 3 | 1 | 0 | 0 | 10 | 0 | 0 | 10 | 0 | 0 | 2.5 | 0 | 0 | 60 | 60 | 60 | 60 | 60 | 110 | 110 | 110 | 110 | 110 | 10 | 30 | 50 | 70 | 110 | 0 | 30 | 0 | 30 | 0 | 115 | 25 | ELPCB-1
1 | 2022-09-05 10:35 | 803 | 180 | 3 | ABS | 43.7 | 321.9 | 7.1 | 17.8 | 20.5 | 7.2 | 110.1 | 210 | 199 | 189 | 180 | 37 | 210 | 200 | 190 | 180 | 40 | 30 | 20 | 0 | 0 | 70 | 60 | 50 | 0 | 0 | 60 | 20 | 5 | 0 | 0 | 5 | 3 | 1 | 0 | 0 | 10 | 0 | 0 | 10 | 0 | 0 | 2.5 | 0 | 0 | 60 | 60 | 60 | 60 | 60 | 120 | 120 | 120 | 120 | 120 | 10 | 30 | 50 | 70 | 110 | 0 | 30 | 0 | 30 | 0 | 115 | 25 | ELPCB-1
1 | 2022-09-05 10:36 | 804 | 179 | 3 | ABS | 43.7 | 322.6 | 7.1 | 18.1 | 20.8 | 7.1 | 110 | 210 | 199 | 189 | 180 | 37 | 210 | 200 | 190 | 180 | 40 | 30 | 20 | 0 | 0 | 70 | 60 | 50 | 0 | 0 | 60 | 20 | 5 | 0 | 0 | 5 | 3 | 1 | 0 | 0 | 10 | 0 | 0 | 10 | 0 | 0 | 2.5 | 0 | 0 | 60 | 60 | 60 | 60 | 60 | 120 | 120 | 120 | 120 | 120 | 10 | 30 | 50 | 70 | 110 | 0 | 30 | 0 | 30 | 0 | 115 | 25 | ELPCB-1
1 | 2022-09-05 10:36 | 805 | 179 | 3 | ABS | 43.7 | 321.5 | 7.1 | 17.8 | 20.7 | 7.1 | 110.1 | 210 | 199 | 189 | 180 | 37 | 210 | 200 | 190 | 180 | 40 | 30 | 20 | 0 | 0 | 70 | 60 | 50 | 0 | 0 | 60 | 20 | 5 | 0 | 0 | 5 | 3 | 1 | 0 | 0 | 10 | 0 | 0 | 10 | 0 | 0 | 2.5 | 0 | 0 | 60 | 60 | 60 | 60 | 60 | 120 | 120 | 120 | 120 | 120 | 10 | 30 | 50 | 70 | 110 | 0 | 30 | 0 | 30 | 0 | 115 | 25 | ELPCB-1
1 | 2022-09-05 10:37 | 806 | 180 | 3 | ABS | 43.7 | 322.3 | 7.1 | 18.1 | 20.9 | 7.2 | 110 | 209 | 199 | 189 | 180 | 37 | 210 | 200 | 190 | 180 | 40 | 30 | 20 | 0 | 0 | 70 | 60 | 50 | 0 | 0 | 60 | 20 | 5 | 0 | 0 | 5 | 3 | 1 | 0 | 0 | 10 | 0 | 0 | 10 | 0 | 0 | 2.5 | 0 | 0 | 60 | 60 | 60 | 60 | 60 | 130 | 130 | 130 | 130 | 130 | 10 | 30 | 50 | 70 | 110 | 0 | 30 | 0 | 30 | 0 | 115 | 25 | ELPCB-1
1 | 2022-09-05 10:38 | 807 | 181 | 3 | ABS | 43.7 | 321.8 | 7.2 | 18.1 | 21.1 | 7.2 | 110.3 | 209 | 199 | 189 | 180 | 37 | 210 | 200 | 190 | 180 | 40 | 30 | 20 | 0 | 0 | 70 | 60 | 50 | 0 | 0 | 60 | 20 | 5 | 0 | 0 | 5 | 3 | 1 | 0 | 0 | 10 | 0 | 0 | 10 | 0 | 0 | 2.5 | 0 | 0 | 60 | 60 | 60 | 60 | 60 | 130 | 130 | 130 | 130 | 130 | 10 | 30 | 50 | 70 | 110 | 0 | 30 | 0 | 30 | 0 | 115 | 25 | ELPCB-1
1 | 2022-09-05 10:39 | 808 | 181 | 3 | ABS | 43.8 | 321.9 | 7.2 | 18 | 21.1 | 7.1 | 110.1 | 209 | 200 | 190 | 180 | 37 | 210 | 200 | 190 | 180 | 40 | 30 | 20 | 0 | 0 | 70 | 60 | 50 | 0 | 0 | 60 | 20 | 5 | 0 | 0 | 5 | 3 | 1 | 0 | 0 | 10 | 0 | 0 | 10 | 0 | 0 | 2.5 | 0 | 0 | 60 | 60 | 60 | 60 | 60 | 140 | 130 | 130 | 130 | 130 | 10 | 30 | 50 | 70 | 110 | 0 | 30 | 0 | 30 | 0 | 115 | 25 | ELPCB-1
1 | 2022-09-05 10:39 | 809 | 180 | 3 | ABS | 43.8 | 321.1 | 7.1 | 17.9 | 20.7 | 7.1 | 110.1 | 210 | 200 | 190 | 180 | 37 | 210 | 200 | 190 | 180 | 40 | 30 | 20 | 0 | 0 | 70 | 60 | 50 | 0 | 0 | 60 | 20 | 5 | 0 | 0 | 5 | 3 | 1 | 0 | 0 | 10 | 0 | 0 | 10 | 0 | 0 | 2.5 | 0 | 0 | 60 | 60 | 60 | 60 | 60 | 140 | 140 | 140 | 140 | 140 | 10 | 30 | 50 | 70 | 110 | 0 | 30 | 0 | 30 | 0 | 115 | 25 | ELPCB-1
1 | 2022-09-05 10:40 | 810 | 181 | 3 | ABS | 43.7 | 322.1 | 7.1 | 18 | 20.8 | 7.1 | 110.1 | 210 | 200 | 190 | 180 | 37 | 210 | 200 | 190 | 180 | 40 | 30 | 20 | 0 | 0 | 70 | 60 | 50 | 0 | 0 | 60 | 20 | 5 | 0 | 0 | 5 | 3 | 1 | 0 | 0 | 10 | 0 | 0 | 10 | 0 | 0 | 2.5 | 0 | 0 | 60 | 60 | 60 | 60 | 60 | 140 | 140 | 140 | 140 | 140 | 10 | 30 | 50 | 70 | 110 | 0 | 30 | 0 | 30 | 0 | 115 | 25 | ELPCB-1
1 | 2022-09-05 10:41 | 811 | 181 | 3 | ABS | 43.8 | 320.3 | 7.1 | 18.2 | 21.2 | 7.1 | 110.1 | 209 | 200 | 190 | 180 | 37 | 210 | 200 | 190 | 180 | 40 | 30 | 20 | 0 | 0 | 70 | 60 | 50 | 0 | 0 | 60 | 20 | 5 | 0 | 0 | 5 | 3 | 1 | 0 | 0 | 10 | 0 | 0 | 10 | 0 | 0 | 2.5 | 0 | 0 | 60 | 60 | 60 | 60 | 60 | 140 | 140 | 140 | 140 | 140 | 10 | 30 | 50 | 70 | 110 | 0 | 30 | 0 | 30 | 0 | 115 | 25 | ELPCB-1
1 | 2022-09-05 10:41 | 812 | 181 | 3 | ABS | 43.7 | 323.2 | 7.1 | 17.9 | 21 | 7.1 | 110 | 210 | 200 | 190 | 179 | 37 | 210 | 200 | 190 | 180 | 40 | 30 | 20 | 0 | 0 | 70 | 60 | 50 | 0 | 0 | 60 | 20 | 5 | 0 | 0 | 5 | 3 | 1 | 0 | 0 | 10 | 0 | 0 | 10 | 0 | 0 | 2.5 | 0 | 0 | 60 | 60 | 60 | 60 | 60 | 140 | 140 | 140 | 140 | 140 | 10 | 30 | 50 | 70 | 110 | 0 | 30 | 0 | 30 | 0 | 115 | 25 | ELPCB-1
1 | 2022-09-05 10:44 | 813 | 183 | 3 | ABS | 43.7 | 320.7 | 7 | 18.1 | 21.1 | 6.5 | 110 | 209 | 200 | 191 | 179 | 37 | 210 | 200 | 190 | 180 | 40 | 30 | 20 | 0 | 0 | 70 | 60 | 50 | 0 | 0 | 60 | 20 | 5 | 0 | 0 | 5 | 3 | 1 | 0 | 0 | 10 | 0 | 0 | 10 | 0 | 0 | 2.5 | 0 | 0 | 70 | 70 | 70 | 70 | 70 | 140 | 140 | 140 | 140 | 140 | 10 | 30 | 50 | 70 | 110 | 0 | 30 | 0 | 30 | 0 | 115 | 25 | ELPCB-1
1 | 2022-09-05 10:45 | 814 | 186 | 0 | ABS | 43.7 | 320.9 | 8.1 | 25.8 | 29.8 | 6.1 | 109.9 | 209 | 199 | 191 | 179 | 37 | 210 | 200 | 190 | 180 | 40 | 30 | 20 | 0 | 0 | 70 | 60 | 50 | 0 | 0 | 60 | 20 | 5 | 0 | 0 | 5 | 3 | 1 | 0 | 0 | 10 | 0 | 0 | 10 | 0 | 0 | 2.5 | 0 | 0 | 70 | 70 | 70 | 70 | 70 | 140 | 140 | 140 | 140 | 140 | 10 | 30 | 50 | 70 | 110 | 0 | 30 | 0 | 30 | 0 | 115 | 25 | ELPCB-1
1 | 2022-09-05 10:46 | 815 | 187 | 0 | ABS | 44.7 | 322.6 | 8.1 | 26.2 | 29.9 | 6.1 | 110.3 | 209 | 199 | 191 | 180 | 37 | 210 | 200 | 190 | 180 | 40 | 30 | 20 | 0 | 0 | 70 | 60 | 50 | 0 | 0 | 60 | 20 | 5 | 0 | 0 | 5 | 3 | 1 | 0 | 0 | 10 | 0 | 0 | 10 | 0 | 0 | 2.5 | 0 | 0 | 70 | 70 | 70 | 70 | 70 | 140 | 140 | 140 | 140 | 140 | 10 | 30 | 50 | 70 | 110 | 0 | 30 | 0 | 30 | 0 | 115 | 25 | ELPCB-1
1 | 2022-09-05 10:47 | 816 | 187 | 0 | ABS | 44.8 | 320.5 | 8.1 | 26 | 30 | 6.1 | 110 | 209 | 198 | 191 | 181 | 37 | 210 | 200 | 190 | 180 | 40 | 30 | 20 | 0 | 0 | 70 | 60 | 50 | 0 | 0 | 60 | 20 | 5 | 0 | 0 | 5 | 3 | 1 | 0 | 0 | 10 | 0 | 0 | 10 | 0 | 0 | 2.5 | 0 | 0 | 70 | 70 | 70 | 70 | 70 | 140 | 140 | 140 | 140 | 140 | 10 | 30 | 50 | 70 | 110 | 0 | 30 | 0 | 30 | 0 | 115 | 25 | ELPCB-1
1 | 2022-09-05 10:49 | 817 | 186 | 0 | ABS | 44.5 | 320.7 | 8.1 | 21.9 | 25.6 | 6.5 | 110.2 | 209 | 199 | 191 | 180 | 37 | 210 | 200 | 190 | 180 | 40 | 30 | 20 | 0 | 0 | 70 | 60 | 50 | 0 | 0 | 60 | 20 | 5 | 0 | 0 | 5 | 3 | 1 | 0 | 0 | 10 | 0 | 0 | 10 | 0 | 0 | 2.5 | 0 | 0 | 65 | 65 | 65 | 65 | 65 | 140 | 140 | 140 | 140 | 140 | 10 | 30 | 50 | 70 | 110 | 0 | 30 | 0 | 30 | 0 | 115 | 25 | ELPCB-1
1 | 2022-09-05 10:51 | 818 | 145 | 3 | ABS | 44.7 | 322 | 8.6 | 39.8 | 43.2 | 5.2 | 110 | 210 | 199 | 190 | 179 | 37 | 210 | 200 | 190 | 180 | 40 | 40 | 40 | 0 | 0 | 50 | 50 | 50 | 0 | 0 | 60 | 20 | 5 | 0 | 0 | 5 | 3 | 1 | 0 | 0 | 10 | 0 | 0 | 10 | 0 | 0 | 2.5 | 0 | 0 | 65 | 65 | 65 | 65 | 65 | 130 | 130 | 130 | 130 | 130 | 10 | 30 | 50 | 70 | 110 | 0 | 30 | 0 | 30 | 0 | 115 | 25 | ELPCB-1
1 | 2022-09-05 10:52 | 819 | 145 | 3 | ABS | 44.8 | 321.3 | 8.5 | 39.8 | 43.1 | 5.1 | 110 | 209 | 199 | 189 | 179 | 37 | 210 | 200 | 190 | 180 | 40 | 40 | 40 | 0 | 0 | 50 | 50 | 50 | 0 | 0 | 60 | 20 | 5 | 0 | 0 | 5 | 3 | 1 | 0 | 0 | 10 | 0 | 0 | 10 | 0 | 0 | 2.5 | 0 | 0 | 70 | 70 | 70 | 70 | 70 | 130 | 130 | 130 | 130 | 130 | 10 | 30 | 50 | 70 | 110 | 0 | 30 | 0 | 30 | 0 | 115 | 25 | ELPCB-1
1 | 2022-09-05 10:53 | 820 | 146 | 3 | ABS | 44.5 | 321.6 | 8.7 | 43.6 | 47.3 | 3.5 | 110 | 210 | 199 | 190 | 180 | 37 | 210 | 200 | 190 | 180 | 40 | 40 | 40 | 0 | 0 | 50 | 50 | 50 | 0 | 0 | 60 | 20 | 5 | 0 | 0 | 5 | 3 | 1 | 0 | 0 | 10 | 0 | 0 | 10 | 0 | 0 | 2.5 | 0 | 0 | 100 | 100 | 100 | 100 | 100 | 130 | 130 | 130 | 130 | 130 | 10 | 30 | 50 | 70 | 110 | 0 | 30 | 0 | 30 | 0 | 115 | 25 | ELPCB-1
1 | 2022-09-05 10:54 | 821 | 146 | 3 | ABS | 45.2 | 322.1 | 8.8 | 46.1 | 50.1 | 3.3 | 110.3 | 210 | 199 | 190 | 179 | 37 | 210 | 200 | 190 | 180 | 40 | 40 | 40 | 0 | 0 | 50 | 50 | 50 | 0 | 0 | 60 | 20 | 5 | 0 | 0 | 5 | 3 | 1 | 0 | 0 | 10 | 0 | 0 | 10 | 0 | 0 | 2.5 | 0 | 0 | 100 | 100 | 100 | 100 | 100 | 130 | 130 | 130 | 130 | 130 | 10 | 30 | 50 | 70 | 110 | 0 | 30 | 0 | 30 | 0 | 115 | 25 | ELPCB-1
1 | 2022-09-05 10:55 | 822 | 151 | 3 | ABS | 45.3 | 321 | 8.8 | 44.9 | 48.4 | 3.4 | 110.1 | 210 | 199 | 190 | 179 | 37 | 210 | 200 | 190 | 180 | 40 | 40 | 40 | 0 | 0 | 50 | 50 | 50 | 0 | 0 | 60 | 20 | 5 | 0 | 0 | 5 | 3 | 1 | 0 | 0 | 10 | 0 | 0 | 10 | 0 | 0 | 2.5 | 0 | 0 | 60 | 60 | 60 | 60 | 100 | 130 | 130 | 130 | 130 | 130 | 10 | 30 | 50 | 70 | 110 | 0 | 30 | 0 | 30 | 0 | 115 | 25 | ELPCB-1
1 | 2022-09-05 10:56 | 823 | 153 | 3 | ABS | 45.4 | 322.7 | 8.7 | 43.6 | 47.4 | 5.1 | 110.3 | 210 | 200 | 190 | 179 | 37 | 210 | 200 | 190 | 180 | 50 | 50 | 50 | 0 | 0 | 50 | 50 | 50 | 0 | 0 | 60 | 20 | 5 | 0 | 0 | 5 | 3 | 1 | 0 | 0 | 10 | 0 | 0 | 10 | 0 | 0 | 2.5 | 0 | 0 | 60 | 60 | 60 | 60 | 60 | 100 | 100 | 100 | 100 | 100 | 10 | 30 | 50 | 70 | 110 | 0 | 30 | 0 | 30 | 0 | 115 | 25 | ELPCB-1
1 | 2022-09-05 10:57 | 824 | 152 | 3 | ABS | 45.3 | 321 | 8.3 | 33.3 | 36.8 | 5.9 | 109.9 | 209 | 199 | 190 | 179 | 37 | 210 | 200 | 190 | 180 | 50 | 50 | 50 | 0 | 0 | 50 | 50 | 50 | 0 | 0 | 60 | 20 | 5 | 0 | 0 | 5 | 3 | 1 | 0 | 0 | 10 | 0 | 0 | 10 | 0 | 0 | 2.5 | 0 | 0 | 60 | 60 | 60 | 60 | 60 | 100 | 100 | 100 | 100 | 100 | 10 | 30 | 50 | 70 | 110 | 0 | 30 | 0 | 30 | 0 | 115 | 25 | ELPCB-1
1 | 2022-09-05 10:58 | 825 | 174 | 3 | ABS | 45 | 321.6 | 8 | 21.9 | 25.2 | 6.7 | 110.1 | 209 | 199 | 190 | 180 | 37 | 210 | 200 | 190 | 180 | 50 | 50 | 50 | 0 | 0 | 55 | 55 | 55 | 0 | 0 | 60 | 20 | 5 | 0 | 0 | 5 | 3 | 1 | 0 | 0 | 10 | 0 | 0 | 10 | 0 | 0 | 2.5 | 0 | 0 | 60 | 60 | 60 | 60 | 60 | 100 | 100 | 100 | 100 | 100 | 10 | 30 | 50 | 70 | 110 | 0 | 30 | 0 | 30 | 0 | 115 | 25 | ELPCB-1
1 | 2022-09-05 10:59 | 826 | 173 | 3 | ABS | 44.5 | 321.2 | 8 | 21.6 | 24.9 | 6.8 | 110.2 | 210 | 199 | 190 | 179 | 37 | 210 | 200 | 190 | 180 | 50 | 50 | 50 | 0 | 0 | 55 | 55 | 55 | 0 | 0 | 60 | 20 | 5 | 0 | 0 | 5 | 3 | 1 | 0 | 0 | 10 | 0 | 0 | 10 | 0 | 0 | 2.5 | 0 | 0 | 60 | 60 | 60 | 60 | 60 | 100 | 100 | 100 | 100 | 100 | 10 | 30 | 50 | 70 | 110 | 0 | 30 | 0 | 30 | 0 | 115 | 25 | ELPCB-1
1 | 2022-09-05 11:00 | 827 | 184 | 0 | ABS | 44.7 | 321.2 | 6.3 | 16.3 | 20.1 | 7.2 | 110 | 209 | 199 | 189 | 180 | 37 | 210 | 200 | 190 | 180 | 50 | 50 | 50 | 0 | 0 | 65 | 60 | 55 | 0 | 0 | 60 | 20 | 5 | 0 | 0 | 5 | 3 | 1 | 0 | 0 | 10 | 0 | 0 | 10 | 0 | 0 | 2.5 | 0 | 0 | 60 | 60 | 60 | 60 | 60 | 100 | 100 | 100 | 100 | 100 | 10 | 30 | 50 | 70 | 110 | 0 | 30 | 0 | 30 | 0 | 115 | 25 | ELPCB-1
1 | 2022-09-05 11:01 | 828 | 184 | 0 | ABS | 42.7 | 321 | 6.2 | 15.7 | 19.3 | 7.2 | 110.2 | 209 | 199 | 189 | 179 | 37 | 210 | 200 | 190 | 180 | 50 | 50 | 50 | 0 | 0 | 65 | 60 | 55 | 0 | 0 | 60 | 20 | 5 | 0 | 0 | 5 | 3 | 1 | 0 | 0 | 10 | 0 | 0 | 10 | 0 | 0 | 2.5 | 0 | 0 | 60 | 60 | 60 | 60 | 60 | 100 | 100 | 100 | 100 | 100 | 10 | 30 | 50 | 70 | 110 | 0 | 30 | 0 | 30 | 0 | 115 | 25 | ELPCB-1
1 | 2022-09-05 11:02 | 829 | 183 | 0 | ABS | 42.8 | 320.8 | 6.3 | 15.7 | 19.2 | 7.2 | 110.1 | 209 | 200 | 190 | 179 | 37 | 210 | 200 | 190 | 180 | 50 | 50 | 50 | 0 | 0 | 65 | 60 | 55 | 0 | 0 | 60 | 20 | 5 | 0 | 0 | 5 | 3 | 1 | 0 | 0 | 10 | 0 | 0 | 10 | 0 | 0 | 2.5 | 0 | 0 | 60 | 60 | 60 | 60 | 60 | 100 | 100 | 100 | 100 | 100 | 10 | 30 | 50 | 70 | 110 | 0 | 30 | 0 | 30 | 0 | 115 | 25 | ELPCB-1
1 | 2022-09-05 11:03 | 830 | 182 | 0 | ABS | 42.9 | 321.6 | 6.4 | 15.3 | 18.7 | 7.2 | 110.1 | 210 | 200 | 190 | 179 | 37 | 210 | 200 | 190 | 180 | 50 | 50 | 50 | 0 | 0 | 65 | 60 | 55 | 0 | 0 | 60 | 20 | 5 | 0 | 0 | 5 | 3 | 1 | 0 | 0 | 10 | 0 | 0 | 10 | 0 | 0 | 2.5 | 0 | 0 | 60 | 60 | 60 | 60 | 60 | 100 | 100 | 100 | 100 | 100 | 10 | 30 | 50 | 70 | 110 | 0 | 30 | 0 | 30 | 0 | 115 | 25 | ELPCB-1
1 | 2022-09-05 11:05 | 831 | 182 | 0 | ABS | 43.1 | 321.8 | 6.2 | 14.9 | 18.3 | 7.2 | 110.2 | 210 | 200 | 190 | 179 | 37 | 210 | 200 | 190 | 180 | 55 | 50 | 45 | 0 | 0 | 65 | 60 | 55 | 0 | 0 | 60 | 20 | 5 | 0 | 0 | 5 | 3 | 1 | 0 | 0 | 10 | 0 | 0 | 10 | 0 | 0 | 2.5 | 0 | 0 | 60 | 60 | 60 | 60 | 60 | 100 | 100 | 100 | 100 | 100 | 10 | 30 | 50 | 70 | 110 | 0 | 30 | 0 | 30 | 0 | 115 | 25 | ELPCB-1
1 | 2022-09-05 11:06 | 832 | 183 | 0 | ABS | 42.4 | 321.7 | 6.2 | 15.2 | 19.3 | 7.3 | 110.2 | 210 | 199 | 190 | 180 | 37 | 210 | 200 | 190 | 180 | 55 | 50 | 45 | 0 | 0 | 65 | 60 | 55 | 0 | 0 | 60 | 20 | 5 | 0 | 0 | 5 | 3 | 1 | 0 | 0 | 10 | 0 | 0 | 10 | 0 | 0 | 2.5 | 0 | 0 | 60 | 60 | 60 | 60 | 60 | 100 | 100 | 100 | 100 | 100 | 10 | 30 | 50 | 70 | 110 | 0 | 30 | 0 | 30 | 0 | 115 | 25 | ELPCB-1
1 | 2022-09-05 11:06 | 833 | 183 | 0 | ABS | 42.8 | 322.3 | 6.3 | 15.6 | 19.1 | 7.2 | 110.1 | 209 | 199 | 190 | 180 | 37 | 210 | 200 | 190 | 180 | 55 | 50 | 45 | 0 | 0 | 65 | 60 | 55 | 0 | 0 | 60 | 20 | 5 | 0 | 0 | 5 | 3 | 1 | 0 | 0 | 10 | 0 | 0 | 10 | 0 | 0 | 2.5 | 0 | 0 | 60 | 60 | 60 | 60 | 60 | 100 | 100 | 100 | 100 | 100 | 10 | 30 | 50 | 70 | 110 | 0 | 30 | 0 | 30 | 0 | 115 | 25 | ELPCB-1
1 | 2022-09-05 11:08 | 834 | 183 | 0 | ABS | 42.9 | 320.1 | 6.2 | 15.5 | 18.8 | 7.3 | 110 | 209 | 199 | 190 | 181 | 37 | 210 | 200 | 190 | 180 | 55 | 50 | 45 | 0 | 0 | 65 | 60 | 55 | 0 | 0 | 60 | 20 | 5 | 0 | 0 | 5 | 3 | 1 | 0 | 0 | 10 | 0 | 0 | 10 | 0 | 0 | 2.5 | 0 | 0 | 60 | 60 | 60 | 60 | 60 | 100 | 100 | 100 | 100 | 100 | 10 | 30 | 50 | 70 | 110 | 0 | 30 | 0 | 30 | 0 | 115 | 25 | ELPCB-1
1 | 2022-09-05 11:08 | 835 | 183 | 0 | ABS | 42.5 | 321.4 | 6.4 | 15.7 | 19.2 | 7.2 | 110.1 | 209 | 200 | 190 | 180 | 37 | 210 | 200 | 190 | 180 | 55 | 50 | 45 | 0 | 0 | 65 | 60 | 55 | 0 | 0 | 60 | 20 | 5 | 0 | 0 | 5 | 3 | 1 | 0 | 0 | 10 | 0 | 0 | 10 | 0 | 0 | 2.5 | 0 | 0 | 60 | 60 | 60 | 60 | 60 | 100 | 100 | 100 | 100 | 100 | 10 | 30 | 50 | 70 | 110 | 0 | 30 | 0 | 30 | 0 | 115 | 25 | ELPCB-1
1 | 2022-09-05 11:09 | 836 | 182 | 0 | ABS | 43 | 322 | 6.3 | 15.7 | 18.9 | 7.2 | 110.2 | 209 | 199 | 189 | 180 | 37 | 210 | 200 | 190 | 180 | 55 | 50 | 45 | 0 | 0 | 65 | 60 | 55 | 0 | 0 | 60 | 20 | 5 | 0 | 0 | 5 | 3 | 1 | 0 | 0 | 10 | 0 | 0 | 10 | 0 | 0 | 2.5 | 0 | 0 | 60 | 60 | 60 | 60 | 60 | 100 | 100 | 100 | 100 | 100 | 10 | 30 | 50 | 70 | 110 | 0 | 30 | 0 | 30 | 0 | 115 | 25 | ELPCB-1
1 | 2022-09-05 11:10 | 837 | 182 | 0 | ABS | 42.7 | 323.2 | 6.4 | 15.8 | 18.7 | 7.3 | 110 | 210 | 198 | 189 | 180 | 37 | 210 | 200 | 190 | 180 | 55 | 50 | 45 | 0 | 0 | 65 | 60 | 55 | 0 | 0 | 60 | 20 | 5 | 0 | 0 | 5 | 3 | 1 | 0 | 0 | 15 | 0 | 0 | 15 | 0 | 0 | 2.5 | 0 | 0 | 60 | 60 | 60 | 60 | 60 | 100 | 100 | 100 | 100 | 100 | 10 | 30 | 50 | 70 | 110 | 0 | 30 | 0 | 30 | 0 | 115 | 25 | ELPCB-1
1 | 2022-09-05 11:11 | 838 | 182 | 0 | ABS | 42.8 | 322 | 6.4 | 15.8 | 18.6 | 7.2 | 110.3 | 210 | 198 | 189 | 180 | 37 | 210 | 200 | 190 | 180 | 55 | 50 | 45 | 0 | 0 | 65 | 60 | 55 | 0 | 0 | 60 | 20 | 5 | 0 | 0 | 5 | 3 | 1 | 0 | 0 | 15 | 0 | 0 | 15 | 0 | 0 | 2.5 | 0 | 0 | 60 | 60 | 60 | 60 | 60 | 100 | 100 | 100 | 100 | 100 | 10 | 30 | 50 | 70 | 110 | 0 | 30 | 0 | 30 | 0 | 115 | 25 | ELPCB-1
1 | 2022-09-05 11:16 | 839 | 184 | 0 | ABS | 43 | 321.2 | 6.1 | 15.1 | 17.8 | 7 | 110.3 | 210 | 199 | 189 | 179 | 37 | 210 | 200 | 190 | 180 | 55 | 50 | 45 | 0 | 0 | 65 | 60 | 55 | 0 | 0 | 60 | 20 | 5 | 0 | 0 | 5 | 3 | 1 | 0 | 0 | 15 | 0 | 0 | 15 | 0 | 0 | 2.5 | 0 | 0 | 60 | 60 | 60 | 60 | 60 | 100 | 100 | 100 | 100 | 100 | 10 | 30 | 50 | 70 | 110 | 0 | 30 | 0 | 30 | 0 | 115 | 25 | ELPCB-1
1 | 2022-09-05 11:17 | 840 | 183 | 0 | ABS | 42.7 | 321.5 | 6.2 | 14.6 | 17.1 | 7.3 | 110.1 | 210 | 198 | 189 | 179 | 37 | 210 | 200 | 190 | 180 | 55 | 50 | 45 | 0 | 0 | 65 | 60 | 55 | 0 | 0 | 60 | 20 | 5 | 0 | 0 | 5 | 3 | 1 | 0 | 0 | 15 | 0 | 0 | 15 | 0 | 0 | 2.5 | 0 | 0 | 60 | 60 | 60 | 60 | 60 | 100 | 100 | 100 | 100 | 100 | 10 | 30 | 50 | 70 | 110 | 0 | 30 | 0 | 30 | 0 | 115 | 25 | ELPCB-1
1 | 2022-09-05 11:17 | 841 | 182 | 0 | ABS | 42.8 | 321.9 | 6.2 | 15 | 17.9 | 7.2 | 110.1 | 209 | 197 | 189 | 180 | 37 | 210 | 200 | 190 | 180 | 55 | 50 | 45 | 0 | 0 | 65 | 60 | 55 | 0 | 0 | 60 | 20 | 5 | 0 | 0 | 5 | 3 | 1 | 0 | 0 | 15 | 0 | 0 | 15 | 0 | 0 | 2.5 | 0 | 0 | 60 | 60 | 60 | 60 | 60 | 100 | 100 | 100 | 100 | 100 | 10 | 30 | 50 | 70 | 110 | 0 | 30 | 0 | 30 | 0 | 115 | 25 | ELPCB-1
1 | 2022-09-05 11:18 | 842 | 182 | 0 | ABS | 42.8 | 321 | 6.4 | 15.6 | 18.2 | 7.3 | 110.2 | 209 | 198 | 189 | 180 | 37 | 210 | 200 | 190 | 180 | 55 | 50 | 45 | 0 | 0 | 65 | 60 | 55 | 0 | 0 | 60 | 20 | 5 | 0 | 0 | 5 | 3 | 1 | 0 | 0 | 15 | 0 | 0 | 15 | 0 | 0 | 2.5 | 0 | 0 | 60 | 60 | 60 | 60 | 60 | 100 | 100 | 100 | 100 | 100 | 10 | 30 | 50 | 70 | 110 | 0 | 30 | 0 | 30 | 0 | 115 | 25 | ELPCB-1
1 | 2022-09-05 11:19 | 843 | 182 | 0 | ABS | 43 | 320.6 | 6.4 | 15.6 | 18.3 | 7.2 | 110.3 | 210 | 199 | 190 | 180 | 37 | 210 | 200 | 190 | 180 | 55 | 50 | 45 | 0 | 0 | 65 | 60 | 55 | 0 | 0 | 60 | 20 | 5 | 0 | 0 | 5 | 3 | 1 | 0 | 0 | 15 | 0 | 0 | 15 | 0 | 0 | 2.5 | 0 | 0 | 60 | 60 | 60 | 60 | 60 | 100 | 100 | 100 | 100 | 100 | 10 | 30 | 50 | 70 | 110 | 0 | 30 | 0 | 30 | 0 | 115 | 25 | ELPCB-1
1 | 2022-09-05 11:21 | 844 | 178 | 3 | ABS | 43 | 320.3 | 8.3 | 18.1 | 21.2 | 6.9 | 110 | 210 | 201 | 190 | 179 | 37 | 210 | 200 | 190 | 180 | 30 | 25 | 20 | 0 | 0 | 65 | 60 | 55 | 0 | 0 | 60 | 20 | 5 | 0 | 0 | 5 | 3 | 1 | 0 | 0 | 15 | 0 | 0 | 15 | 0 | 0 | 2.5 | 0 | 0 | 60 | 60 | 60 | 60 | 60 | 100 | 100 | 100 | 100 | 100 | 10 | 30 | 50 | 70 | 110 | 0 | 30 | 0 | 30 | 0 | 115 | 25 | ELPCB-1
1 | 2022-09-05 11:22 | 845 | 178 | 3 | ABS | 43.8 | 322 | 8.1 | 17.7 | 20.4 | 7.1 | 110.1 | 210 | 200 | 190 | 180 | 37 | 210 | 200 | 190 | 180 | 30 | 25 | 20 | 0 | 0 | 65 | 60 | 55 | 0 | 0 | 60 | 20 | 5 | 0 | 0 | 5 | 3 | 1 | 0 | 0 | 15 | 0 | 0 | 15 | 0 | 0 | 2.5 | 0 | 0 | 60 | 60 | 60 | 60 | 60 | 100 | 100 | 100 | 100 | 100 | 10 | 30 | 50 | 70 | 110 | 0 | 30 | 0 | 30 | 0 | 115 | 25 | ELPCB-1
1 | 2022-09-05 11:23 | 846 | 180 | 3 | ABS | 44.4 | 320.8 | 8.1 | 17.9 | 20.4 | 7.1 | 110.1 | 210 | 200 | 190 | 180 | 37 | 210 | 200 | 190 | 180 | 30 | 25 | 20 | 0 | 0 | 65 | 60 | 55 | 0 | 0 | 60 | 20 | 5 | 0 | 0 | 5 | 3 | 1 | 0 | 0 | 15 | 0 | 0 | 15 | 0 | 0 | 2.5 | 0 | 0 | 60 | 60 | 60 | 60 | 60 | 100 | 100 | 100 | 100 | 100 | 10 | 30 | 50 | 70 | 110 | 0 | 30 | 0 | 30 | 0 | 115 | 25 | ELPCB-1
1 | 2022-09-05 11:23 | 847 | 181 | 3 | ABS | 44.4 | 321.2 | 7.8 | 17.2 | 19.9 | 7.1 | 110 | 209 | 200 | 190 | 180 | 37 | 210 | 200 | 190 | 180 | 30 | 30 | 25 | 0 | 0 | 65 | 60 | 55 | 0 | 0 | 60 | 20 | 5 | 0 | 0 | 5 | 3 | 1 | 0 | 0 | 15 | 0 | 0 | 15 | 0 | 0 | 2.5 | 0 | 0 | 60 | 60 | 60 | 60 | 60 | 100 | 100 | 100 | 100 | 100 | 10 | 30 | 50 | 70 | 110 | 0 | 30 | 0 | 30 | 0 | 115 | 25 | ELPCB-1
1 | 2022-09-05 11:24 | 848 | 180 | 3 | ABS | 44.4 | 320 | 7.9 | 17 | 19.8 | 7.1 | 110.3 | 209 | 200 | 190 | 180 | 37 | 210 | 200 | 190 | 180 | 30 | 30 | 25 | 0 | 0 | 65 | 60 | 55 | 0 | 0 | 60 | 20 | 5 | 0 | 0 | 5 | 3 | 1 | 0 | 0 | 15 | 0 | 0 | 15 | 0 | 0 | 2.5 | 0 | 0 | 60 | 60 | 60 | 60 | 60 | 100 | 100 | 100 | 100 | 100 | 10 | 30 | 50 | 70 | 110 | 0 | 30 | 0 | 30 | 0 | 115 | 25 | ELPCB-1
1 | 2022-09-05 11:25 | 849 | 180 | 3 | ABS | 44.5 | 321.1 | 8 | 17.4 | 20.2 | 7.1 | 110 | 209 | 199 | 190 | 180 | 37 | 210 | 200 | 190 | 180 | 30 | 30 | 25 | 0 | 0 | 65 | 60 | 55 | 0 | 0 | 60 | 20 | 5 | 0 | 0 | 5 | 3 | 1 | 0 | 0 | 15 | 0 | 0 | 15 | 0 | 0 | 2.5 | 0 | 0 | 60 | 60 | 60 | 60 | 60 | 100 | 100 | 100 | 100 | 100 | 10 | 30 | 50 | 70 | 110 | 0 | 30 | 0 | 30 | 0 | 115 | 25 | ELPCB-1
1 | 2022-09-05 11:26 | 850 | 179 | 3 | ABS | 44.6 | 322.4 | 8.1 | 17.8 | 20.6 | 7.1 | 110 | 210 | 199 | 189 | 180 | 37 | 210 | 200 | 190 | 180 | 30 | 30 | 25 | 0 | 0 | 65 | 60 | 55 | 0 | 0 | 60 | 20 | 5 | 0 | 0 | 5 | 3 | 1 | 0 | 0 | 15 | 0 | 0 | 15 | 0 | 0 | 2.5 | 0 | 0 | 60 | 60 | 60 | 60 | 60 | 100 | 100 | 100 | 100 | 100 | 10 | 30 | 50 | 70 | 110 | 0 | 30 | 0 | 30 | 0 | 115 | 25 | ELPCB-1
1 | 2022-09-05 11:45 | 851 | 190 | 0 | ABS | 44.7 | 322.1 | 9.5 | 17.9 | 21.2 | 6.7 | 110.2 | 210 | 198 | 190 | 180 | 37 | 210 | 200 | 190 | 180 | 30 | 30 | 25 | 0 | 0 | 65 | 60 | 55 | 0 | 0 | 30 | 15 | 5 | 0 | 0 | 5 | 3 | 1 | 0 | 0 | 15 | 0 | 0 | 15 | 0 | 0 | 2.5 | 0 | 0 | 60 | 60 | 60 | 60 | 60 | 100 | 100 | 100 | 100 | 100 | 10 | 30 | 50 | 70 | 110 | 0 | 30 | 0 | 30 | 0 | 115 | 25 | ELPCB-1
1 | 2022-09-05 11:46 | 852 | 186 | 0 | ABS | 45.8 | 322.2 | 8.1 | 14.5 | 17.1 | 7.1 | 110 | 210 | 197 | 189 | 181 | 37 | 210 | 200 | 190 | 180 | 30 | 30 | 25 | 0 | 0 | 65 | 60 | 55 | 0 | 0 | 30 | 15 | 5 | 0 | 0 | 5 | 3 | 1 | 0 | 0 | 15 | 0 | 0 | 15 | 0 | 0 | 2.5 | 0 | 0 | 60 | 60 | 60 | 60 | 60 | 100 | 100 | 100 | 100 | 100 | 10 | 30 | 50 | 70 | 110 | 0 | 30 | 0 | 30 | 0 | 115 | 25 | ELPCB-1
1 | 2022-09-05 11:46 | 853 | 186 | 0 | ABS | 44.7 | 321.3 | 8.1 | 14.2 | 17.2 | 7.1 | 110 | 210 | 197 | 189 | 181 | 37 | 210 | 200 | 190 | 180 | 30 | 30 | 25 | 0 | 0 | 65 | 60 | 55 | 0 | 0 | 30 | 15 | 5 | 0 | 0 | 5 | 3 | 1 | 0 | 0 | 15 | 0 | 0 | 15 | 0 | 0 | 2.5 | 0 | 0 | 60 | 60 | 60 | 60 | 60 | 100 | 100 | 100 | 100 | 100 | 10 | 30 | 50 | 70 | 110 | 0 | 30 | 0 | 30 | 0 | 115 | 25 | ELPCB-1
1 | 2022-09-05 11:47 | 854 | 184 | 3 | ABS | 44.7 | 322.6 | 8.3 | 14.2 | 16.9 | 7.2 | 110.2 | 210 | 198 | 190 | 181 | 37 | 210 | 200 | 190 | 180 | 30 | 30 | 25 | 0 | 0 | 65 | 60 | 55 | 0 | 0 | 30 | 15 | 5 | 0 | 0 | 5 | 3 | 1 | 0 | 0 | 15 | 0 | 0 | 15 | 0 | 0 | 2.5 | 0 | 0 | 60 | 60 | 60 | 60 | 60 | 100 | 100 | 100 | 100 | 100 | 10 | 30 | 50 | 70 | 110 | 0 | 30 | 0 | 30 | 0 | 115 | 25 | ELPCB-1
1 | 2022-09-05 11:48 | 855 | 184 | 3 | ABS | 44.9 | 321.1 | 8.4 | 14.4 | 17.1 | 7.2 | 110.4 | 210 | 199 | 190 | 181 | 37 | 210 | 200 | 190 | 180 | 30 | 30 | 25 | 0 | 0 | 65 | 60 | 55 | 0 | 0 | 30 | 15 | 5 | 0 | 0 | 5 | 3 | 1 | 0 | 0 | 15 | 0 | 0 | 15 | 0 | 0 | 2.5 | 0 | 0 | 60 | 60 | 60 | 60 | 60 | 100 | 100 | 100 | 100 | 100 | 10 | 30 | 50 | 70 | 110 | 0 | 30 | 0 | 30 | 0 | 115 | 25 | ELPCB-1
1 | 2022-09-05 11:49 | 856 | 184 | 3 | ABS | 45 | 321.2 | 8.5 | 14.5 | 17.2 | 7.2 | 110 | 210 | 200 | 190 | 179 | 37 | 210 | 200 | 190 | 180 | 30 | 30 | 25 | 0 | 0 | 65 | 60 | 55 | 0 | 0 | 30 | 15 | 5 | 0 | 0 | 5 | 3 | 1 | 0 | 0 | 25 | 0 | 0 | 20 | 0 | 0 | 2.5 | 0 | 0 | 60 | 60 | 60 | 60 | 60 | 100 | 100 | 100 | 100 | 100 | 10 | 30 | 50 | 70 | 110 | 0 | 30 | 0 | 30 | 0 | 115 | 25 | ELPCB-1
1 | 2022-09-05 11:49 | 857 | 184 | 0 | ABS | 45.2 | 322.5 | 8.4 | 14.1 | 16.4 | 7.2 | 110 | 210 | 200 | 189 | 178 | 37 | 210 | 200 | 190 | 180 | 30 | 30 | 25 | 0 | 0 | 65 | 60 | 55 | 0 | 0 | 30 | 15 | 5 | 0 | 0 | 5 | 3 | 1 | 0 | 0 | 20 | 0 | 0 | 20 | 0 | 0 | 2.5 | 0 | 0 | 60 | 60 | 60 | 60 | 60 | 100 | 100 | 100 | 100 | 100 | 10 | 30 | 50 | 70 | 110 | 0 | 30 | 0 | 30 | 0 | 115 | 25 | ELPCB-1
1 | 2022-09-05 11:50 | 858 | 184 | 0 | ABS | 45 | 320.6 | 8.3 | 14.4 | 16.5 | 7.2 | 110.3 | 210 | 201 | 189 | 177 | 37 | 210 | 200 | 190 | 180 | 30 | 30 | 25 | 0 | 0 | 65 | 60 | 55 | 0 | 0 | 30 | 15 | 5 | 0 | 0 | 5 | 3 | 1 | 0 | 0 | 20 | 0 | 0 | 20 | 0 | 0 | 2.5 | 0 | 0 | 60 | 60 | 60 | 60 | 60 | 100 | 100 | 100 | 100 | 100 | 10 | 30 | 50 | 70 | 110 | 0 | 30 | 0 | 30 | 0 | 115 | 25 | ELPCB-1
1 | 2022-09-05 11:51 | 859 | 185 | 0 | ABS | 45 | 321.2 | 8.5 | 14.5 | 16.9 | 7.3 | 110.2 | 210 | 201 | 190 | 177 | 37 | 210 | 200 | 190 | 180 | 30 | 30 | 25 | 0 | 0 | 65 | 60 | 55 | 0 | 0 | 30 | 15 | 5 | 0 | 0 | 5 | 3 | 1 | 0 | 0 | 20 | 0 | 0 | 20 | 0 | 0 | 2.5 | 0 | 0 | 60 | 60 | 60 | 60 | 60 | 100 | 100 | 100 | 100 | 100 | 10 | 30 | 50 | 70 | 110 | 0 | 30 | 0 | 30 | 0 | 115 | 25 | ELPCB-1
1 | 2022-09-05 11:52 | 860 | 185 | 0 | ABS | 45.2 | 321.2 | 7.2 | 14.5 | 16.8 | 7.3 | 109.9 | 210 | 201 | 190 | 178 | 37 | 210 | 200 | 190 | 180 | 40 | 35 | 25 | 0 | 0 | 65 | 60 | 55 | 0 | 0 | 30 | 15 | 5 | 0 | 0 | 5 | 3 | 1 | 0 | 0 | 20 | 0 | 0 | 20 | 0 | 0 | 2.5 | 0 | 0 | 60 | 60 | 60 | 60 | 60 | 100 | 100 | 100 | 100 | 100 | 10 | 30 | 50 | 70 | 110 | 0 | 30 | 0 | 30 | 0 | 115 | 25 | ELPCB-1
1 | 2022-09-05 11:54 | 861 | 59 | 3 | ABS | 43.7 | 322 | 11.5 | 71.6 | 72.1 | 3.1 | 109.9 | 209 | 201 | 190 | 179 | 37 | 210 | 200 | 190 | 180 | 35 | 30 | 25 | 0 | 0 | 35 | 30 | 25 | 0 | 0 | 30 | 15 | 5 | 0 | 0 | 5 | 3 | 1 | 0 | 0 | 20 | 0 | 0 | 20 | 0 | 0 | 2.5 | 0 | 0 | 60 | 60 | 60 | 60 | 60 | 100 | 100 | 100 | 100 | 100 | 10 | 30 | 50 | 70 | 110 | 0 | 30 | 0 | 30 | 0 | 115 | 25 | ELPCB-1
1 | 2022-09-05 11:56 | 862 | 91 | 3 | ABS | 43.7 | 322 | 11.5 | 63.3 | 64.5 | 3.6 | 110.1 | 209 | 199 | 190 | 180 | 37 | 210 | 200 | 190 | 180 | 40 | 35 | 30 | 0 | 0 | 40 | 35 | 30 | 0 | 0 | 30 | 15 | 5 | 0 | 0 | 5 | 3 | 1 | 0 | 0 | 20 | 0 | 0 | 20 | 0 | 0 | 2.5 | 0 | 0 | 60 | 60 | 60 | 60 | 60 | 100 | 100 | 100 | 100 | 100 | 10 | 30 | 50 | 70 | 110 | 0 | 30 | 0 | 30 | 0 | 115 | 25 | ELPCB-1
1 | 2022-09-05 11:57 | 863 | 90 | 3 | ABS | 43.7 | 322.5 | 11.5 | 62.7 | 63.8 | 3.7 | 110.3 | 209 | 198 | 189 | 180 | 37 | 210 | 200 | 190 | 180 | 40 | 35 | 30 | 0 | 0 | 40 | 35 | 30 | 0 | 0 | 30 | 15 | 5 | 0 | 0 | 5 | 3 | 1 | 0 | 0 | 20 | 0 | 0 | 20 | 0 | 0 | 2.5 | 0 | 0 | 60 | 60 | 60 | 60 | 60 | 100 | 100 | 100 | 100 | 100 | 10 | 30 | 50 | 70 | 110 | 0 | 30 | 0 | 30 | 0 | 115 | 25 | ELPCB-1
1 | 2022-09-05 11:59 | 864 | 118 | 3 | ABS | 48.2 | 320.8 | 11.5 | 51 | 52.3 | 4.5 | 110.1 | 209 | 199 | 189 | 181 | 37 | 210 | 200 | 190 | 180 | 40 | 35 | 30 | 0 | 0 | 45 | 40 | 30 | 0 | 0 | 30 | 15 | 5 | 0 | 0 | 5 | 3 | 1 | 0 | 0 | 20 | 0 | 0 | 20 | 0 | 0 | 2.5 | 0 | 0 | 60 | 60 | 60 | 60 | 60 | 100 | 100 | 100 | 100 | 100 | 10 | 30 | 50 | 70 | 110 | 0 | 30 | 0 | 30 | 0 | 115 | 25 | ELPCB-1
1 | 2022-09-05 12:00 | 865 | 116 | 3 | ABS | 47.8 | 320.1 | 11.5 | 50.2 | 51.2 | 4.7 | 110.2 | 210 | 198 | 190 | 181 | 37 | 210 | 200 | 190 | 180 | 40 | 35 | 30 | 0 | 0 | 45 | 40 | 30 | 0 | 0 | 30 | 15 | 5 | 0 | 0 | 5 | 3 | 1 | 0 | 0 | 20 | 0 | 0 | 20 | 0 | 0 | 2.5 | 0 | 0 | 60 | 60 | 60 | 60 | 60 | 100 | 100 | 100 | 100 | 100 | 10 | 30 | 50 | 70 | 110 | 0 | 30 | 0 | 30 | 0 | 115 | 25 | ELPCB-1
1 | 2022-09-05 12:01 | 866 | 116 | 3 | ABS | 48.1 | 322.6 | 11.5 | 51.4 | 52.8 | 4.6 | 110.1 | 210 | 198 | 189 | 180 | 37 | 210 | 200 | 190 | 180 | 40 | 35 | 30 | 0 | 0 | 45 | 40 | 30 | 0 | 0 | 30 | 15 | 5 | 0 | 0 | 5 | 3 | 1 | 0 | 0 | 20 | 0 | 0 | 20 | 0 | 0 | 2.5 | 0 | 0 | 60 | 60 | 60 | 60 | 60 | 100 | 100 | 100 | 100 | 100 | 10 | 30 | 50 | 70 | 110 | 0 | 30 | 0 | 30 | 0 | 115 | 25 | ELPCB-1
1 | 2022-09-05 12:01 | 867 | 114 | 3 | ABS | 48.1 | 323.2 | 11.5 | 52.4 | 53.4 | 4.6 | 110.4 | 210 | 198 | 189 | 180 | 37 | 210 | 200 | 190 | 180 | 40 | 35 | 30 | 0 | 0 | 45 | 40 | 30 | 0 | 0 | 30 | 15 | 5 | 0 | 0 | 5 | 3 | 1 | 0 | 0 | 30 | 0 | 0 | 30 | 0 | 0 | 2.5 | 0 | 0 | 60 | 60 | 60 | 60 | 60 | 100 | 100 | 100 | 100 | 100 | 10 | 30 | 50 | 70 | 110 | 0 | 30 | 0 | 30 | 0 | 115 | 25 | ELPCB-1
1 | 2022-09-05 12:02 | 868 | 115 | 3 | ABS | 48.2 | 320.3 | 11.5 | 51.9 | 51.7 | 4.6 | 110.1 | 210 | 199 | 190 | 179 | 37 | 210 | 200 | 190 | 180 | 40 | 35 | 30 | 0 | 0 | 45 | 40 | 30 | 0 | 0 | 30 | 15 | 5 | 0 | 0 | 5 | 3 | 1 | 0 | 0 | 30 | 0 | 0 | 30 | 0 | 0 | 2.5 | 0 | 0 | 60 | 60 | 60 | 60 | 60 | 100 | 100 | 100 | 100 | 100 | 10 | 30 | 50 | 70 | 110 | 0 | 30 | 0 | 30 | 0 | 115 | 25 | ELPCB-1
1 | 2022-09-05 12:03 | 869 | 116 | 3 | ABS | 48.1 | 320.7 | 11.5 | 52.3 | 52.2 | 4.6 | 110.1 | 210 | 199 | 190 | 179 | 37 | 210 | 200 | 190 | 180 | 40 | 35 | 30 | 0 | 0 | 45 | 40 | 30 | 0 | 0 | 30 | 15 | 5 | 0 | 0 | 5 | 3 | 1 | 0 | 0 | 40 | 0 | 0 | 40 | 0 | 0 | 2.5 | 0 | 0 | 60 | 60 | 60 | 60 | 60 | 100 | 100 | 100 | 100 | 100 | 10 | 30 | 50 | 70 | 110 | 0 | 30 | 0 | 30 | 0 | 115 | 25 | ELPCB-1
1 | 2022-09-05 12:04 | 870 | 115 | 3 | ABS | 48.1 | 320.3 | 11.5 | 52.2 | 51 | 4.6 | 110 | 210 | 199 | 190 | 179 | 37 | 210 | 200 | 190 | 180 | 40 | 35 | 30 | 0 | 0 | 45 | 40 | 30 | 0 | 0 | 30 | 15 | 5 | 0 | 0 | 5 | 3 | 1 | 0 | 0 | 40 | 0 | 0 | 40 | 0 | 0 | 2.5 | 0 | 0 | 60 | 60 | 60 | 60 | 60 | 100 | 100 | 100 | 100 | 100 | 10 | 30 | 50 | 70 | 110 | 0 | 30 | 0 | 30 | 0 | 115 | 25 | ELPCB-1
1 | 2022-09-05 12:05 | 871 | 115 | 3 | ABS | 48.1 | 322.2 | 11.5 | 51.8 | 50.6 | 4.6 | 110 | 210 | 200 | 190 | 179 | 37 | 210 | 200 | 190 | 180 | 40 | 35 | 30 | 0 | 0 | 45 | 40 | 30 | 0 | 0 | 30 | 15 | 5 | 0 | 0 | 5 | 3 | 1 | 0 | 0 | 40 | 0 | 0 | 40 | 0 | 0 | 2.5 | 0 | 0 | 60 | 60 | 60 | 60 | 60 | 100 | 100 | 100 | 100 | 100 | 10 | 30 | 50 | 70 | 110 | 0 | 30 | 0 | 30 | 0 | 115 | 25 | ELPCB-1
1 | 2022-09-05 12:05 | 872 | 118 | 3 | ABS | 48.1 | 321 | 11.5 | 50.8 | 49.4 | 4.7 | 110 | 210 | 199 | 190 | 179 | 37 | 210 | 200 | 190 | 180 | 40 | 35 | 30 | 0 | 0 | 45 | 40 | 30 | 0 | 0 | 30 | 15 | 5 | 0 | 0 | 5 | 3 | 1 | 0 | 0 | 50 | 0 | 0 | 50 | 0 | 0 | 2.5 | 0 | 0 | 60 | 60 | 60 | 60 | 60 | 100 | 100 | 100 | 100 | 100 | 10 | 30 | 50 | 70 | 110 | 0 | 30 | 0 | 30 | 0 | 115 | 25 | ELPCB-1
1 | 2022-09-05 12:06 | 873 | 117 | 3 | ABS | 48.1 | 321.6 | 11.5 | 50.7 | 48.5 | 4.7 | 110.1 | 210 | 199 | 189 | 178 | 37 | 210 | 200 | 190 | 180 | 40 | 35 | 30 | 0 | 0 | 45 | 40 | 30 | 0 | 0 | 30 | 15 | 5 | 0 | 0 | 5 | 3 | 1 | 0 | 0 | 50 | 0 | 0 | 50 | 0 | 0 | 2.5 | 0 | 0 | 60 | 60 | 60 | 60 | 60 | 100 | 100 | 100 | 100 | 100 | 10 | 30 | 50 | 70 | 110 | 0 | 30 | 0 | 30 | 0 | 115 | 25 | ELPCB-1
1 | 2022-09-05 12:07 | 874 | 119 | 3 | ABS | 48.1 | 323.4 | 11.5 | 50.1 | 47.9 | 4.8 | 110 | 209 | 200 | 189 | 178 | 37 | 210 | 200 | 190 | 180 | 40 | 35 | 30 | 0 | 0 | 45 | 40 | 30 | 0 | 0 | 30 | 15 | 5 | 0 | 0 | 5 | 3 | 1 | 0 | 0 | 50 | 0 | 0 | 50 | 0 | 0 | 2.5 | 0 | 0 | 60 | 60 | 60 | 60 | 60 | 100 | 100 | 100 | 100 | 100 | 10 | 30 | 50 | 70 | 110 | 0 | 30 | 0 | 30 | 0 | 115 | 25 | ELPCB-1
1 | 2022-09-05 12:08 | 875 | 119 | 3 | ABS | 48.2 | 320.6 | 11.5 | 49.6 | 47.2 | 4.8 | 110 | 210 | 200 | 189 | 178 | 37 | 210 | 200 | 190 | 180 | 40 | 35 | 30 | 0 | 0 | 45 | 40 | 30 | 0 | 0 | 30 | 15 | 5 | 0 | 0 | 5 | 3 | 1 | 0 | 0 | 10 | 0 | 0 | 10 | 0 | 0 | 2.5 | 0 | 0 | 60 | 60 | 60 | 60 | 60 | 100 | 100 | 100 | 100 | 100 | 10 | 30 | 50 | 70 | 110 | 0 | 30 | 0 | 30 | 0 | 115 | 25 | ELPCB-1
1 | 2022-09-05 12:09 | 876 | 120 | 3 | ABS | 48.1 | 320.9 | 11.5 | 49.3 | 51.4 | 4.8 | 110.1 | 210 | 200 | 190 | 179 | 37 | 210 | 200 | 190 | 180 | 40 | 35 | 30 | 0 | 0 | 45 | 40 | 30 | 0 | 0 | 30 | 15 | 5 | 0 | 0 | 5 | 3 | 1 | 0 | 0 | 10 | 0 | 0 | 10 | 0 | 0 | 2.5 | 0 | 0 | 60 | 60 | 60 | 60 | 60 | 100 | 100 | 100 | 100 | 100 | 10 | 30 | 50 | 70 | 110 | 0 | 30 | 0 | 30 | 0 | 115 | 25 | ELPCB-1
1 | 2022-09-05 12:09 | 877 | 118 | 3 | ABS | 47.8 | 321.1 | 11.5 | 49.9 | 52.4 | 4.8 | 110 | 210 | 200 | 190 | 180 | 37 | 210 | 200 | 190 | 180 | 40 | 35 | 30 | 20 | 0 | 45 | 40 | 30 | 20 | 0 | 30 | 15 | 5 | 3 | 0 | 5 | 3 | 1 | 1 | 0 | 10 | 0 | 0 | 10 | 0 | 0 | 2.5 | 0 | 0 | 60 | 60 | 60 | 60 | 60 | 100 | 100 | 100 | 100 | 100 | 10 | 30 | 50 | 70 | 110 | 0 | 30 | 0 | 30 | 0 | 115 | 25 | ELPCB-1
1 | 2022-09-05 12:10 | 878 | 120 | 3 | ABS | 48.1 | 321.3 | 12.5 | 50.5 | 51.5 | 4.8 | 110.3 | 209 | 200 | 190 | 181 | 37 | 210 | 200 | 190 | 180 | 40 | 35 | 30 | 20 | 0 | 45 | 40 | 30 | 20 | 0 | 30 | 15 | 5 | 3 | 0 | 5 | 3 | 1 | 1 | 0 | 10 | 0 | 0 | 10 | 0 | 0 | 2.5 | 0 | 0 | 60 | 60 | 60 | 60 | 60 | 100 | 100 | 100 | 100 | 100 | 10 | 30 | 50 | 70 | 110 | 0 | 30 | 0 | 30 | 0 | 115 | 25 | ELPCB-1
1 | 2022-09-05 12:14 | 879 | 147 | 3 | ABS | 49.1 | 321.3 | 11.5 | 37.1 | 39.6 | 5.5 | 110 | 209 | 200 | 190 | 180 | 37 | 210 | 200 | 190 | 180 | 40 | 35 | 30 | 0 | 0 | 50 | 45 | 35 | 0 | 0 | 30 | 15 | 5 | 0 | 0 | 5 | 3 | 1 | 0 | 0 | 10 | 0 | 0 | 10 | 0 | 0 | 2.5 | 0 | 0 | 60 | 60 | 60 | 60 | 60 | 100 | 100 | 100 | 100 | 100 | 10 | 30 | 50 | 70 | 110 | 0 | 30 | 0 | 30 | 0 | 115 | 25 | ELPCB-1
1 | 2022-09-05 12:14 | 880 | 150 | 3 | ABS | 48.1 | 321 | 11.5 | 33.9 | 36.4 | 5.9 | 110.1 | 209 | 199 | 190 | 180 | 37 | 210 | 200 | 190 | 180 | 40 | 35 | 30 | 0 | 0 | 50 | 45 | 35 | 0 | 0 | 30 | 15 | 5 | 0 | 0 | 5 | 3 | 1 | 0 | 0 | 10 | 0 | 0 | 10 | 0 | 0 | 2.5 | 0 | 0 | 60 | 60 | 60 | 60 | 60 | 100 | 100 | 100 | 100 | 100 | 10 | 30 | 50 | 70 | 110 | 0 | 30 | 0 | 30 | 0 | 115 | 25 | ELPCB-1
1 | 2022-09-05 12:15 | 881 | 144 | 3 | ABS | 48.1 | 322 | 11.5 | 35.9 | 38.7 | 5.8 | 110.2 | 209 | 199 | 190 | 179 | 37 | 210 | 200 | 190 | 180 | 40 | 35 | 30 | 0 | 0 | 50 | 45 | 35 | 0 | 0 | 30 | 15 | 5 | 0 | 0 | 5 | 3 | 1 | 0 | 0 | 10 | 0 | 0 | 10 | 0 | 0 | 2.5 | 0 | 0 | 60 | 60 | 60 | 60 | 60 | 100 | 100 | 100 | 100 | 100 | 10 | 30 | 50 | 70 | 110 | 0 | 30 | 0 | 30 | 0 | 115 | 25 | ELPCB-1
1 | 2022-09-05 12:16 | 882 | 147 | 3 | ABS | 48.1 | 322.9 | 11.5 | 35.9 | 38.4 | 5.7 | 110.1 | 210 | 199 | 189 | 179 | 37 | 210 | 200 | 190 | 180 | 40 | 35 | 30 | 0 | 0 | 50 | 45 | 35 | 0 | 0 | 30 | 15 | 5 | 0 | 0 | 5 | 3 | 1 | 0 | 0 | 10 | 0 | 0 | 10 | 0 | 0 | 2.5 | 0 | 0 | 60 | 60 | 60 | 60 | 60 | 100 | 100 | 100 | 100 | 100 | 10 | 30 | 50 | 70 | 110 | 0 | 30 | 0 | 30 | 0 | 115 | 25 | ELPCB-1
1 | 2022-09-05 12:17 | 883 | 147 | 3 | ABS | 48.1 | 322.7 | 11.5 | 35.4 | 37.7 | 5.9 | 110.1 | 209 | 199 | 189 | 178 | 37 | 210 | 200 | 190 | 180 | 40 | 35 | 30 | 0 | 0 | 55 | 50 | 45 | 0 | 0 | 30 | 15 | 5 | 0 | 0 | 5 | 3 | 1 | 0 | 0 | 10 | 0 | 0 | 10 | 0 | 0 | 2.5 | 0 | 0 | 60 | 60 | 60 | 60 | 60 | 100 | 100 | 100 | 100 | 100 | 10 | 30 | 50 | 70 | 110 | 0 | 30 | 0 | 30 | 0 | 115 | 25 | ELPCB-1
1 | 2022-09-05 12:18 | 884 | 170 | 3 | ABS | 48.1 | 322.4 | 10.2 | 25.3 | 28.4 | 6.5 | 110 | 210 | 200 | 189 | 177 | 37 | 210 | 200 | 190 | 180 | 40 | 35 | 30 | 0 | 0 | 55 | 50 | 45 | 0 | 0 | 30 | 15 | 5 | 0 | 0 | 5 | 3 | 1 | 0 | 0 | 10 | 0 | 0 | 10 | 0 | 0 | 2.5 | 0 | 0 | 60 | 60 | 60 | 60 | 60 | 100 | 100 | 100 | 100 | 100 | 10 | 30 | 50 | 70 | 110 | 0 | 30 | 0 | 30 | 0 | 115 | 25 | ELPCB-1
1 | 2022-09-05 12:19 | 885 | 170 | 3 | ABS | 46.8 | 323.2 | 9.8 | 23.5 | 26.5 | 6.7 | 110.2 | 210 | 199 | 189 | 177 | 37 | 210 | 200 | 190 | 180 | 45 | 40 | 35 | 0 | 0 | 55 | 50 | 45 | 0 | 0 | 30 | 15 | 5 | 0 | 0 | 5 | 3 | 1 | 0 | 0 | 10 | 0 | 0 | 10 | 0 | 0 | 2.5 | 0 | 0 | 60 | 60 | 60 | 60 | 60 | 100 | 100 | 100 | 100 | 100 | 10 | 30 | 50 | 70 | 110 | 0 | 30 | 0 | 30 | 0 | 115 | 25 | ELPCB-1
1 | 2022-09-05 12:20 | 886 | 169 | 3 | ABS | 46 | 321.3 | 9.7 | 22.9 | 26.3 | 6.7 | 110.1 | 210 | 200 | 189 | 177 | 37 | 210 | 200 | 190 | 180 | 45 | 40 | 35 | 0 | 0 | 55 | 50 | 45 | 0 | 0 | 30 | 15 | 5 | 0 | 0 | 5 | 3 | 1 | 0 | 0 | 10 | 0 | 0 | 10 | 0 | 0 | 2.5 | 0 | 0 | 60 | 60 | 60 | 60 | 60 | 100 | 100 | 100 | 100 | 100 | 10 | 30 | 50 | 70 | 110 | 0 | 30 | 0 | 30 | 0 | 115 | 25 | ELPCB-1
1 | 2022-09-05 12:21 | 887 | 184 | 0 | ABS | 45.9 | 321.3 | 8.9 | 15.6 | 19 | 7.3 | 110 | 210 | 200 | 190 | 179 | 37 | 210 | 200 | 190 | 180 | 45 | 40 | 35 | 0 | 0 | 60 | 55 | 50 | 0 | 0 | 30 | 15 | 5 | 0 | 0 | 5 | 3 | 1 | 0 | 0 | 10 | 0 | 0 | 10 | 0 | 0 | 2.5 | 0 | 0 | 60 | 60 | 60 | 60 | 60 | 100 | 100 | 100 | 100 | 100 | 10 | 30 | 50 | 70 | 110 | 0 | 30 | 0 | 30 | 0 | 115 | 25 | ELPCB-1
1 | 2022-09-05 12:22 | 888 | 184 | 0 | ABS | 45.4 | 322.3 | 8.9 | 15.2 | 18.8 | 7.3 | 110 | 210 | 200 | 189 | 180 | 37 | 210 | 200 | 190 | 180 | 45 | 40 | 35 | 0 | 0 | 60 | 55 | 50 | 0 | 0 | 30 | 15 | 5 | 0 | 0 | 5 | 3 | 1 | 0 | 0 | 10 | 0 | 0 | 10 | 0 | 0 | 2.5 | 0 | 0 | 60 | 60 | 60 | 60 | 60 | 100 | 100 | 100 | 100 | 100 | 10 | 30 | 50 | 70 | 110 | 0 | 30 | 0 | 30 | 0 | 115 | 25 | ELPCB-1
1 | 2022-09-05 12:23 | 889 | 185 | 0 | ABS | 45.5 | 321.3 | 8.9 | 15.2 | 18.6 | 7.4 | 110.2 | 210 | 200 | 190 | 181 | 37 | 210 | 200 | 190 | 180 | 45 | 40 | 35 | 0 | 0 | 60 | 55 | 50 | 0 | 0 | 30 | 15 | 5 | 0 | 0 | 5 | 3 | 1 | 0 | 0 | 10 | 0 | 0 | 10 | 0 | 0 | 2.5 | 0 | 0 | 60 | 60 | 60 | 60 | 60 | 100 | 100 | 100 | 100 | 100 | 10 | 30 | 50 | 70 | 110 | 0 | 30 | 0 | 30 | 0 | 115 | 25 | ELPCB-1
1 | 2022-09-05 12:23 | 890 | 184 | 0 | ABS | 45.6 | 321.8 | 8.9 | 15.5 | 18.6 | 7.4 | 110 | 210 | 200 | 190 | 182 | 37 | 210 | 200 | 190 | 180 | 45 | 40 | 35 | 0 | 0 | 60 | 55 | 50 | 0 | 0 | 30 | 15 | 5 | 0 | 0 | 5 | 3 | 1 | 0 | 0 | 10 | 0 | 0 | 10 | 0 | 0 | 2.5 | 0 | 0 | 60 | 60 | 60 | 60 | 60 | 100 | 100 | 100 | 100 | 100 | 10 | 30 | 50 | 70 | 110 | 0 | 30 | 0 | 30 | 0 | 115 | 25 | ELPCB-1
1 | 2022-09-05 12:24 | 891 | 184 | 0 | ABS | 45.5 | 321.8 | 8.9 | 15.3 | 18.8 | 7.4 | 110.1 | 210 | 200 | 190 | 182 | 37 | 210 | 200 | 190 | 180 | 45 | 40 | 35 | 0 | 0 | 60 | 55 | 50 | 0 | 0 | 30 | 15 | 5 | 0 | 0 | 5 | 3 | 1 | 0 | 0 | 10 | 0 | 0 | 10 | 0 | 0 | 2.5 | 0 | 0 | 60 | 60 | 60 | 60 | 60 | 100 | 100 | 100 | 100 | 100 | 10 | 30 | 50 | 70 | 110 | 0 | 30 | 0 | 30 | 0 | 115 | 25 | ELPCB-1
1 | 2022-09-05 12:25 | 892 | 184 | 0 | ABS | 45.5 | 322.2 | 9 | 15.7 | 19.2 | 7.3 | 110 | 210 | 200 | 190 | 181 | 37 | 210 | 200 | 190 | 180 | 50 | 45 | 40 | 0 | 0 | 60 | 55 | 50 | 0 | 0 | 30 | 15 | 5 | 0 | 0 | 5 | 3 | 1 | 0 | 0 | 10 | 0 | 0 | 10 | 0 | 0 | 2.5 | 0 | 0 | 60 | 60 | 60 | 60 | 60 | 100 | 100 | 100 | 100 | 100 | 10 | 30 | 50 | 70 | 110 | 0 | 30 | 0 | 30 | 0 | 115 | 25 | ELPCB-1
1 | 2022-09-05 12:26 | 893 | 184 | 0 | ABS | 45.7 | 322.4 | 9 | 15.6 | 19.2 | 7.3 | 110.1 | 209 | 200 | 189 | 180 | 37 | 210 | 200 | 190 | 180 | 50 | 45 | 40 | 0 | 0 | 60 | 55 | 50 | 0 | 0 | 30 | 15 | 5 | 0 | 0 | 5 | 3 | 1 | 0 | 0 | 10 | 0 | 0 | 10 | 0 | 0 | 2.5 | 0 | 0 | 60 | 60 | 60 | 60 | 60 | 100 | 100 | 100 | 100 | 100 | 10 | 30 | 50 | 70 | 110 | 0 | 30 | 0 | 30 | 0 | 115 | 25 | ELPCB-1
1 | 2022-09-05 12:27 | 894 | 185 | 0 | ABS | 45.6 | 321.4 | 8.9 | 15.9 | 19.8 | 7.4 | 110 | 210 | 199 | 189 | 180 | 37 | 210 | 200 | 190 | 180 | 50 | 45 | 40 | 0 | 0 | 60 | 55 | 50 | 0 | 0 | 30 | 15 | 5 | 0 | 0 | 5 | 3 | 1 | 0 | 0 | 10 | 0 | 0 | 10 | 0 | 0 | 2.5 | 0 | 0 | 60 | 60 | 60 | 60 | 60 | 100 | 100 | 100 | 100 | 100 | 10 | 30 | 50 | 70 | 110 | 0 | 30 | 0 | 30 | 0 | 115 | 25 | ELPCB-1
1 | 2022-09-05 12:29 | 895 | 184 | 0 | ABS | 45.5 | 322.2 | 8.9 | 15.4 | 19 | 7.3 | 110.4 | 209 | 199 | 190 | 180 | 37 | 210 | 200 | 190 | 180 | 50 | 45 | 40 | 0 | 0 | 60 | 55 | 50 | 0 | 0 | 30 | 15 | 5 | 0 | 0 | 5 | 3 | 1 | 0 | 0 | 10 | 0 | 0 | 10 | 0 | 0 | 2.5 | 0 | 0 | 60 | 60 | 60 | 60 | 60 | 100 | 100 | 100 | 100 | 100 | 10 | 30 | 50 | 70 | 110 | 0 | 30 | 0 | 30 | 0 | 115 | 25 | ELPCB-1
1 | 2022-09-05 13:50 | 896 | 161 | 3 | ABS | 45.2 | 321.7 | 11.9 | 23.8 | 25.6 | 6.1 | 110.1 | 211 | 199 | 189 | 180 | 35 | 210 | 200 | 190 | 180 | 30 | 30 | 30 | 30 | 30 | 50 | 45 | 40 | 35 | 30 | 30 | 15 | 5 | 5 | 5 | 5 | 3 | 1 | 1 | 1 | 10 | 0 | 0 | 10 | 0 | 0 | 2.5 | 0 | 0 | 60 | 60 | 60 | 60 | 60 | 100 | 100 | 100 | 100 | 100 | 10 | 30 | 50 | 70 | 110 | 0 | 30 | 0 | 30 | 0 | 115 | 25 | ELPCB-1
1 | 2022-09-05 13:51 | 897 | 161 | 3 | ABS | 48.3 | 322.8 | 12.4 | 26 | 28 | 6.3 | 110.2 | 210 | 199 | 190 | 181 | 35 | 210 | 200 | 190 | 180 | 30 | 30 | 30 | 30 | 30 | 50 | 45 | 40 | 35 | 30 | 30 | 15 | 5 | 5 | 5 | 5 | 3 | 1 | 1 | 1 | 10 | 0 | 0 | 10 | 0 | 0 | 2.5 | 0 | 0 | 60 | 60 | 60 | 60 | 60 | 100 | 100 | 100 | 100 | 100 | 10 | 30 | 50 | 70 | 110 | 0 | 30 | 0 | 30 | 0 | 115 | 25 | ELPCB-1
1 | 2022-09-05 13:52 | 898 | 155 | 3 | ABS | 49.1 | 321.1 | 13.5 | 31.3 | 33.4 | 6.1 | 110.3 | 210 | 199 | 191 | 181 | 35 | 210 | 200 | 190 | 180 | 30 | 30 | 30 | 30 | 30 | 50 | 45 | 40 | 35 | 30 | 30 | 15 | 5 | 5 | 5 | 5 | 3 | 1 | 1 | 1 | 10 | 0 | 0 | 10 | 0 | 0 | 2.5 | 0 | 0 | 60 | 60 | 60 | 60 | 60 | 100 | 100 | 100 | 100 | 100 | 10 | 30 | 50 | 70 | 110 | 0 | 30 | 0 | 30 | 0 | 115 | 25 | ELPCB-1
1 | 2022-09-05 13:53 | 899 | 149 | 3 | ABS | 50.2 | 323.3 | 13.5 | 35.4 | 37.3 | 5.8 | 110 | 210 | 200 | 191 | 181 | 35 | 210 | 200 | 190 | 180 | 30 | 30 | 30 | 30 | 30 | 50 | 45 | 40 | 35 | 30 | 30 | 15 | 5 | 5 | 5 | 5 | 3 | 1 | 1 | 1 | 10 | 0 | 0 | 10 | 0 | 0 | 2.5 | 0 | 0 | 60 | 60 | 60 | 60 | 60 | 100 | 100 | 100 | 100 | 100 | 10 | 30 | 50 | 70 | 110 | 0 | 30 | 0 | 30 | 0 | 115 | 25 | ELPCB-1
1 | 2022-09-05 13:54 | 900 | 147 | 3 | ABS | 50.2 | 321.8 | 13.5 | 36.6 | 38.8 | 5.8 | 110.2 | 210 | 201 | 191 | 180 | 35 | 210 | 200 | 190 | 180 | 30 | 30 | 30 | 30 | 30 | 50 | 45 | 40 | 35 | 30 | 30 | 15 | 5 | 5 | 5 | 5 | 3 | 1 | 1 | 1 | 10 | 0 | 0 | 10 | 0 | 0 | 2.5 | 0 | 0 | 60 | 60 | 60 | 60 | 60 | 100 | 100 | 100 | 100 | 100 | 10 | 30 | 50 | 70 | 110 | 0 | 30 | 0 | 30 | 0 | 115 | 25 | ELPCB-1
1 | 2022-09-05 13:55 | 901 | 146 | 3 | ABS | 50.2 | 321.9 | 13.5 | 36.9 | 39.3 | 5.7 | 110.1 | 210 | 201 | 191 | 180 | 35 | 210 | 200 | 190 | 180 | 30 | 30 | 30 | 30 | 30 | 50 | 50 | 50 | 35 | 30 | 30 | 15 | 5 | 5 | 5 | 5 | 3 | 1 | 1 | 1 | 10 | 0 | 0 | 10 | 0 | 0 | 2.5 | 0 | 0 | 60 | 60 | 60 | 60 | 60 | 100 | 100 | 100 | 100 | 100 | 10 | 30 | 50 | 70 | 110 | 0 | 30 | 0 | 30 | 0 | 115 | 25 | ELPCB-1
1 | 2022-09-05 13:56 | 902 | 147 | 3 | ABS | 50.2 | 321.8 | 13.5 | 36.8 | 39 | 5.7 | 110 | 210 | 201 | 191 | 179 | 35 | 210 | 200 | 190 | 180 | 30 | 30 | 30 | 30 | 30 | 50 | 50 | 50 | 35 | 30 | 30 | 15 | 5 | 5 | 5 | 5 | 3 | 1 | 1 | 1 | 10 | 0 | 0 | 10 | 0 | 0 | 2.5 | 0 | 0 | 60 | 60 | 60 | 60 | 60 | 100 | 100 | 100 | 100 | 100 | 10 | 30 | 50 | 70 | 110 | 0 | 30 | 0 | 30 | 0 | 115 | 25 | ELPCB-1
1 | 2022-09-05 13:56 | 903 | 145 | 3 | ABS | 50.2 | 320.6 | 13.5 | 37.1 | 39.2 | 5.7 | 110.1 | 210 | 201 | 191 | 178 | 35 | 210 | 200 | 190 | 180 | 30 | 30 | 30 | 30 | 30 | 50 | 50 | 50 | 35 | 30 | 30 | 15 | 5 | 5 | 5 | 5 | 3 | 1 | 1 | 1 | 10 | 0 | 0 | 10 | 0 | 0 | 2.5 | 0 | 0 | 60 | 60 | 60 | 60 | 60 | 100 | 100 | 100 | 100 | 100 | 10 | 30 | 50 | 70 | 110 | 0 | 30 | 0 | 30 | 0 | 115 | 25 | ELPCB-1
1 | 2022-09-05 13:57 | 904 | 145 | 3 | ABS | 50.2 | 321.1 | 13.5 | 37.5 | 39.9 | 5.7 | 110.1 | 209 | 200 | 191 | 179 | 35 | 210 | 200 | 190 | 180 | 30 | 30 | 30 | 30 | 30 | 55 | 55 | 50 | 35 | 30 | 30 | 15 | 5 | 5 | 5 | 5 | 3 | 1 | 1 | 1 | 10 | 0 | 0 | 10 | 0 | 0 | 2.5 | 0 | 0 | 60 | 60 | 60 | 60 | 60 | 100 | 100 | 100 | 100 | 100 | 10 | 30 | 50 | 70 | 110 | 0 | 30 | 0 | 30 | 0 | 115 | 25 | ELPCB-1
1 | 2022-09-05 13:58 | 905 | 167 | 3 | ABS | 50.1 | 320.8 | 12.9 | 27.4 | 29.6 | 6.5 | 110.1 | 209 | 200 | 191 | 179 | 35 | 210 | 200 | 190 | 180 | 30 | 30 | 30 | 30 | 30 | 55 | 55 | 50 | 35 | 30 | 30 | 15 | 5 | 5 | 5 | 5 | 3 | 1 | 1 | 1 | 10 | 0 | 0 | 10 | 0 | 0 | 2.5 | 0 | 0 | 60 | 60 | 60 | 60 | 60 | 100 | 100 | 100 | 100 | 100 | 10 | 30 | 50 | 70 | 110 | 0 | 30 | 0 | 30 | 0 | 115 | 25 | ELPCB-1
1 | 2022-09-05 13:59 | 906 | 167 | 3 | ABS | 49.5 | 322.3 | 12.8 | 26.8 | 28.8 | 6.5 | 110 | 209 | 200 | 191 | 179 | 35 | 210 | 200 | 190 | 180 | 30 | 30 | 30 | 30 | 30 | 55 | 55 | 50 | 35 | 30 | 30 | 15 | 5 | 5 | 5 | 5 | 3 | 1 | 1 | 1 | 10 | 0 | 0 | 10 | 0 | 0 | 2.5 | 0 | 0 | 60 | 60 | 60 | 60 | 60 | 100 | 100 | 100 | 100 | 100 | 10 | 30 | 50 | 70 | 110 | 0 | 30 | 0 | 30 | 0 | 115 | 25 | ELPCB-1
1 | 2022-09-05 14:00 | 907 | 165 | 3 | ABS | 49.5 | 321.8 | 13 | 27.2 | 29.2 | 6.5 | 110.1 | 210 | 200 | 191 | 179 | 35 | 210 | 200 | 190 | 180 | 30 | 30 | 30 | 30 | 30 | 55 | 55 | 50 | 35 | 30 | 30 | 15 | 5 | 5 | 5 | 5 | 3 | 1 | 1 | 1 | 10 | 0 | 0 | 10 | 0 | 0 | 2.5 | 0 | 0 | 60 | 60 | 60 | 60 | 60 | 100 | 100 | 100 | 100 | 100 | 10 | 30 | 50 | 70 | 110 | 0 | 30 | 0 | 30 | 0 | 115 | 25 | ELPCB-1
1 | 2022-09-05 14:01 | 908 | 165 | 3 | ABS | 49.6 | 320.9 | 13.1 | 26.8 | 29.8 | 6.5 | 110.1 | 209 | 200 | 191 | 179 | 35 | 210 | 200 | 190 | 180 | 30 | 30 | 30 | 30 | 30 | 55 | 55 | 50 | 45 | 40 | 30 | 15 | 5 | 5 | 5 | 5 | 3 | 1 | 1 | 1 | 10 | 0 | 0 | 10 | 0 | 0 | 2.5 | 0 | 0 | 60 | 60 | 60 | 60 | 60 | 100 | 100 | 100 | 100 | 100 | 10 | 30 | 50 | 70 | 110 | 0 | 30 | 0 | 30 | 0 | 115 | 25 | ELPCB-1
1 | 2022-09-05 14:01 | 909 | 164 | 3 | ABS | 49.7 | 321.1 | 13.3 | 27.2 | 30.4 | 6.5 | 110 | 209 | 199 | 191 | 179 | 35 | 210 | 200 | 190 | 180 | 30 | 30 | 30 | 30 | 30 | 55 | 55 | 50 | 45 | 40 | 30 | 15 | 5 | 5 | 5 | 5 | 3 | 1 | 1 | 1 | 10 | 0 | 0 | 10 | 0 | 0 | 2.5 | 0 | 0 | 60 | 60 | 60 | 60 | 60 | 100 | 100 | 100 | 100 | 100 | 10 | 30 | 50 | 70 | 110 | 0 | 30 | 0 | 30 | 0 | 115 | 25 | ELPCB-1
1 | 2022-09-05 14:02 | 910 | 160 | 3 | ABS | 50 | 322.3 | 13.4 | 27.7 | 30.6 | 6.5 | 110.1 | 209 | 198 | 191 | 178 | 35 | 210 | 200 | 190 | 180 | 30 | 30 | 30 | 30 | 30 | 60 | 55 | 50 | 45 | 40 | 30 | 15 | 5 | 5 | 5 | 5 | 3 | 1 | 1 | 1 | 10 | 0 | 0 | 10 | 0 | 0 | 2.5 | 0 | 0 | 60 | 60 | 60 | 60 | 60 | 100 | 100 | 100 | 100 | 100 | 10 | 30 | 50 | 70 | 110 | 0 | 30 | 0 | 30 | 0 | 115 | 25 | ELPCB-1
1 | 2022-09-05 14:03 | 911 | 178 | 3 | ABS | 50 | 320.9 | 12.1 | 21.8 | 24.9 | 7 | 110 | 209 | 198 | 190 | 178 | 36 | 210 | 200 | 190 | 180 | 30 | 30 | 30 | 30 | 30 | 60 | 55 | 50 | 45 | 40 | 30 | 15 | 5 | 5 | 5 | 5 | 3 | 1 | 1 | 1 | 10 | 0 | 0 | 10 | 0 | 0 | 2.5 | 0 | 0 | 60 | 60 | 60 | 60 | 60 | 100 | 100 | 100 | 100 | 100 | 10 | 30 | 50 | 70 | 110 | 0 | 30 | 0 | 30 | 0 | 115 | 25 | ELPCB-1
1 | 2022-09-05 14:04 | 912 | 178 | 3 | ABS | 48.7 | 320.9 | 12 | 20.6 | 23.7 | 7 | 110 | 209 | 198 | 190 | 179 | 36 | 210 | 200 | 190 | 180 | 30 | 30 | 30 | 30 | 30 | 60 | 55 | 50 | 45 | 40 | 30 | 15 | 5 | 5 | 5 | 5 | 3 | 1 | 1 | 1 | 10 | 0 | 0 | 10 | 0 | 0 | 2.5 | 0 | 0 | 60 | 60 | 60 | 60 | 60 | 100 | 100 | 100 | 100 | 100 | 10 | 30 | 50 | 70 | 110 | 0 | 30 | 0 | 30 | 0 | 115 | 25 | ELPCB-1
1 | 2022-09-05 14:05 | 913 | 177 | 3 | ABS | 48.6 | 321.2 | 12 | 20.4 | 23.5 | 7.1 | 110.2 | 209 | 198 | 189 | 180 | 36 | 210 | 200 | 190 | 180 | 30 | 30 | 30 | 30 | 30 | 60 | 55 | 50 | 45 | 40 | 30 | 15 | 5 | 5 | 5 | 5 | 3 | 1 | 1 | 1 | 10 | 0 | 0 | 10 | 0 | 0 | 2.5 | 0 | 0 | 60 | 60 | 60 | 60 | 60 | 100 | 100 | 100 | 100 | 100 | 10 | 30 | 50 | 70 | 110 | 0 | 30 | 0 | 30 | 0 | 115 | 25 | ELPCB-1
1 | 2022-09-05 14:05 | 914 | 177 | 3 | ABS | 48.5 | 322.4 | 12 | 21 | 23.7 | 7 | 110 | 210 | 199 | 189 | 180 | 36 | 210 | 200 | 190 | 180 | 30 | 30 | 30 | 30 | 30 | 60 | 55 | 50 | 45 | 40 | 30 | 15 | 5 | 5 | 5 | 5 | 3 | 1 | 1 | 1 | 10 | 0 | 0 | 10 | 0 | 0 | 2.5 | 0 | 0 | 60 | 60 | 60 | 60 | 60 | 100 | 100 | 100 | 100 | 100 | 10 | 30 | 50 | 70 | 110 | 0 | 30 | 0 | 30 | 0 | 115 | 25 | ELPCB-1
1 | 2022-09-05 14:06 | 915 | 178 | 3 | ABS | 48.6 | 320.1 | 12 | 20.1 | 22.9 | 7.1 | 110.4 | 210 | 200 | 190 | 180 | 36 | 210 | 200 | 190 | 180 | 30 | 30 | 30 | 30 | 30 | 60 | 55 | 55 | 50 | 50 | 30 | 15 | 5 | 5 | 5 | 5 | 3 | 1 | 1 | 1 | 10 | 0 | 0 | 10 | 0 | 0 | 2.5 | 0 | 0 | 60 | 60 | 60 | 60 | 60 | 100 | 100 | 100 | 100 | 100 | 10 | 30 | 50 | 70 | 110 | 0 | 30 | 0 | 30 | 0 | 115 | 25 | ELPCB-1
1 | 2022-09-05 14:07 | 916 | 180 | 3 | ABS | 48.6 | 321.5 | 12 | 19.1 | 22.4 | 7.1 | 110 | 210 | 200 | 190 | 181 | 36 | 210 | 200 | 190 | 180 | 30 | 30 | 30 | 30 | 30 | 60 | 55 | 55 | 50 | 50 | 30 | 15 | 5 | 5 | 5 | 5 | 3 | 1 | 1 | 1 | 10 | 0 | 0 | 10 | 0 | 0 | 2.5 | 0 | 0 | 60 | 60 | 60 | 60 | 60 | 100 | 100 | 100 | 100 | 100 | 10 | 30 | 50 | 70 | 110 | 0 | 30 | 0 | 30 | 0 | 115 | 25 | ELPCB-1
1 | 2022-09-05 14:08 | 917 | 180 | 3 | ABS | 48.6 | 322.5 | 12 | 18.9 | 22.6 | 7.1 | 110 | 210 | 200 | 190 | 180 | 36 | 210 | 200 | 190 | 180 | 30 | 30 | 30 | 30 | 30 | 60 | 55 | 55 | 50 | 50 | 30 | 15 | 5 | 5 | 5 | 5 | 3 | 1 | 1 | 1 | 10 | 0 | 0 | 10 | 0 | 0 | 2.5 | 0 | 0 | 60 | 60 | 60 | 60 | 60 | 100 | 100 | 100 | 100 | 100 | 10 | 30 | 50 | 70 | 110 | 0 | 30 | 0 | 30 | 0 | 115 | 25 | ELPCB-1
1 | 2022-09-05 14:09 | 918 | 179 | 3 | ABS | 48.7 | 321.5 | 11.9 | 18.9 | 22.5 | 7.1 | 110 | 210 | 199 | 189 | 180 | 36 | 210 | 200 | 190 | 180 | 30 | 30 | 30 | 30 | 30 | 60 | 55 | 55 | 50 | 50 | 30 | 15 | 5 | 5 | 5 | 5 | 3 | 1 | 1 | 1 | 10 | 0 | 0 | 10 | 0 | 0 | 2.5 | 0 | 0 | 60 | 60 | 60 | 60 | 60 | 100 | 100 | 100 | 100 | 100 | 10 | 30 | 50 | 70 | 110 | 0 | 30 | 0 | 30 | 0 | 115 | 25 | ELPCB-1
1 | 2022-09-05 14:10 | 919 | 180 | 3 | ABS | 48.5 | 321.9 | 12 | 18.6 | 22 | 7.2 | 110 | 210 | 199 | 189 | 180 | 36 | 210 | 200 | 190 | 180 | 30 | 30 | 30 | 30 | 30 | 60 | 60 | 55 | 55 | 55 | 30 | 15 | 5 | 5 | 5 | 5 | 3 | 1 | 1 | 1 | 10 | 0 | 0 | 10 | 0 | 0 | 2.5 | 0 | 0 | 60 | 60 | 60 | 60 | 60 | 100 | 100 | 100 | 100 | 100 | 10 | 30 | 50 | 70 | 110 | 0 | 30 | 0 | 30 | 0 | 115 | 25 | ELPCB-1
1 | 2022-09-05 14:10 | 920 | 185 | 3 | ABS | 48.6 | 322.3 | 12 | 17.1 | 21 | 7.3 | 110.1 | 210 | 200 | 190 | 180 | 36 | 210 | 200 | 190 | 180 | 30 | 30 | 30 | 30 | 30 | 60 | 60 | 60 | 55 | 55 | 30 | 15 | 5 | 5 | 5 | 5 | 3 | 1 | 1 | 1 | 10 | 0 | 0 | 10 | 0 | 0 | 2.5 | 0 | 0 | 60 | 60 | 60 | 60 | 60 | 100 | 100 | 100 | 100 | 100 | 10 | 30 | 50 | 70 | 110 | 0 | 30 | 0 | 30 | 0 | 115 | 25 | ELPCB-1
1 | 2022-09-05 14:11 | 921 | 184 | 3 | ABS | 48.6 | 322.7 | 12 | 16.6 | 20.3 | 7.3 | 110 | 210 | 200 | 190 | 179 | 36 | 210 | 200 | 190 | 180 | 30 | 30 | 30 | 30 | 30 | 60 | 60 | 60 | 55 | 55 | 30 | 15 | 5 | 5 | 5 | 5 | 3 | 1 | 1 | 1 | 10 | 0 | 0 | 10 | 0 | 0 | 2.5 | 0 | 0 | 60 | 60 | 60 | 60 | 60 | 100 | 100 | 100 | 100 | 100 | 10 | 30 | 50 | 70 | 110 | 0 | 30 | 0 | 30 | 0 | 115 | 25 | ELPCB-1
1 | 2022-09-05 14:12 | 922 | 184 | 3 | ABS | 48.6 | 321.4 | 12 | 16.2 | 19.7 | 7.4 | 110.4 | 209 | 199 | 190 | 179 | 36 | 210 | 200 | 190 | 180 | 30 | 30 | 30 | 30 | 30 | 60 | 60 | 60 | 55 | 55 | 30 | 15 | 5 | 5 | 5 | 5 | 3 | 1 | 1 | 1 | 10 | 0 | 0 | 10 | 0 | 0 | 2.5 | 0 | 0 | 60 | 60 | 60 | 60 | 60 | 100 | 100 | 100 | 100 | 100 | 10 | 30 | 50 | 70 | 110 | 0 | 30 | 0 | 30 | 0 | 115 | 25 | ELPCB-1
1 | 2022-09-05 14:13 | 923 | 184 | 3 | ABS | 48.6 | 320.8 | 12 | 16.9 | 20.5 | 7.3 | 110.3 | 209 | 200 | 190 | 179 | 36 | 210 | 200 | 190 | 180 | 30 | 30 | 30 | 30 | 30 | 60 | 60 | 60 | 55 | 55 | 30 | 15 | 5 | 5 | 5 | 5 | 3 | 1 | 1 | 1 | 10 | 0 | 0 | 10 | 0 | 0 | 2.5 | 0 | 0 | 60 | 60 | 60 | 60 | 60 | 100 | 100 | 100 | 100 | 100 | 10 | 30 | 50 | 70 | 110 | 0 | 30 | 0 | 30 | 0 | 115 | 25 | ELPCB-1
1 | 2022-09-05 14:15 | 924 | 186 | 0 | ABS | 48.7 | 322.1 | 11.7 | 15.6 | 19.4 | 7.5 | 110 | 209 | 199 | 189 | 179 | 36 | 210 | 200 | 190 | 180 | 30 | 30 | 30 | 30 | 30 | 65 | 60 | 60 | 55 | 55 | 30 | 15 | 5 | 5 | 5 | 5 | 3 | 1 | 1 | 1 | 10 | 0 | 0 | 10 | 0 | 0 | 2.5 | 0 | 0 | 60 | 60 | 60 | 60 | 60 | 100 | 100 | 100 | 100 | 100 | 10 | 30 | 50 | 70 | 110 | 0 | 30 | 0 | 30 | 0 | 115 | 25 | ELPCB-1
1 | 2022-09-05 14:16 | 925 | 186 | 0 | ABS | 48.3 | 320.9 | 11.7 | 15.9 | 19.9 | 7.5 | 110.1 | 209 | 199 | 189 | 179 | 36 | 210 | 200 | 190 | 180 | 30 | 30 | 30 | 30 | 30 | 65 | 60 | 60 | 55 | 55 | 30 | 15 | 5 | 5 | 5 | 5 | 3 | 1 | 1 | 1 | 10 | 0 | 0 | 10 | 0 | 0 | 2.5 | 0 | 0 | 60 | 60 | 60 | 60 | 60 | 100 | 100 | 100 | 100 | 100 | 10 | 30 | 50 | 70 | 110 | 0 | 30 | 0 | 30 | 0 | 115 | 25 | ELPCB-1
1 | 2022-09-05 14:17 | 926 | 186 | 0 | ABS | 48.3 | 322.9 | 9.7 | 15.9 | 20.2 | 7.4 | 110.1 | 210 | 199 | 190 | 180 | 36 | 210 | 200 | 190 | 180 | 30 | 30 | 30 | 0 | 0 | 65 | 60 | 60 | 0 | 0 | 30 | 15 | 5 | 0 | 5 | 5 | 3 | 1 | 0 | 0 | 10 | 0 | 0 | 10 | 0 | 0 | 2.5 | 0 | 0 | 60 | 60 | 60 | 60 | 60 | 100 | 100 | 100 | 100 | 100 | 10 | 30 | 50 | 70 | 110 | 0 | 30 | 0 | 30 | 0 | 115 | 25 | ELPCB-1
1 | 2022-09-05 14:18 | 927 | 186 | 0 | ABS | 46.3 | 321.3 | 9.7 | 15.8 | 20.2 | 7.4 | 110 | 210 | 198 | 190 | 180 | 36 | 210 | 200 | 190 | 180 | 30 | 30 | 30 | 0 | 0 | 65 | 60 | 60 | 0 | 0 | 30 | 15 | 5 | 0 | 5 | 5 | 3 | 1 | 0 | 0 | 10 | 0 | 0 | 10 | 0 | 0 | 2.5 | 0 | 0 | 60 | 60 | 60 | 60 | 60 | 100 | 100 | 100 | 100 | 100 | 10 | 30 | 50 | 70 | 110 | 0 | 30 | 0 | 30 | 0 | 115 | 25 | ELPCB-1
1 | 2022-09-05 14:19 | 928 | 186 | 0 | ABS | 46.4 | 321.1 | 9.7 | 16.1 | 20 | 7.4 | 110.2 | 209 | 198 | 190 | 180 | 36 | 210 | 200 | 190 | 180 | 30 | 30 | 30 | 0 | 0 | 65 | 60 | 60 | 0 | 0 | 30 | 15 | 5 | 0 | 0 | 5 | 3 | 1 | 0 | 0 | 10 | 0 | 0 | 10 | 0 | 0 | 2.5 | 0 | 0 | 60 | 60 | 60 | 60 | 60 | 100 | 100 | 100 | 100 | 100 | 10 | 30 | 50 | 70 | 110 | 0 | 30 | 0 | 30 | 0 | 115 | 25 | ELPCB-1
1 | 2022-09-05 14:21 | 929 | 179 | 3 | ABS | 46.2 | 321.6 | 9.7 | 20.7 | 23.5 | 7.1 | 110 | 209 | 199 | 190 | 181 | 36 | 210 | 200 | 190 | 180 | 30 | 30 | 30 | 0 | 0 | 65 | 50 | 40 | 0 | 0 | 30 | 15 | 5 | 0 | 0 | 5 | 3 | 1 | 0 | 0 | 10 | 0 | 0 | 10 | 0 | 0 | 2.5 | 0 | 0 | 60 | 60 | 60 | 60 | 60 | 100 | 100 | 100 | 100 | 100 | 10 | 30 | 50 | 70 | 110 | 0 | 30 | 0 | 30 | 0 | 115 | 25 | ELPCB-1
1 | 2022-09-05 14:21 | 930 | 179 | 3 | ABS | 46.3 | 321 | 9.7 | 20.1 | 23.2 | 7.2 | 110.3 | 209 | 199 | 190 | 180 | 36 | 210 | 200 | 190 | 180 | 30 | 30 | 30 | 0 | 0 | 65 | 50 | 40 | 0 | 0 | 30 | 15 | 5 | 0 | 0 | 5 | 3 | 1 | 0 | 0 | 10 | 0 | 0 | 10 | 0 | 0 | 2.5 | 0 | 0 | 60 | 60 | 60 | 60 | 60 | 100 | 100 | 100 | 100 | 100 | 10 | 30 | 50 | 70 | 110 | 0 | 30 | 0 | 30 | 0 | 115 | 25 | ELPCB-1
1 | 2022-09-05 14:22 | 931 | 180 | 3 | ABS | 46.3 | 321.3 | 9.7 | 20.2 | 23.2 | 7.1 | 110.1 | 209 | 200 | 190 | 180 | 36 | 210 | 200 | 190 | 180 | 30 | 30 | 30 | 0 | 0 | 65 | 50 | 40 | 0 | 0 | 30 | 15 | 5 | 0 | 0 | 5 | 3 | 1 | 0 | 0 | 10 | 0 | 0 | 10 | 0 | 0 | 2.5 | 0 | 0 | 60 | 60 | 60 | 60 | 60 | 100 | 100 | 100 | 100 | 100 | 10 | 30 | 50 | 70 | 110 | 0 | 30 | 0 | 30 | 0 | 115 | 25 | ELPCB-1
1 | 2022-09-05 14:23 | 932 | 180 | 3 | ABS | 46.3 | 323 | 9.7 | 19.8 | 22.9 | 7.2 | 110.1 | 209 | 200 | 189 | 179 | 36 | 210 | 200 | 190 | 180 | 30 | 30 | 30 | 0 | 0 | 65 | 50 | 40 | 0 | 0 | 30 | 15 | 5 | 0 | 0 | 5 | 3 | 1 | 0 | 0 | 10 | 0 | 0 | 10 | 0 | 0 | 2.5 | 0 | 0 | 60 | 60 | 60 | 60 | 60 | 100 | 100 | 100 | 100 | 100 | 10 | 30 | 50 | 70 | 110 | 0 | 30 | 0 | 30 | 0 | 115 | 25 | ELPCB-1
1 | 2022-09-05 14:24 | 933 | 179 | 3 | ABS | 46.2 | 320.8 | 9.7 | 20 | 23 | 7.1 | 110 | 210 | 199 | 189 | 178 | 36 | 210 | 200 | 190 | 180 | 40 | 35 | 30 | 0 | 0 | 65 | 50 | 40 | 0 | 0 | 30 | 15 | 5 | 0 | 0 | 5 | 3 | 1 | 0 | 0 | 10 | 0 | 0 | 10 | 0 | 0 | 2.5 | 0 | 0 | 60 | 60 | 60 | 60 | 60 | 100 | 100 | 100 | 100 | 100 | 10 | 30 | 50 | 70 | 110 | 0 | 30 | 0 | 30 | 0 | 115 | 25 | ELPCB-1
1 | 2022-09-05 14:24 | 934 | 181 | 3 | ABS | 46.3 | 321 | 8.9 | 18.4 | 21.5 | 7.2 | 110.2 | 210 | 199 | 189 | 179 | 36 | 210 | 200 | 190 | 180 | 40 | 35 | 30 | 0 | 0 | 65 | 50 | 40 | 0 | 0 | 30 | 15 | 5 | 0 | 0 | 5 | 3 | 1 | 0 | 0 | 10 | 0 | 0 | 10 | 0 | 0 | 2.5 | 0 | 0 | 60 | 60 | 60 | 60 | 60 | 100 | 100 | 100 | 100 | 100 | 10 | 30 | 50 | 70 | 110 | 0 | 30 | 0 | 30 | 0 | 115 | 25 | ELPCB-1
1 | 2022-09-05 14:26 | 935 | 184 | 0 | ABS | 45.5 | 321.3 | 8.9 | 17.6 | 20.4 | 7.3 | 110.1 | 210 | 200 | 190 | 179 | 36 | 210 | 200 | 190 | 180 | 40 | 35 | 30 | 0 | 0 | 65 | 55 | 40 | 0 | 0 | 30 | 15 | 5 | 0 | 0 | 5 | 3 | 1 | 0 | 0 | 10 | 0 | 0 | 10 | 0 | 0 | 2.5 | 0 | 0 | 60 | 60 | 60 | 60 | 60 | 100 | 100 | 100 | 100 | 100 | 10 | 30 | 50 | 70 | 110 | 0 | 30 | 0 | 30 | 0 | 115 | 25 | ELPCB-1
1 | 2022-09-05 14:27 | 936 | 183 | 0 | ABS | 45.1 | 322.2 | 9.7 | 17.6 | 20.5 | 7.3 | 110 | 209 | 200 | 190 | 179 | 36 | 210 | 200 | 190 | 180 | 30 | 30 | 30 | 0 | 0 | 65 | 55 | 40 | 0 | 0 | 30 | 15 | 5 | 0 | 0 | 5 | 3 | 1 | 0 | 0 | 10 | 0 | 0 | 10 | 0 | 0 | 2.5 | 0 | 0 | 60 | 60 | 60 | 60 | 60 | 100 | 100 | 100 | 100 | 100 | 10 | 30 | 50 | 70 | 110 | 0 | 30 | 0 | 30 | 0 | 115 | 25 | ELPCB-1
1 | 2022-09-05 14:28 | 937 | 181 | 3 | ABS | 46.3 | 320.3 | 9.9 | 18.8 | 21.6 | 7.2 | 110.1 | 210 | 200 | 190 | 179 | 36 | 210 | 200 | 190 | 180 | 30 | 30 | 30 | 0 | 0 | 60 | 55 | 40 | 0 | 0 | 30 | 15 | 5 | 0 | 0 | 5 | 3 | 1 | 0 | 0 | 10 | 0 | 0 | 10 | 0 | 0 | 2.5 | 0 | 0 | 60 | 60 | 60 | 60 | 60 | 100 | 100 | 100 | 100 | 100 | 10 | 30 | 50 | 70 | 110 | 0 | 30 | 0 | 30 | 0 | 115 | 25 | ELPCB-1
1 | 2022-09-05 14:30 | 938 | 184 | 0 | ABS | 46.2 | 322.2 | 8.9 | 17.8 | 20.6 | 7.3 | 110.2 | 210 | 200 | 190 | 179 | 36 | 210 | 200 | 190 | 180 | 45 | 45 | 30 | 0 | 0 | 60 | 55 | 40 | 0 | 0 | 30 | 15 | 5 | 0 | 0 | 5 | 3 | 1 | 0 | 0 | 10 | 0 | 0 | 10 | 0 | 0 | 2.5 | 0 | 0 | 60 | 60 | 60 | 60 | 60 | 100 | 100 | 100 | 100 | 100 | 10 | 30 | 50 | 70 | 110 | 0 | 30 | 0 | 30 | 0 | 115 | 25 | ELPCB-1
1 | 2022-09-05 14:31 | 939 | 184 | 0 | ABS | 45.6 | 321.3 | 8.9 | 17.9 | 20.6 | 7.3 | 110 | 210 | 199 | 189 | 179 | 36 | 210 | 200 | 190 | 180 | 45 | 45 | 30 | 0 | 0 | 60 | 55 | 40 | 0 | 0 | 30 | 15 | 5 | 0 | 0 | 5 | 3 | 1 | 0 | 0 | 10 | 0 | 0 | 10 | 0 | 0 | 2.5 | 0 | 0 | 60 | 60 | 60 | 60 | 60 | 100 | 100 | 100 | 100 | 100 | 10 | 30 | 50 | 70 | 110 | 0 | 30 | 0 | 30 | 0 | 115 | 25 | ELPCB-1
1 | 2022-09-05 14:32 | 940 | 180 | 3 | ABS | 45.1 | 322.4 | 8.7 | 19.6 | 22.1 | 7.2 | 110.1 | 210 | 199 | 188 | 179 | 36 | 210 | 200 | 190 | 180 | 45 | 40 | 30 | 0 | 0 | 65 | 45 | 40 | 0 | 0 | 30 | 15 | 5 | 0 | 0 | 5 | 3 | 1 | 0 | 0 | 10 | 0 | 0 | 10 | 0 | 0 | 2.5 | 0 | 0 | 60 | 60 | 60 | 60 | 60 | 100 | 100 | 100 | 100 | 100 | 10 | 30 | 50 | 70 | 110 | 0 | 30 | 0 | 30 | 0 | 115 | 25 | ELPCB-1
1 | 2022-09-05 14:33 | 941 | 180 | 3 | ABS | 45.3 | 322.3 | 8.7 | 19.9 | 22.7 | 7.3 | 109.9 | 210 | 199 | 189 | 180 | 36 | 210 | 200 | 190 | 180 | 45 | 40 | 30 | 0 | 0 | 65 | 45 | 40 | 0 | 0 | 30 | 15 | 5 | 0 | 0 | 5 | 3 | 1 | 0 | 0 | 10 | 0 | 0 | 10 | 0 | 0 | 2.5 | 0 | 0 | 60 | 60 | 60 | 60 | 60 | 100 | 100 | 100 | 100 | 100 | 10 | 30 | 50 | 70 | 110 | 0 | 30 | 0 | 30 | 0 | 115 | 25 | ELPCB-1
1 | 2022-09-05 14:34 | 942 | 179 | 3 | ABS | 45.3 | 320.2 | 8.7 | 19.9 | 22.6 | 7.2 | 110 | 210 | 199 | 189 | 180 | 36 | 210 | 200 | 190 | 180 | 45 | 40 | 30 | 0 | 0 | 65 | 45 | 40 | 0 | 0 | 30 | 15 | 5 | 0 | 0 | 5 | 3 | 1 | 0 | 0 | 10 | 0 | 0 | 10 | 0 | 0 | 2.5 | 0 | 0 | 60 | 60 | 60 | 60 | 60 | 100 | 100 | 100 | 100 | 100 | 10 | 30 | 50 | 70 | 110 | 0 | 30 | 0 | 30 | 0 | 115 | 25 | ELPCB-1
1 | 2022-09-05 14:34 | 943 | 180 | 3 | ABS | 45.3 | 322.1 | 8.7 | 19.8 | 22.6 | 7.3 | 110.1 | 209 | 198 | 189 | 181 | 36 | 210 | 200 | 190 | 180 | 45 | 40 | 30 | 0 | 0 | 65 | 50 | 40 | 0 | 0 | 30 | 15 | 5 | 0 | 0 | 5 | 3 | 1 | 0 | 0 | 10 | 0 | 0 | 10 | 0 | 0 | 2.5 | 0 | 0 | 60 | 60 | 60 | 60 | 60 | 100 | 100 | 100 | 100 | 100 | 10 | 30 | 50 | 70 | 110 | 0 | 30 | 0 | 30 | 0 | 115 | 25 | ELPCB-1
1 | 2022-09-05 14:35 | 944 | 182 | 0 | ABS | 45.3 | 321.6 | 8.7 | 19.4 | 22.2 | 7.3 | 110.2 | 209 | 198 | 190 | 182 | 36 | 210 | 200 | 190 | 180 | 45 | 40 | 30 | 0 | 0 | 65 | 50 | 40 | 0 | 0 | 30 | 15 | 5 | 0 | 0 | 5 | 3 | 1 | 0 | 0 | 10 | 0 | 0 | 10 | 0 | 0 | 2.5 | 0 | 0 | 60 | 60 | 60 | 60 | 60 | 100 | 100 | 100 | 100 | 100 | 10 | 30 | 50 | 70 | 110 | 0 | 30 | 0 | 30 | 0 | 115 | 25 | ELPCB-1
1 | 2022-09-05 14:51 | 945 | 183 | 0 | ABS | 45.3 | 321.9 | 10.6 | 92.3 | 96.7 | 1.1 | 110 | 210 | 199 | 189 | 178 | 36 | 210 | 200 | 190 | 180 | 45 | 40 | 0 | 0 | 0 | 65 | 50 | 0 | 0 | 0 | 30 | 5 | 0 | 0 | 0 | 5 | 3 | 0 | 0 | 0 | 10 | 0 | 0 | 10 | 0 | 0 | 2.5 | 0 | 0 | 60 | 60 | 60 | 60 | 60 | 100 | 100 | 100 | 100 | 100 | 10 | 30 | 50 | 70 | 110 | 0 | 30 | 0 | 30 | 0 | 115 | 25 | ELPCB-1
1 | 2022-09-05 14:52 | 946 | 183 | 0 | ABS | 46.8 | 322.1 | 8 | 24 | 27.4 | 6.6 | 110 | 210 | 199 | 190 | 178 | 36 | 210 | 200 | 190 | 180 | 45 | 40 | 0 | 0 | 0 | 65 | 50 | 0 | 0 | 0 | 30 | 5 | 0 | 0 | 0 | 5 | 3 | 0 | 0 | 0 | 10 | 0 | 0 | 10 | 0 | 0 | 2.5 | 0 | 0 | 60 | 60 | 60 | 60 | 60 | 100 | 100 | 100 | 100 | 100 | 10 | 30 | 50 | 70 | 110 | 0 | 30 | 0 | 30 | 0 | 115 | 25 | ELPCB-1
1 | 2022-09-05 14:53 | 947 | 183 | 0 | ABS | 44.6 | 321.9 | 7.8 | 19.2 | 22.8 | 7.1 | 110 | 210 | 198 | 190 | 179 | 36 | 210 | 200 | 190 | 180 | 45 | 40 | 0 | 0 | 0 | 65 | 50 | 0 | 0 | 0 | 30 | 5 | 0 | 0 | 0 | 5 | 3 | 0 | 0 | 0 | 10 | 0 | 0 | 10 | 0 | 0 | 2.5 | 0 | 0 | 60 | 60 | 60 | 60 | 60 | 100 | 100 | 100 | 100 | 100 | 10 | 30 | 50 | 70 | 110 | 0 | 30 | 0 | 30 | 0 | 115 | 25 | ELPCB-1
1 | 2022-09-05 14:53 | 948 | 183 | 0 | ABS | 44.4 | 321.9 | 7.7 | 19.1 | 22.3 | 7.1 | 110.2 | 210 | 199 | 190 | 180 | 36 | 210 | 200 | 190 | 180 | 45 | 40 | 0 | 0 | 0 | 65 | 50 | 0 | 0 | 0 | 30 | 5 | 0 | 0 | 0 | 5 | 3 | 0 | 0 | 0 | 10 | 0 | 0 | 10 | 0 | 0 | 2.5 | 0 | 0 | 60 | 60 | 60 | 60 | 60 | 100 | 100 | 100 | 100 | 100 | 10 | 30 | 50 | 70 | 110 | 0 | 30 | 0 | 30 | 0 | 115 | 25 | ELPCB-1
1 | 2022-09-05 14:54 | 949 | 182 | 0 | ABS | 44.3 | 321.2 | 7.7 | 18.6 | 22.1 | 7.1 | 110.1 | 210 | 199 | 190 | 181 | 36 | 210 | 200 | 190 | 180 | 45 | 40 | 0 | 0 | 0 | 65 | 50 | 0 | 0 | 0 | 30 | 5 | 0 | 0 | 0 | 5 | 3 | 0 | 0 | 0 | 10 | 0 | 0 | 10 | 0 | 0 | 2.5 | 0 | 0 | 60 | 60 | 60 | 60 | 60 | 100 | 100 | 100 | 100 | 100 | 10 | 30 | 50 | 70 | 110 | 0 | 30 | 0 | 30 | 0 | 115 | 25 | ELPCB-1
1 | 2022-09-05 14:55 | 950 | 183 | 0 | ABS | 44.3 | 321.1 | 7.7 | 18.8 | 22.1 | 7.1 | 110 | 210 | 200 | 190 | 181 | 36 | 210 | 200 | 190 | 180 | 45 | 40 | 0 | 0 | 0 | 65 | 50 | 0 | 0 | 0 | 30 | 5 | 0 | 0 | 0 | 5 | 3 | 0 | 0 | 0 | 10 | 0 | 0 | 10 | 0 | 0 | 2.5 | 0 | 0 | 60 | 60 | 60 | 60 | 60 | 100 | 100 | 100 | 100 | 100 | 10 | 30 | 50 | 70 | 110 | 0 | 30 | 0 | 30 | 0 | 115 | 25 | ELPCB-1
1 | 2022-09-05 14:55 | 951 | 183 | 0 | ABS | 44.3 | 320.2 | 7.7 | 18.4 | 22 | 7.2 | 110.1 | 210 | 200 | 190 | 181 | 36 | 210 | 200 | 190 | 180 | 45 | 40 | 0 | 0 | 0 | 65 | 50 | 0 | 0 | 0 | 30 | 5 | 0 | 0 | 0 | 5 | 3 | 0 | 0 | 0 | 10 | 0 | 0 | 10 | 0 | 0 | 2.5 | 0 | 0 | 60 | 60 | 60 | 60 | 60 | 100 | 100 | 100 | 100 | 100 | 10 | 30 | 50 | 70 | 110 | 0 | 30 | 0 | 30 | 0 | 115 | 25 | ELPCB-1
1 | 2022-09-05 14:56 | 952 | 182 | 0 | ABS | 44.4 | 321.1 | 7.7 | 18.7 | 22.1 | 7.2 | 110 | 210 | 200 | 190 | 180 | 36 | 210 | 200 | 190 | 180 | 45 | 40 | 0 | 0 | 0 | 65 | 50 | 0 | 0 | 0 | 30 | 5 | 0 | 0 | 0 | 5 | 3 | 0 | 0 | 0 | 10 | 0 | 0 | 10 | 0 | 0 | 2.5 | 0 | 0 | 60 | 60 | 60 | 60 | 60 | 100 | 100 | 100 | 100 | 100 | 10 | 30 | 50 | 70 | 110 | 0 | 30 | 0 | 30 | 0 | 115 | 25 | ELPCB-1
1 | 2022-09-05 14:57 | 953 | 182 | 0 | ABS | 44.4 | 321.4 | 7.7 | 18.8 | 22 | 7.2 | 110.2 | 210 | 200 | 190 | 180 | 36 | 210 | 200 | 190 | 180 | 45 | 40 | 0 | 0 | 0 | 65 | 50 | 0 | 0 | 0 | 30 | 5 | 0 | 0 | 0 | 5 | 3 | 0 | 0 | 0 | 10 | 0 | 0 | 10 | 0 | 0 | 2.5 | 0 | 0 | 60 | 60 | 60 | 60 | 60 | 100 | 100 | 100 | 100 | 100 | 10 | 30 | 50 | 70 | 110 | 0 | 30 | 0 | 30 | 0 | 115 | 25 | ELPCB-1
1 | 2022-09-05 14:58 | 954 | 182 | 0 | ABS | 44.3 | 321.4 | 7.7 | 18.9 | 22.1 | 7.2 | 110.3 | 210 | 201 | 190 | 180 | 36 | 210 | 200 | 190 | 180 | 45 | 40 | 0 | 0 | 0 | 65 | 50 | 0 | 0 | 0 | 30 | 5 | 0 | 0 | 0 | 5 | 3 | 0 | 0 | 0 | 10 | 0 | 0 | 10 | 0 | 0 | 2.5 | 0 | 0 | 60 | 60 | 60 | 60 | 60 | 100 | 100 | 100 | 100 | 100 | 10 | 30 | 50 | 70 | 110 | 0 | 30 | 0 | 30 | 0 | 115 | 25 | ELPCB-1
1 | 2022-09-05 14:59 | 955 | 182 | 0 | ABS | 44.4 | 321.8 | 8.2 | 19.3 | 23 | 7.1 | 110 | 210 | 201 | 189 | 178 | 36 | 210 | 200 | 190 | 180 | 35 | 30 | 0 | 0 | 0 | 65 | 50 | 0 | 0 | 0 | 30 | 5 | 0 | 0 | 0 | 5 | 3 | 0 | 0 | 0 | 10 | 0 | 0 | 10 | 0 | 0 | 2.5 | 0 | 0 | 60 | 60 | 60 | 60 | 60 | 100 | 100 | 100 | 100 | 100 | 10 | 30 | 50 | 70 | 110 | 0 | 30 | 0 | 30 | 0 | 115 | 25 | ELPCB-1
1 | 2022-09-05 15:00 | 956 | 181 | 0 | ABS | 44.8 | 322.9 | 8.2 | 19.1 | 22.3 | 7.3 | 110.2 | 210 | 200 | 190 | 179 | 36 | 210 | 200 | 190 | 180 | 35 | 30 | 0 | 0 | 0 | 65 | 50 | 0 | 0 | 0 | 30 | 5 | 0 | 0 | 0 | 5 | 3 | 0 | 0 | 0 | 10 | 0 | 0 | 10 | 0 | 0 | 2.5 | 0 | 0 | 60 | 60 | 60 | 60 | 60 | 100 | 100 | 100 | 100 | 100 | 10 | 30 | 50 | 70 | 110 | 0 | 30 | 0 | 30 | 0 | 115 | 25 | ELPCB-1
1 | 2022-09-05 15:02 | 957 | 174 | 3 | ABS | 44.8 | 321.2 | 10.4 | 23.6 | 26.9 | 6.9 | 110.1 | 210 | 200 | 190 | 178 | 36 | 210 | 200 | 190 | 180 | 20 | 20 | 0 | 0 | 0 | 65 | 50 | 0 | 0 | 0 | 30 | 5 | 0 | 0 | 0 | 5 | 3 | 0 | 0 | 0 | 10 | 0 | 0 | 10 | 0 | 0 | 2.5 | 0 | 0 | 60 | 60 | 60 | 60 | 60 | 100 | 100 | 100 | 100 | 100 | 10 | 30 | 50 | 70 | 110 | 0 | 30 | 0 | 30 | 0 | 115 | 25 | ELPCB-1
1 | 2022-09-05 15:02 | 958 | 173 | 3 | ABS | 47.1 | 320.9 | 10.4 | 23.7 | 27.3 | 6.9 | 110 | 209 | 199 | 189 | 177 | 36 | 210 | 200 | 190 | 180 | 20 | 20 | 0 | 0 | 0 | 65 | 50 | 0 | 0 | 0 | 30 | 5 | 0 | 0 | 0 | 5 | 3 | 0 | 0 | 0 | 10 | 0 | 0 | 10 | 0 | 0 | 2.5 | 0 | 0 | 60 | 60 | 60 | 60 | 60 | 100 | 100 | 100 | 100 | 100 | 10 | 30 | 50 | 70 | 110 | 0 | 30 | 0 | 30 | 0 | 115 | 25 | ELPCB-1
1 | 2022-09-05 15:03 | 959 | 174 | 3 | ABS | 47 | 321.6 | 10.4 | 23.6 | 26.8 | 6.9 | 110.1 | 209 | 199 | 189 | 178 | 36 | 210 | 200 | 190 | 180 | 20 | 20 | 0 | 0 | 0 | 65 | 50 | 0 | 0 | 0 | 30 | 5 | 0 | 0 | 0 | 5 | 3 | 0 | 0 | 0 | 10 | 0 | 0 | 10 | 0 | 0 | 2.5 | 0 | 0 | 60 | 60 | 60 | 60 | 60 | 100 | 100 | 100 | 100 | 100 | 10 | 30 | 50 | 70 | 110 | 0 | 30 | 0 | 30 | 0 | 115 | 25 | ELPCB-1
1 | 2022-09-05 15:04 | 960 | 173 | 3 | ABS | 47 | 320.5 | 10.4 | 23.4 | 26.7 | 6.9 | 110 | 209 | 199 | 190 | 179 | 36 | 210 | 200 | 190 | 180 | 25 | 20 | 0 | 0 | 0 | 65 | 50 | 0 | 0 | 0 | 30 | 5 | 0 | 0 | 0 | 5 | 3 | 0 | 0 | 0 | 10 | 0 | 0 | 10 | 0 | 0 | 2.5 | 0 | 0 | 60 | 60 | 60 | 60 | 60 | 100 | 100 | 100 | 100 | 100 | 10 | 30 | 50 | 70 | 110 | 0 | 30 | 0 | 30 | 0 | 115 | 25 | ELPCB-1
1 | 2022-09-05 15:05 | 961 | 177 | 3 | ABS | 47 | 321.4 | 9.3 | 21.4 | 24.9 | 7.1 | 110 | 209 | 199 | 190 | 180 | 36 | 210 | 200 | 190 | 180 | 25 | 20 | 0 | 0 | 0 | 65 | 50 | 0 | 0 | 0 | 30 | 5 | 0 | 0 | 0 | 5 | 3 | 0 | 0 | 0 | 10 | 0 | 0 | 10 | 0 | 0 | 2.5 | 0 | 0 | 60 | 60 | 60 | 60 | 60 | 100 | 100 | 100 | 100 | 100 | 10 | 30 | 50 | 70 | 110 | 0 | 30 | 0 | 30 | 0 | 115 | 25 | ELPCB-1
1 | 2022-09-05 15:06 | 962 | 178 | 3 | ABS | 45.9 | 321.4 | 9.3 | 21.3 | 24.5 | 7.1 | 110 | 210 | 199 | 190 | 180 | 37 | 210 | 200 | 190 | 180 | 25 | 20 | 0 | 0 | 0 | 70 | 50 | 0 | 0 | 0 | 30 | 5 | 0 | 0 | 0 | 5 | 3 | 0 | 0 | 0 | 10 | 0 | 0 | 10 | 0 | 0 | 2.5 | 0 | 0 | 60 | 60 | 60 | 60 | 60 | 100 | 100 | 100 | 100 | 100 | 10 | 30 | 50 | 70 | 110 | 0 | 30 | 0 | 30 | 0 | 115 | 25 | ELPCB-1
1 | 2022-09-05 15:07 | 963 | 179 | 3 | ABS | 45.9 | 320.7 | 9.3 | 21.1 | 24.5 | 7.2 | 110.1 | 209 | 199 | 190 | 181 | 37 | 210 | 200 | 190 | 180 | 25 | 20 | 0 | 0 | 0 | 70 | 50 | 0 | 0 | 0 | 30 | 5 | 0 | 0 | 0 | 5 | 3 | 0 | 0 | 0 | 10 | 0 | 0 | 10 | 0 | 0 | 2.5 | 0 | 0 | 60 | 60 | 60 | 60 | 60 | 100 | 100 | 100 | 100 | 100 | 10 | 30 | 50 | 70 | 110 | 0 | 30 | 0 | 30 | 0 | 115 | 25 | ELPCB-1
1 | 2022-09-05 15:08 | 964 | 186 | 0 | ABS | 45.9 | 322 | 9.3 | 16 | 20.9 | 7.4 | 110.2 | 209 | 198 | 189 | 182 | 37 | 210 | 200 | 190 | 180 | 25 | 20 | 0 | 0 | 0 | 70 | 65 | 0 | 0 | 0 | 30 | 5 | 0 | 0 | 0 | 5 | 3 | 0 | 0 | 0 | 10 | 0 | 0 | 10 | 0 | 0 | 2.5 | 0 | 0 | 60 | 60 | 60 | 60 | 60 | 100 | 100 | 100 | 100 | 100 | 10 | 30 | 50 | 70 | 110 | 0 | 30 | 0 | 30 | 0 | 115 | 25 | ELPCB-1
1 | 2022-09-05 15:10 | 965 | 186 | 0 | ABS | 45.9 | 320.7 | 9.3 | 17.4 | 21.9 | 7.3 | 110 | 209 | 199 | 188 | 180 | 37 | 210 | 200 | 190 | 180 | 25 | 20 | 0 | 0 | 0 | 70 | 60 | 0 | 0 | 0 | 30 | 5 | 0 | 0 | 0 | 5 | 3 | 0 | 0 | 0 | 10 | 0 | 0 | 10 | 0 | 0 | 2.5 | 0 | 0 | 60 | 60 | 60 | 60 | 60 | 100 | 100 | 100 | 100 | 100 | 10 | 30 | 50 | 70 | 110 | 0 | 30 | 0 | 30 | 0 | 115 | 25 | ELPCB-1
1 | 2022-09-05 15:11 | 966 | 184 | 0 | ABS | 45.9 | 321.3 | 9.3 | 16.6 | 21.1 | 7.4 | 110.1 | 210 | 199 | 188 | 179 | 37 | 210 | 200 | 190 | 180 | 25 | 20 | 0 | 0 | 0 | 70 | 60 | 0 | 0 | 0 | 30 | 5 | 0 | 0 | 0 | 5 | 3 | 0 | 0 | 0 | 10 | 0 | 0 | 10 | 0 | 0 | 2.5 | 0 | 0 | 60 | 60 | 60 | 60 | 60 | 100 | 100 | 100 | 100 | 100 | 10 | 30 | 50 | 70 | 110 | 0 | 30 | 0 | 30 | 0 | 115 | 25 | ELPCB-1
1 | 2022-09-05 15:13 | 967 | 184 | 0 | ABS | 46 | 321.8 | 8.6 | 16.9 | 21.3 | 7.4 | 110 | 210 | 200 | 189 | 178 | 37 | 210 | 200 | 190 | 180 | 30 | 25 | 0 | 0 | 0 | 70 | 60 | 0 | 0 | 0 | 30 | 5 | 0 | 0 | 0 | 5 | 3 | 0 | 0 | 0 | 10 | 0 | 0 | 10 | 0 | 0 | 2.5 | 0 | 0 | 60 | 60 | 60 | 60 | 60 | 100 | 100 | 100 | 100 | 100 | 10 | 30 | 50 | 70 | 110 | 0 | 30 | 0 | 30 | 0 | 115 | 25 | ELPCB-1
1 | 2022-09-05 15:15 | 968 | 186 | 0 | ABS | 45.3 | 320.5 | 8.6 | 16.5 | 21.2 | 7.3 | 110 | 209 | 200 | 190 | 179 | 37 | 210 | 200 | 190 | 180 | 30 | 25 | 0 | 0 | 0 | 70 | 60 | 0 | 0 | 0 | 30 | 5 | 0 | 0 | 0 | 5 | 3 | 0 | 0 | 0 | 10 | 0 | 0 | 10 | 0 | 0 | 2.5 | 0 | 0 | 60 | 60 | 60 | 60 | 60 | 100 | 100 | 100 | 100 | 100 | 10 | 30 | 50 | 70 | 110 | 0 | 30 | 0 | 30 | 0 | 115 | 25 | ELPCB-1
1 | 2022-09-05 15:16 | 969 | 186 | 0 | ABS | 45.4 | 321.5 | 8.6 | 17.2 | 21.7 | 7.5 | 110.2 | 209 | 199 | 191 | 179 | 37 | 210 | 200 | 190 | 180 | 30 | 25 | 0 | 0 | 0 | 70 | 60 | 0 | 0 | 0 | 30 | 5 | 0 | 0 | 0 | 5 | 3 | 0 | 0 | 0 | 10 | 0 | 0 | 10 | 0 | 0 | 2.5 | 0 | 0 | 60 | 60 | 60 | 60 | 60 | 100 | 100 | 100 | 100 | 100 | 10 | 30 | 50 | 70 | 110 | 0 | 30 | 0 | 30 | 0 | 115 | 25 | ELPCB-1
1 | 2022-09-05 15:17 | 970 | 186 | 0 | ABS | 45.4 | 322.1 | 8.7 | 18.5 | 23.3 | 7.4 | 110.1 | 210 | 199 | 191 | 180 | 37 | 210 | 200 | 190 | 180 | 30 | 25 | 0 | 0 | 0 | 65 | 60 | 0 | 0 | 0 | 30 | 5 | 0 | 0 | 0 | 5 | 3 | 0 | 0 | 0 | 10 | 0 | 0 | 10 | 0 | 0 | 2.5 | 0 | 0 | 60 | 60 | 60 | 60 | 60 | 100 | 100 | 100 | 100 | 100 | 10 | 30 | 50 | 70 | 110 | 0 | 30 | 0 | 30 | 0 | 115 | 25 | ELPCB-1
1 | 2022-09-05 15:18 | 971 | 185 | 0 | ABS | 45.4 | 320.6 | 8.9 | 18.2 | 22.2 | 7.4 | 110 | 210 | 198 | 191 | 181 | 37 | 210 | 200 | 190 | 180 | 30 | 25 | 0 | 0 | 0 | 60 | 60 | 0 | 0 | 0 | 30 | 5 | 0 | 0 | 0 | 5 | 3 | 0 | 0 | 0 | 10 | 0 | 0 | 10 | 0 | 0 | 2.5 | 0 | 0 | 60 | 60 | 60 | 60 | 60 | 100 | 100 | 100 | 100 | 100 | 10 | 30 | 50 | 70 | 110 | 0 | 30 | 0 | 30 | 0 | 115 | 25 | ELPCB-1
1 | 2022-09-05 15:20 | 972 | 184 | 0 | ABS | 45.8 | 320.8 | 9.5 | 18.1 | 22.4 | 7.4 | 110.3 | 210 | 199 | 190 | 181 | 37 | 210 | 200 | 190 | 180 | 25 | 20 | 0 | 0 | 0 | 60 | 60 | 0 | 0 | 0 | 30 | 5 | 0 | 0 | 0 | 5 | 3 | 0 | 0 | 0 | 10 | 0 | 0 | 10 | 0 | 0 | 2.5 | 0 | 0 | 60 | 60 | 60 | 60 | 60 | 100 | 100 | 100 | 100 | 100 | 10 | 30 | 50 | 70 | 110 | 0 | 30 | 0 | 30 | 0 | 115 | 25 | ELPCB-1
1 | 2022-09-05 15:21 | 973 | 183 | 0 | ABS | 46.4 | 322.5 | 9.6 | 18.5 | 22.8 | 7.3 | 110 | 209 | 198 | 189 | 181 | 37 | 210 | 200 | 190 | 180 | 25 | 20 | 0 | 0 | 0 | 60 | 60 | 0 | 0 | 0 | 30 | 5 | 0 | 0 | 0 | 5 | 3 | 0 | 0 | 0 | 10 | 0 | 0 | 10 | 0 | 0 | 2.5 | 0 | 0 | 60 | 60 | 60 | 60 | 60 | 100 | 100 | 100 | 100 | 100 | 10 | 30 | 50 | 70 | 110 | 0 | 30 | 0 | 30 | 0 | 115 | 25 | ELPCB-1
1 | 2022-09-05 15:22 | 974 | 180 | 3 | ABS | 46.2 | 322.8 | 9.6 | 20.8 | 24.8 | 7.1 | 110.2 | 209 | 199 | 189 | 180 | 37 | 210 | 200 | 190 | 180 | 25 | 20 | 0 | 0 | 0 | 60 | 55 | 0 | 0 | 0 | 30 | 5 | 0 | 0 | 0 | 5 | 3 | 0 | 0 | 0 | 10 | 0 | 0 | 10 | 0 | 0 | 2.5 | 0 | 0 | 60 | 60 | 60 | 60 | 60 | 100 | 100 | 100 | 100 | 100 | 10 | 30 | 50 | 70 | 110 | 0 | 30 | 0 | 30 | 0 | 115 | 25 | ELPCB-1
1 | 2022-09-05 15:23 | 975 | 180 | 3 | ABS | 46.6 | 320.8 | 9.5 | 20 | 24.2 | 7.2 | 110 | 210 | 199 | 189 | 179 | 37 | 210 | 200 | 190 | 180 | 25 | 20 | 0 | 0 | 0 | 60 | 55 | 0 | 0 | 0 | 30 | 5 | 0 | 0 | 0 | 5 | 3 | 0 | 0 | 0 | 10 | 0 | 0 | 10 | 0 | 0 | 2.5 | 0 | 0 | 60 | 60 | 60 | 60 | 60 | 100 | 100 | 100 | 100 | 100 | 10 | 30 | 50 | 70 | 110 | 0 | 30 | 0 | 30 | 0 | 115 | 25 | ELPCB-1
1 | 2022-09-05 15:25 | 976 | 180 | 3 | ABS | 46.3 | 321.5 | 9.5 | 20.9 | 24.4 | 7 | 110.2 | 210 | 200 | 190 | 178 | 37 | 210 | 200 | 190 | 180 | 25 | 20 | 0 | 0 | 0 | 65 | 55 | 0 | 0 | 0 | 30 | 5 | 0 | 0 | 0 | 5 | 3 | 0 | 0 | 0 | 10 | 0 | 0 | 10 | 0 | 0 | 2.5 | 0 | 0 | 60 | 60 | 60 | 60 | 60 | 100 | 100 | 100 | 100 | 100 | 10 | 30 | 50 | 70 | 110 | 0 | 30 | 0 | 30 | 0 | 115 | 25 | ELPCB-1
1 | 2022-09-05 15:26 | 977 | 182 | 0 | ABS | 46.3 | 322.3 | 9.3 | 19.7 | 23.7 | 7.3 | 110.1 | 210 | 200 | 190 | 179 | 37 | 210 | 200 | 190 | 180 | 25 | 20 | 0 | 0 | 0 | 65 | 55 | 0 | 0 | 0 | 30 | 5 | 0 | 0 | 0 | 5 | 3 | 0 | 0 | 0 | 10 | 0 | 0 | 10 | 0 | 0 | 2.5 | 0 | 0 | 60 | 60 | 60 | 60 | 60 | 100 | 100 | 100 | 100 | 100 | 10 | 30 | 50 | 70 | 110 | 0 | 30 | 0 | 30 | 0 | 115 | 25 | ELPCB-1
1 | 2022-09-05 15:28 | 978 | 183 | 0 | ABS | 46.1 | 321.4 | 9.3 | 19.8 | 23.7 | 7.1 | 110.2 | 209 | 200 | 190 | 179 | 37 | 210 | 200 | 190 | 180 | 25 | 20 | 0 | 0 | 0 | 65 | 55 | 0 | 0 | 0 | 30 | 5 | 0 | 0 | 0 | 5 | 3 | 0 | 0 | 0 | 10 | 0 | 0 | 10 | 0 | 0 | 2.5 | 0 | 0 | 60 | 60 | 60 | 60 | 60 | 100 | 100 | 100 | 100 | 100 | 10 | 30 | 50 | 70 | 110 | 0 | 30 | 0 | 30 | 0 | 115 | 25 | ELPCB-1
1 | 2022-09-05 15:29 | 979 | 182 | 0 | ABS | 45.7 | 320.3 | 9.3 | 19.3 | 23.1 | 7.3 | 110.4 | 210 | 199 | 190 | 180 | 37 | 210 | 200 | 190 | 180 | 25 | 20 | 0 | 0 | 0 | 65 | 55 | 0 | 0 | 0 | 30 | 5 | 0 | 0 | 0 | 5 | 3 | 0 | 0 | 0 | 10 | 0 | 0 | 10 | 0 | 0 | 2.5 | 0 | 0 | 60 | 60 | 60 | 60 | 60 | 100 | 100 | 100 | 100 | 100 | 10 | 30 | 50 | 70 | 110 | 0 | 30 | 0 | 30 | 0 | 115 | 25 | ELPCB-1
1 | 2022-09-05 15:31 | 980 | 182 | 0 | ABS | 46.2 | 321.8 | 9.3 | 19.1 | 22.8 | 7.2 | 110 | 209 | 199 | 189 | 181 | 37 | 210 | 200 | 190 | 180 | 25 | 20 | 0 | 0 | 0 | 65 | 55 | 0 | 0 | 0 | 30 | 5 | 0 | 0 | 0 | 5 | 3 | 0 | 0 | 0 | 10 | 0 | 0 | 10 | 0 | 0 | 2.5 | 0 | 0 | 60 | 60 | 60 | 60 | 60 | 100 | 100 | 100 | 100 | 100 | 10 | 30 | 50 | 70 | 110 | 0 | 30 | 0 | 30 | 0 | 115 | 25 | ELPCB-1
1 | 2022-09-05 15:33 | 981 | 184 | 0 | ABS | 46.2 | 321.2 | 11.3 | 19.4 | 22.6 | 7.3 | 110.1 | 210 | 198 | 188 | 180 | 37 | 210 | 200 | 190 | 180 | 25 | 20 | 20 | 0 | 0 | 65 | 55 | 50 | 0 | 0 | 30 | 5 | 3 | 0 | 0 | 5 | 3 | 2 | 0 | 0 | 10 | 0 | 0 | 10 | 0 | 0 | 2.5 | 0 | 0 | 60 | 60 | 60 | 60 | 60 | 100 | 100 | 100 | 100 | 100 | 10 | 30 | 50 | 70 | 110 | 0 | 30 | 0 | 30 | 0 | 115 | 25 | ELPCB-1
1 | 2022-09-05 15:36 | 982 | 184 | 0 | ABS | 48.2 | 320.8 | 11.3 | 19 | 22.7 | 7.4 | 110.2 | 210 | 200 | 189 | 179 | 37 | 210 | 200 | 190 | 180 | 25 | 20 | 20 | 0 | 0 | 65 | 55 | 50 | 0 | 0 | 30 | 5 | 3 | 0 | 0 | 5 | 3 | 2 | 0 | 0 | 10 | 0 | 0 | 10 | 0 | 0 | 2.5 | 0 | 0 | 60 | 60 | 60 | 60 | 60 | 100 | 100 | 100 | 100 | 100 | 10 | 30 | 50 | 70 | 110 | 0 | 30 | 0 | 30 | 0 | 115 | 25 | ELPCB-1
1 | 2022-09-05 15:37 | 983 | 184 | 0 | ABS | 52 | 321.6 | 11.3 | 20 | 23.9 | 7.3 | 110 | 210 | 199 | 189 | 179 | 37 | 210 | 200 | 190 | 180 | 25 | 20 | 20 | 0 | 0 | 65 | 55 | 50 | 0 | 0 | 30 | 5 | 3 | 0 | 0 | 5 | 3 | 2 | 0 | 0 | 10 | 0 | 0 | 10 | 0 | 0 | 2.5 | 0 | 0 | 60 | 60 | 60 | 60 | 60 | 100 | 100 | 100 | 100 | 100 | 10 | 30 | 50 | 70 | 110 | 0 | 30 | 0 | 30 | 0 | 115 | 25 | ELPCB-1
1 | 2022-09-05 15:38 | 984 | 184 | 0 | ABS | 47.9 | 322.3 | 11.3 | 19.5 | 23.3 | 7.3 | 110.1 | 210 | 200 | 191 | 179 | 37 | 210 | 200 | 190 | 180 | 25 | 20 | 20 | 0 | 0 | 65 | 55 | 50 | 0 | 0 | 30 | 5 | 3 | 0 | 0 | 5 | 3 | 2 | 0 | 0 | 10 | 0 | 0 | 10 | 0 | 0 | 2.5 | 0 | 0 | 60 | 60 | 60 | 60 | 60 | 100 | 100 | 100 | 100 | 100 | 10 | 30 | 50 | 70 | 110 | 0 | 30 | 0 | 30 | 0 | 115 | 25 | ELPCB-1
1 | 2022-09-05 15:58 | 985 | 125 | 3 | ABS | 48.2 | 321 | 12.1 | 28.8 | 30.5 | 6.7 | 110.2 | 231 | 222 | 213 | 202 | 36 | 230 | 220 | 210 | 200 | 35 | 30 | 25 | 0 | 0 | 35 | 30 | 25 | 0 | 0 | 30 | 5 | 3 | 0 | 0 | 5 | 3 | 2 | 0 | 0 | 10 | 0 | 0 | 10 | 0 | 0 | 2.5 | 0 | 0 | 60 | 60 | 60 | 60 | 60 | 100 | 100 | 100 | 100 | 100 | 10 | 30 | 50 | 70 | 110 | 0 | 30 | 0 | 30 | 0 | 115 | 25 | ELPCB-1
1 | 2022-09-05 15:59 | 986 | 137 | 3 | ABS | 49 | 322.4 | 12.5 | 49.8 | 51.5 | 5.1 | 110 | 230 | 222 | 213 | 200 | 36 | 230 | 220 | 210 | 200 | 35 | 30 | 25 | 0 | 0 | 35 | 30 | 25 | 0 | 0 | 30 | 5 | 3 | 0 | 0 | 5 | 3 | 2 | 0 | 0 | 10 | 0 | 0 | 10 | 0 | 0 | 2.5 | 0 | 0 | 60 | 60 | 60 | 60 | 60 | 100 | 100 | 100 | 100 | 100 | 10 | 30 | 50 | 70 | 110 | 0 | 30 | 0 | 30 | 0 | 115 | 25 | ELPCB-1
1 | 2022-09-05 16:01 | 987 | 140 | 3 | ABS | 49.3 | 321.2 | 12.5 | 48.8 | 50.4 | 5.1 | 110 | 229 | 222 | 213 | 199 | 36 | 230 | 220 | 210 | 200 | 35 | 30 | 25 | 0 | 0 | 35 | 30 | 25 | 0 | 0 | 30 | 5 | 3 | 0 | 0 | 5 | 3 | 2 | 0 | 0 | 10 | 0 | 0 | 10 | 0 | 0 | 2.5 | 0 | 0 | 60 | 60 | 60 | 60 | 60 | 100 | 100 | 100 | 100 | 100 | 10 | 30 | 50 | 70 | 110 | 0 | 30 | 0 | 30 | 0 | 115 | 25 | ELPCB-1
1 | 2022-09-05 16:01 | 988 | 141 | 3 | ABS | 49.4 | 321.9 | 12.5 | 48.1 | 49.9 | 5.1 | 110 | 229 | 220 | 212 | 198 | 36 | 230 | 220 | 210 | 200 | 35 | 30 | 25 | 0 | 0 | 35 | 30 | 25 | 0 | 0 | 30 | 5 | 3 | 0 | 0 | 5 | 3 | 2 | 0 | 0 | 10 | 0 | 0 | 10 | 0 | 0 | 2.5 | 0 | 0 | 60 | 60 | 60 | 60 | 60 | 100 | 100 | 100 | 100 | 100 | 10 | 30 | 50 | 70 | 110 | 0 | 30 | 0 | 30 | 0 | 115 | 25 | ELPCB-1
1 | 2022-09-05 16:02 | 989 | 141 | 3 | ABS | 49.1 | 321.7 | 12.5 | 48.4 | 50.1 | 5.2 | 110.2 | 229 | 220 | 211 | 198 | 36 | 230 | 220 | 210 | 200 | 35 | 30 | 25 | 0 | 0 | 35 | 30 | 25 | 0 | 0 | 30 | 5 | 3 | 0 | 0 | 5 | 3 | 2 | 0 | 0 | 10 | 0 | 0 | 10 | 0 | 0 | 2.5 | 0 | 0 | 60 | 60 | 60 | 60 | 60 | 100 | 100 | 100 | 100 | 100 | 10 | 30 | 50 | 70 | 110 | 0 | 30 | 0 | 30 | 0 | 115 | 25 | ELPCB-1
1 | 2022-09-05 16:04 | 990 | 175 | 3 | ABS | 49.3 | 320.7 | 12.5 | 33.3 | 34.9 | 6.3 | 110.2 | 229 | 219 | 210 | 197 | 36 | 230 | 220 | 210 | 200 | 35 | 30 | 25 | 0 | 0 | 40 | 35 | 25 | 0 | 0 | 30 | 5 | 3 | 0 | 0 | 5 | 3 | 2 | 0 | 0 | 10 | 0 | 0 | 10 | 0 | 0 | 2.5 | 0 | 0 | 60 | 60 | 60 | 60 | 60 | 100 | 100 | 100 | 100 | 100 | 10 | 30 | 50 | 70 | 110 | 0 | 30 | 0 | 30 | 0 | 115 | 25 | ELPCB-1
1 | 2022-09-05 16:05 | 991 | 175 | 3 | ABS | 49.3 | 321.2 | 12.5 | 33.7 | 35.2 | 6.4 | 110 | 229 | 219 | 211 | 198 | 36 | 230 | 220 | 210 | 200 | 35 | 30 | 25 | 0 | 0 | 40 | 35 | 25 | 0 | 0 | 30 | 5 | 3 | 0 | 0 | 5 | 3 | 2 | 0 | 0 | 10 | 0 | 0 | 10 | 0 | 0 | 2.5 | 0 | 0 | 60 | 60 | 60 | 60 | 60 | 100 | 100 | 100 | 100 | 100 | 10 | 30 | 50 | 70 | 110 | 0 | 30 | 0 | 30 | 0 | 115 | 25 | ELPCB-1
1 | 2022-09-05 16:06 | 992 | 173 | 3 | ABS | 49.3 | 321.5 | 12.5 | 33.8 | 35.6 | 6.4 | 110 | 229 | 218 | 211 | 199 | 37 | 230 | 220 | 210 | 200 | 35 | 30 | 25 | 0 | 0 | 40 | 35 | 25 | 0 | 0 | 30 | 5 | 3 | 0 | 0 | 5 | 3 | 2 | 0 | 0 | 10 | 0 | 0 | 10 | 0 | 0 | 2.5 | 0 | 0 | 60 | 60 | 60 | 60 | 60 | 100 | 100 | 100 | 100 | 100 | 10 | 30 | 50 | 70 | 110 | 0 | 30 | 0 | 30 | 0 | 115 | 25 | ELPCB-1
1 | 2022-09-05 16:08 | 994 | 182 | 0 | ABS | 47.4 | 322.4 | 11.1 | 30 | 31.5 | 6.8 | 110.4 | 230 | 218 | 210 | 200 | 37 | 230 | 220 | 210 | 200 | 35 | 30 | 25 | 0 | 0 | 45 | 35 | 25 | 0 | 0 | 30 | 5 | 3 | 0 | 0 | 5 | 3 | 2 | 0 | 0 | 10 | 0 | 0 | 10 | 0 | 0 | 2.5 | 0 | 0 | 60 | 60 | 60 | 60 | 60 | 100 | 100 | 100 | 100 | 100 | 10 | 30 | 50 | 70 | 110 | 0 | 30 | 0 | 30 | 0 | 115 | 25 | ELPCB-1
1 | 2022-09-05 16:08 | 995 | 182 | 0 | ABS | 47.9 | 322.3 | 11.1 | 29.8 | 31.3 | 6.8 | 110.1 | 230 | 218 | 210 | 201 | 37 | 230 | 220 | 210 | 200 | 35 | 30 | 25 | 0 | 0 | 45 | 35 | 25 | 0 | 0 | 30 | 5 | 3 | 0 | 0 | 5 | 3 | 2 | 0 | 0 | 10 | 0 | 0 | 10 | 0 | 0 | 2.5 | 0 | 0 | 60 | 60 | 60 | 60 | 60 | 100 | 100 | 100 | 100 | 100 | 10 | 30 | 50 | 70 | 110 | 0 | 30 | 0 | 30 | 0 | 115 | 25 | ELPCB-1
1 | 2022-09-05 16:09 | 996 | 182 | 0 | ABS | 47.9 | 322.4 | 11.1 | 29.6 | 31.4 | 6.9 | 110.1 | 229 | 219 | 210 | 201 | 37 | 230 | 220 | 210 | 200 | 35 | 30 | 25 | 0 | 0 | 45 | 35 | 25 | 0 | 0 | 30 | 5 | 3 | 0 | 0 | 5 | 3 | 2 | 0 | 0 | 10 | 0 | 0 | 10 | 0 | 0 | 2.5 | 0 | 0 | 60 | 60 | 60 | 60 | 60 | 100 | 100 | 100 | 100 | 100 | 10 | 30 | 50 | 70 | 110 | 0 | 30 | 0 | 30 | 0 | 115 | 25 | ELPCB-1
1 | 2022-09-05 16:10 | 997 | 182 | 0 | ABS | 47.9 | 322.1 | 11.2 | 29.8 | 31.5 | 6.8 | 110.1 | 229 | 218 | 209 | 201 | 37 | 230 | 220 | 210 | 200 | 35 | 30 | 25 | 0 | 0 | 45 | 35 | 25 | 0 | 0 | 30 | 5 | 3 | 0 | 0 | 5 | 3 | 2 | 0 | 0 | 10 | 0 | 0 | 10 | 0 | 0 | 2.5 | 0 | 0 | 60 | 60 | 60 | 60 | 60 | 100 | 100 | 100 | 100 | 100 | 10 | 30 | 50 | 70 | 110 | 0 | 30 | 0 | 30 | 0 | 115 | 25 | ELPCB-1
1 | 2022-09-05 16:11 | 998 | 181 | 0 | ABS | 48 | 321.6 | 11.2 | 29.6 | 31.4 | 7 | 110.3 | 229 | 219 | 209 | 201 | 37 | 230 | 220 | 210 | 200 | 35 | 30 | 25 | 0 | 0 | 45 | 35 | 25 | 0 | 0 | 30 | 5 | 3 | 0 | 0 | 5 | 3 | 2 | 0 | 0 | 10 | 0 | 0 | 10 | 0 | 0 | 2.5 | 0 | 0 | 60 | 60 | 60 | 60 | 60 | 100 | 100 | 100 | 100 | 100 | 10 | 30 | 50 | 70 | 110 | 0 | 30 | 0 | 30 | 0 | 115 | 25 | ELPCB-1
1 | 2022-09-05 16:12 | 999 | 181 | 0 | ABS | 48 | 321.8 | 11.4 | 30.4 | 32 | 6.9 | 110.3 | 230 | 219 | 209 | 201 | 37 | 230 | 220 | 210 | 200 | 35 | 30 | 25 | 0 | 0 | 45 | 35 | 25 | 0 | 0 | 30 | 5 | 3 | 0 | 0 | 5 | 3 | 2 | 0 | 0 | 10 | 0 | 0 | 10 | 0 | 0 | 2.5 | 0 | 0 | 60 | 60 | 60 | 60 | 60 | 100 | 100 | 100 | 100 | 100 | 10 | 30 | 50 | 70 | 110 | 0 | 30 | 0 | 30 | 0 | 115 | 25 | ELPCB-1
1 | 2022-09-05 16:12 | 1000 | 181 | 0 | ABS | 48.2 | 321.5 | 11.4 | 30.4 | 32 | 6.8 | 110.1 | 230 | 219 | 208 | 200 | 37 | 230 | 220 | 210 | 200 | 35 | 30 | 25 | 0 | 0 | 45 | 35 | 25 | 0 | 0 | 30 | 5 | 3 | 0 | 0 | 5 | 3 | 2 | 0 | 0 | 10 | 0 | 0 | 10 | 0 | 0 | 2.5 | 0 | 0 | 60 | 60 | 60 | 60 | 60 | 100 | 100 | 100 | 100 | 100 | 10 | 30 | 50 | 70 | 110 | 0 | 30 | 0 | 30 | 0 | 115 | 25 | ELPCB-1
1 | 2022-09-05 16:13 | 1001 | 181 | 0 | ABS | 48.2 | 322.7 | 11.3 | 29.4 | 31.3 | 6.8 | 110 | 230 | 220 | 207 | 198 | 37 | 230 | 220 | 210 | 200 | 35 | 30 | 25 | 0 | 0 | 45 | 35 | 25 | 0 | 0 | 30 | 5 | 3 | 0 | 0 | 5 | 3 | 2 | 0 | 0 | 10 | 0 | 0 | 10 | 0 | 0 | 2.5 | 0 | 0 | 60 | 60 | 60 | 60 | 60 | 100 | 100 | 100 | 100 | 100 | 10 | 30 | 50 | 70 | 110 | 0 | 30 | 0 | 30 | 0 | 115 | 25 | ELPCB-1
1 | 2022-09-05 16:14 | 1002 | 181 | 0 | ABS | 48 | 321.6 | 11.2 | 29.7 | 31.5 | 6.8 | 110 | 229 | 220 | 207 | 198 | 37 | 230 | 220 | 210 | 200 | 35 | 30 | 25 | 0 | 0 | 45 | 35 | 25 | 0 | 0 | 30 | 5 | 3 | 0 | 0 | 5 | 3 | 2 | 0 | 0 | 10 | 0 | 0 | 10 | 0 | 0 | 2.5 | 0 | 0 | 60 | 60 | 60 | 60 | 60 | 100 | 100 | 100 | 100 | 100 | 10 | 30 | 50 | 70 | 110 | 0 | 30 | 0 | 30 | 0 | 115 | 25 | ELPCB-1
1 | 2022-09-05 16:15 | 1003 | 181 | 0 | ABS | 48 | 321.2 | 11.3 | 29.7 | 31.7 | 6.9 | 110.1 | 230 | 220 | 208 | 197 | 37 | 230 | 220 | 210 | 200 | 35 | 30 | 25 | 0 | 0 | 45 | 35 | 25 | 0 | 0 | 30 | 5 | 3 | 0 | 0 | 5 | 3 | 2 | 0 | 0 | 10 | 0 | 0 | 10 | 0 | 0 | 2.5 | 0 | 0 | 60 | 60 | 60 | 60 | 60 | 100 | 100 | 100 | 100 | 100 | 10 | 30 | 50 | 70 | 110 | 0 | 30 | 0 | 30 | 0 | 115 | 25 | ELPCB-1
1 | 2022-09-05 16:16 | 1004 | 170 | 3 | ABS | 48.2 | 321.5 | 12.5 | 34.7 | 36.5 | 6.5 | 110.2 | 230 | 220 | 209 | 198 | 37 | 230 | 220 | 210 | 200 | 20 | 20 | 20 | 0 | 0 | 45 | 35 | 25 | 0 | 0 | 30 | 5 | 3 | 0 | 0 | 5 | 3 | 2 | 0 | 0 | 10 | 0 | 0 | 10 | 0 | 0 | 2.5 | 0 | 0 | 60 | 60 | 60 | 60 | 60 | 100 | 100 | 100 | 100 | 100 | 10 | 30 | 50 | 70 | 110 | 0 | 30 | 0 | 30 | 0 | 115 | 25 | ELPCB-1
1 | 2022-09-05 16:17 | 1005 | 173 | 3 | ABS | 49.3 | 321.8 | 12.5 | 34 | 35.7 | 6.5 | 110.1 | 230 | 221 | 210 | 198 | 37 | 230 | 220 | 210 | 200 | 20 | 20 | 20 | 0 | 0 | 45 | 35 | 25 | 0 | 0 | 30 | 5 | 3 | 0 | 0 | 5 | 3 | 2 | 0 | 0 | 10 | 0 | 0 | 10 | 0 | 0 | 2.5 | 0 | 0 | 60 | 60 | 60 | 60 | 60 | 100 | 100 | 100 | 100 | 100 | 10 | 30 | 50 | 70 | 110 | 0 | 30 | 0 | 30 | 0 | 115 | 25 | ELPCB-1
1 | 2022-09-05 16:18 | 1006 | 174 | 3 | ABS | 49.3 | 322.2 | 12.5 | 33.5 | 35.2 | 6.6 | 110 | 230 | 219 | 211 | 199 | 37 | 230 | 220 | 210 | 200 | 20 | 20 | 20 | 0 | 0 | 45 | 35 | 25 | 0 | 0 | 30 | 5 | 3 | 0 | 0 | 5 | 3 | 2 | 0 | 0 | 10 | 0 | 0 | 10 | 0 | 0 | 2.5 | 0 | 0 | 60 | 60 | 60 | 60 | 60 | 100 | 100 | 100 | 100 | 100 | 10 | 30 | 50 | 70 | 110 | 0 | 30 | 0 | 30 | 0 | 115 | 25 | ELPCB-1
1 | 2022-09-05 16:20 | 1007 | 181 | 0 | ABS | 49.3 | 322.5 | 12.3 | 29.9 | 31.7 | 6.9 | 110.1 | 229 | 220 | 211 | 200 | 37 | 230 | 220 | 210 | 200 | 25 | 25 | 25 | 0 | 0 | 45 | 35 | 25 | 0 | 0 | 30 | 5 | 3 | 0 | 0 | 5 | 3 | 2 | 0 | 0 | 10 | 0 | 0 | 10 | 0 | 0 | 2.5 | 0 | 0 | 60 | 60 | 60 | 60 | 60 | 100 | 100 | 100 | 100 | 100 | 10 | 30 | 50 | 70 | 110 | 0 | 30 | 0 | 30 | 0 | 115 | 25 | ELPCB-1
1 | 2022-09-05 16:20 | 1008 | 181 | 0 | ABS | 49.1 | 321.5 | 12.2 | 29.9 | 31.8 | 6.9 | 110.1 | 229 | 219 | 210 | 201 | 37 | 230 | 220 | 210 | 200 | 25 | 25 | 25 | 0 | 0 | 45 | 35 | 25 | 0 | 0 | 30 | 5 | 3 | 0 | 0 | 5 | 3 | 2 | 0 | 0 | 10 | 0 | 0 | 10 | 0 | 0 | 2.5 | 0 | 0 | 60 | 60 | 60 | 60 | 60 | 100 | 100 | 100 | 100 | 100 | 10 | 30 | 50 | 70 | 110 | 0 | 30 | 0 | 30 | 0 | 115 | 25 | ELPCB-1
1 | 2022-09-05 16:21 | 1009 | 181 | 0 | ABS | 49 | 322.3 | 12.2 | 29.8 | 31.6 | 6.9 | 110 | 229 | 219 | 209 | 202 | 37 | 230 | 220 | 210 | 200 | 25 | 25 | 25 | 0 | 0 | 45 | 35 | 25 | 0 | 0 | 30 | 5 | 3 | 0 | 0 | 5 | 3 | 2 | 0 | 0 | 10 | 0 | 0 | 10 | 0 | 0 | 2.5 | 0 | 0 | 60 | 60 | 60 | 60 | 60 | 100 | 100 | 100 | 100 | 100 | 10 | 30 | 50 | 70 | 110 | 0 | 30 | 0 | 30 | 0 | 115 | 25 | ELPCB-1
1 | 2022-09-05 16:22 | 1010 | 182 | 0 | ABS | 49 | 321.3 | 12.3 | 29.8 | 31.5 | 6.9 | 110.1 | 229 | 218 | 209 | 202 | 37 | 230 | 220 | 210 | 200 | 25 | 25 | 25 | 0 | 0 | 45 | 35 | 25 | 0 | 0 | 30 | 5 | 3 | 0 | 0 | 5 | 3 | 2 | 0 | 0 | 10 | 0 | 0 | 10 | 0 | 0 | 2.5 | 0 | 0 | 60 | 60 | 60 | 60 | 60 | 100 | 100 | 100 | 100 | 100 | 10 | 30 | 50 | 70 | 110 | 0 | 30 | 0 | 30 | 0 | 115 | 25 | ELPCB-1
1 | 2022-09-05 16:23 | 1011 | 181 | 0 | ABS | 49.2 | 321.1 | 12.5 | 30.2 | 32 | 6.9 | 110 | 230 | 218 | 210 | 201 | 37 | 230 | 220 | 210 | 200 | 25 | 25 | 25 | 0 | 0 | 45 | 35 | 25 | 0 | 0 | 30 | 5 | 3 | 0 | 0 | 5 | 3 | 2 | 0 | 0 | 10 | 0 | 0 | 10 | 0 | 0 | 2.5 | 0 | 0 | 60 | 60 | 60 | 60 | 60 | 100 | 100 | 100 | 100 | 100 | 10 | 30 | 50 | 70 | 110 | 0 | 30 | 0 | 30 | 0 | 115 | 25 | ELPCB-1
1 | 2022-09-05 16:24 | 1012 | 181 | 0 | ABS | 49.3 | 321.2 | 12.5 | 29.8 | 31.8 | 6.9 | 110.1 | 229 | 219 | 211 | 201 | 37 | 230 | 220 | 210 | 200 | 25 | 25 | 25 | 0 | 0 | 45 | 35 | 25 | 0 | 0 | 30 | 5 | 3 | 0 | 0 | 5 | 3 | 2 | 0 | 0 | 10 | 0 | 0 | 10 | 0 | 0 | 2.5 | 0 | 0 | 60 | 60 | 60 | 60 | 60 | 100 | 100 | 100 | 100 | 100 | 10 | 30 | 50 | 70 | 110 | 0 | 30 | 0 | 30 | 0 | 115 | 25 | ELPCB-1
1 | 2022-09-05 16:25 | 1013 | 182 | 0 | ABS | 49.2 | 322.5 | 11.6 | 29.9 | 31.7 | 6.8 | 109.9 | 229 | 220 | 211 | 201 | 37 | 230 | 220 | 210 | 200 | 30 | 30 | 25 | 0 | 0 | 45 | 35 | 25 | 0 | 0 | 30 | 5 | 3 | 0 | 0 | 5 | 3 | 2 | 0 | 0 | 10 | 0 | 0 | 10 | 0 | 0 | 2.5 | 0 | 0 | 60 | 60 | 60 | 60 | 60 | 100 | 100 | 100 | 100 | 100 | 10 | 30 | 50 | 70 | 110 | 0 | 30 | 0 | 30 | 0 | 115 | 25 | ELPCB-1
1 | 2022-09-05 16:26 | 1014 | 182 | 0 | ABS | 48.2 | 320.9 | 11.4 | 29.8 | 31.3 | 6.9 | 110 | 230 | 220 | 211 | 200 | 37 | 230 | 220 | 210 | 200 | 30 | 30 | 25 | 0 | 0 | 45 | 35 | 25 | 0 | 0 | 30 | 5 | 3 | 0 | 0 | 5 | 3 | 2 | 0 | 0 | 10 | 0 | 0 | 10 | 0 | 0 | 2.5 | 0 | 0 | 60 | 60 | 60 | 60 | 60 | 100 | 100 | 100 | 100 | 100 | 10 | 30 | 50 | 70 | 110 | 0 | 30 | 0 | 30 | 0 | 115 | 25 | ELPCB-1
1 | 2022-09-05 16:27 | 1015 | 184 | 0 | ABS | 48.2 | 321.3 | 11.4 | 30.2 | 32.1 | 6.8 | 110.2 | 229 | 220 | 211 | 198 | 37 | 230 | 220 | 210 | 200 | 30 | 30 | 25 | 0 | 0 | 45 | 35 | 25 | 0 | 0 | 30 | 5 | 3 | 0 | 0 | 5 | 3 | 2 | 0 | 0 | 10 | 0 | 0 | 10 | 0 | 0 | 2.5 | 0 | 0 | 60 | 60 | 60 | 60 | 60 | 100 | 100 | 100 | 100 | 100 | 10 | 30 | 50 | 70 | 110 | 0 | 30 | 0 | 30 | 0 | 115 | 25 | ELPCB-1
1 | 2022-09-05 16:29 | 1016 | 184 | 0 | ABS | 48.2 | 321 | 11.3 | 30.1 | 31.9 | 6.8 | 110.1 | 229 | 219 | 210 | 198 | 37 | 230 | 220 | 210 | 200 | 30 | 30 | 25 | 0 | 0 | 45 | 35 | 25 | 0 | 0 | 30 | 5 | 3 | 0 | 0 | 5 | 3 | 2 | 0 | 0 | 10 | 0 | 0 | 10 | 0 | 0 | 2.5 | 0 | 0 | 60 | 60 | 60 | 60 | 60 | 100 | 100 | 100 | 100 | 100 | 10 | 30 | 50 | 70 | 110 | 0 | 30 | 0 | 30 | 0 | 115 | 25 | ELPCB-1
1 | 2022-09-05 16:30 | 1017 | 184 | 0 | ABS | 47.9 | 320.3 | 10.5 | 30.1 | 31.5 | 6.8 | 110.2 | 229 | 219 | 209 | 198 | 37 | 230 | 220 | 210 | 200 | 40 | 30 | 25 | 0 | 0 | 45 | 35 | 25 | 0 | 0 | 30 | 5 | 3 | 0 | 0 | 5 | 3 | 2 | 0 | 0 | 10 | 0 | 0 | 10 | 0 | 0 | 2.5 | 0 | 0 | 60 | 60 | 60 | 60 | 60 | 100 | 100 | 100 | 100 | 100 | 10 | 30 | 50 | 70 | 110 | 0 | 30 | 0 | 30 | 0 | 115 | 25 | ELPCB-1
1 | 2022-09-05 16:31 | 1018 | 184 | 0 | ABS | 47.3 | 322.1 | 10.5 | 29.9 | 31.5 | 6.9 | 110.2 | 230 | 218 | 209 | 199 | 37 | 230 | 220 | 210 | 200 | 40 | 30 | 25 | 0 | 0 | 45 | 35 | 25 | 0 | 0 | 30 | 5 | 3 | 0 | 0 | 5 | 3 | 2 | 0 | 0 | 10 | 0 | 0 | 10 | 0 | 0 | 2.5 | 0 | 0 | 60 | 60 | 60 | 60 | 60 | 100 | 100 | 100 | 100 | 100 | 10 | 30 | 50 | 70 | 110 | 0 | 30 | 0 | 30 | 0 | 115 | 25 | ELPCB-1
1 | 2022-09-05 16:31 | 1019 | 185 | 0 | ABS | 47.4 | 321.4 | 10.6 | 29.8 | 31.6 | 6.9 | 110.2 | 230 | 219 | 207 | 199 | 37 | 230 | 220 | 210 | 200 | 40 | 30 | 25 | 0 | 0 | 45 | 35 | 25 | 0 | 0 | 30 | 5 | 3 | 0 | 0 | 5 | 3 | 2 | 0 | 0 | 10 | 0 | 0 | 10 | 0 | 0 | 2.5 | 0 | 0 | 60 | 60 | 60 | 60 | 60 | 100 | 100 | 100 | 100 | 100 | 10 | 30 | 50 | 70 | 110 | 0 | 30 | 0 | 30 | 0 | 115 | 25 | ELPCB-1
1 | 2022-09-05 16:32 | 1020 | 185 | 0 | ABS | 47.4 | 321 | 10.6 | 29.9 | 31.3 | 6.9 | 110.1 | 229 | 219 | 208 | 199 | 37 | 230 | 220 | 210 | 200 | 40 | 30 | 25 | 0 | 0 | 45 | 35 | 25 | 0 | 0 | 30 | 5 | 3 | 0 | 0 | 5 | 3 | 2 | 0 | 0 | 10 | 0 | 0 | 10 | 0 | 0 | 2.5 | 0 | 0 | 60 | 60 | 60 | 60 | 60 | 100 | 100 | 100 | 100 | 100 | 10 | 30 | 50 | 70 | 110 | 0 | 30 | 0 | 30 | 0 | 115 | 25 | ELPCB-1
1 | 2022-09-05 16:33 | 1021 | 185 | 0 | ABS | 47.4 | 321.6 | 10.6 | 29.7 | 31.4 | 7 | 110.1 | 230 | 219 | 208 | 199 | 37 | 230 | 220 | 210 | 200 | 40 | 30 | 25 | 0 | 0 | 45 | 35 | 25 | 0 | 0 | 30 | 5 | 3 | 0 | 0 | 5 | 3 | 2 | 0 | 0 | 10 | 0 | 0 | 10 | 0 | 0 | 2.5 | 0 | 0 | 60 | 60 | 60 | 60 | 60 | 100 | 100 | 100 | 100 | 100 | 10 | 30 | 50 | 70 | 110 | 0 | 30 | 0 | 30 | 0 | 115 | 25 | ELPCB-1
1 | 2022-09-05 16:34 | 1022 | 185 | 0 | ABS | 47.4 | 321.3 | 10.6 | 29.8 | 31.6 | 7 | 110 | 230 | 218 | 208 | 200 | 37 | 230 | 220 | 210 | 200 | 40 | 30 | 25 | 0 | 0 | 45 | 35 | 25 | 0 | 0 | 30 | 5 | 3 | 0 | 0 | 5 | 3 | 2 | 0 | 0 | 10 | 0 | 0 | 10 | 0 | 0 | 2.5 | 0 | 0 | 60 | 60 | 60 | 60 | 60 | 100 | 100 | 100 | 100 | 100 | 10 | 30 | 50 | 70 | 110 | 0 | 30 | 0 | 30 | 0 | 115 | 25 | ELPCB-1
1 | 2022-09-05 16:35 | 1023 | 184 | 0 | ABS | 47.5 | 321.5 | 10.6 | 29.6 | 31.3 | 7 | 110.3 | 230 | 219 | 208 | 200 | 37 | 230 | 220 | 210 | 200 | 40 | 30 | 25 | 0 | 0 | 45 | 35 | 25 | 0 | 0 | 30 | 5 | 3 | 0 | 0 | 5 | 3 | 2 | 0 | 0 | 10 | 0 | 0 | 10 | 0 | 0 | 2.5 | 0 | 0 | 60 | 60 | 60 | 60 | 60 | 100 | 100 | 100 | 100 | 100 | 10 | 30 | 50 | 70 | 110 | 0 | 30 | 0 | 30 | 0 | 115 | 25 | ELPCB-1
1 | 2022-09-05 16:36 | 1024 | 184 | 0 | ABS | 47.4 | 322 | 10.5 | 29.6 | 31.5 | 7 | 110 | 230 | 219 | 209 | 200 | 37 | 230 | 220 | 210 | 200 | 40 | 30 | 25 | 0 | 0 | 45 | 35 | 25 | 0 | 0 | 30 | 5 | 3 | 0 | 0 | 5 | 3 | 2 | 0 | 0 | 10 | 0 | 0 | 10 | 0 | 0 | 2.5 | 0 | 0 | 60 | 60 | 60 | 60 | 60 | 100 | 100 | 100 | 100 | 100 | 10 | 30 | 50 | 70 | 110 | 0 | 30 | 0 | 30 | 0 | 115 | 25 | ELPCB-1
1 | 2022-09-05 16:36 | 1025 | 188 | 0 | ABS | 47.2 | 320.3 | 12.5 | 101.4 | 103.6 | 0.6 | 110 | 229 | 220 | 210 | 201 | 37 | 230 | 220 | 210 | 200 | 40 | 30 | 25 | 0 | 0 | 45 | 35 | 25 | 0 | 0 | 30 | 5 | 3 | 0 | 0 | 5 | 3 | 2 | 0 | 0 | 10 | 0 | 0 | 10 | 0 | 0 | 2.5 | 0 | 0 | 60 | 60 | 60 | 60 | 60 | 100 | 100 | 100 | 100 | 100 | 10 | 30 | 50 | 70 | 110 | 0 | 30 | 0 | 30 | 0 | 115 | 25 | ELPCB-1
1 | 2022-09-05 16:51 | 1026 | 189 | 0 | ABS | 49.3 | 323.3 | 11.8 | 24.2 | 26.2 | 6.7 | 110 | 230 | 219 | 210 | 200 | 36 | 230 | 220 | 210 | 200 | 20 | 20 | 20 | 0 | 0 | 50 | 40 | 30 | 0 | 0 | 30 | 5 | 3 | 0 | 0 | 5 | 3 | 2 | 0 | 0 | 10 | 0 | 0 | 10 | 0 | 0 | 2.5 | 0 | 0 | 60 | 60 | 60 | 60 | 60 | 100 | 100 | 100 | 100 | 100 | 10 | 30 | 50 | 70 | 110 | 0 | 30 | 0 | 30 | 0 | 115 | 25 | ELPCB-1
1 | 2022-09-05 16:51 | 1027 | 189 | 0 | ABS | 48.8 | 321.9 | 12.2 | 28.3 | 30.3 | 6.5 | 110.1 | 231 | 220 | 210 | 200 | 36 | 230 | 220 | 210 | 200 | 20 | 20 | 20 | 0 | 0 | 50 | 40 | 30 | 0 | 0 | 30 | 5 | 3 | 0 | 0 | 5 | 3 | 2 | 0 | 0 | 10 | 0 | 0 | 10 | 0 | 0 | 2.5 | 0 | 0 | 60 | 60 | 60 | 60 | 60 | 100 | 100 | 100 | 100 | 100 | 10 | 30 | 50 | 70 | 110 | 0 | 30 | 0 | 30 | 0 | 115 | 25 | ELPCB-1
1 | 2022-09-05 16:52 | 1028 | 190 | 0 | ABS | 49 | 321.5 | 12.2 | 28.6 | 30.8 | 6.5 | 110.1 | 231 | 220 | 210 | 200 | 36 | 230 | 220 | 210 | 200 | 20 | 20 | 20 | 0 | 0 | 50 | 40 | 30 | 0 | 0 | 30 | 5 | 3 | 0 | 0 | 5 | 3 | 2 | 0 | 0 | 10 | 0 | 0 | 10 | 0 | 0 | 2.5 | 0 | 0 | 60 | 60 | 60 | 60 | 60 | 100 | 100 | 100 | 100 | 100 | 10 | 30 | 50 | 70 | 110 | 0 | 30 | 0 | 30 | 0 | 115 | 25 | ELPCB-1
1 | 2022-09-05 16:53 | 1029 | 190 | 0 | ABS | 49 | 321.3 | 12.3 | 28.5 | 30.2 | 6.6 | 110.1 | 231 | 220 | 210 | 199 | 36 | 230 | 220 | 210 | 200 | 20 | 20 | 20 | 0 | 0 | 50 | 40 | 30 | 0 | 0 | 30 | 5 | 3 | 0 | 0 | 5 | 3 | 2 | 0 | 0 | 10 | 0 | 0 | 10 | 0 | 0 | 2.5 | 0 | 0 | 60 | 60 | 60 | 60 | 60 | 100 | 100 | 100 | 100 | 100 | 10 | 30 | 50 | 70 | 110 | 0 | 30 | 0 | 30 | 0 | 115 | 25 | ELPCB-1
1 | 2022-09-05 16:54 | 1030 | 189 | 0 | ABS | 49.1 | 322.4 | 12.3 | 28.8 | 30.7 | 6.6 | 110 | 230 | 219 | 209 | 199 | 36 | 230 | 220 | 210 | 200 | 20 | 20 | 20 | 0 | 0 | 50 | 40 | 30 | 0 | 0 | 30 | 5 | 3 | 0 | 0 | 5 | 3 | 2 | 0 | 0 | 10 | 0 | 0 | 10 | 0 | 0 | 2.5 | 0 | 0 | 60 | 60 | 60 | 60 | 60 | 100 | 100 | 100 | 100 | 100 | 10 | 30 | 50 | 70 | 110 | 0 | 30 | 0 | 30 | 0 | 115 | 25 | ELPCB-1
1 | 2022-09-05 16:55 | 1031 | 189 | 0 | ABS | 49.1 | 320.1 | 12.3 | 28.8 | 30.9 | 6.7 | 110.2 | 229 | 220 | 209 | 198 | 36 | 230 | 220 | 210 | 200 | 20 | 20 | 20 | 0 | 0 | 50 | 40 | 30 | 0 | 0 | 30 | 5 | 3 | 0 | 0 | 5 | 3 | 2 | 0 | 0 | 10 | 0 | 0 | 10 | 0 | 0 | 2.5 | 0 | 0 | 60 | 60 | 60 | 60 | 60 | 100 | 100 | 100 | 100 | 100 | 10 | 30 | 50 | 70 | 110 | 0 | 30 | 0 | 30 | 0 | 115 | 25 | ELPCB-1
1 | 2022-09-05 16:56 | 1032 | 190 | 0 | ABS | 49.1 | 322 | 12.3 | 28.8 | 30.8 | 6.7 | 110.1 | 229 | 219 | 210 | 197 | 37 | 230 | 220 | 210 | 200 | 20 | 20 | 20 | 0 | 0 | 50 | 40 | 30 | 0 | 0 | 30 | 5 | 3 | 0 | 0 | 5 | 3 | 2 | 0 | 0 | 10 | 0 | 0 | 10 | 0 | 0 | 2.5 | 0 | 0 | 60 | 60 | 60 | 60 | 60 | 100 | 100 | 100 | 100 | 100 | 10 | 30 | 50 | 70 | 110 | 0 | 30 | 0 | 30 | 0 | 115 | 25 | ELPCB-1
1 | 2022-09-05 16:56 | 1033 | 189 | 0 | ABS | 49.1 | 321.4 | 12.4 | 28.8 | 31 | 6.8 | 110 | 229 | 219 | 210 | 198 | 37 | 230 | 220 | 210 | 200 | 20 | 20 | 20 | 0 | 0 | 50 | 40 | 30 | 0 | 0 | 30 | 5 | 3 | 0 | 0 | 5 | 3 | 2 | 0 | 0 | 10 | 0 | 0 | 10 | 0 | 0 | 2.5 | 0 | 0 | 60 | 60 | 60 | 60 | 60 | 100 | 100 | 100 | 100 | 100 | 10 | 30 | 50 | 70 | 110 | 0 | 30 | 0 | 30 | 0 | 115 | 25 | ELPCB-1
1 | 2022-09-05 16:57 | 1034 | 126 | 3 | ABS | 49.2 | 320.5 | 12.3 | 28.6 | 30.6 | 6.9 | 110.3 | 229 | 218 | 209 | 198 | 37 | 230 | 220 | 210 | 200 | 10 | 10 | 10 | 0 | 0 | 50 | 40 | 30 | 0 | 0 | 30 | 5 | 3 | 0 | 0 | 5 | 3 | 2 | 0 | 0 | 10 | 0 | 0 | 10 | 0 | 0 | 2.5 | 0 | 0 | 60 | 60 | 60 | 60 | 60 | 100 | 100 | 100 | 100 | 100 | 10 | 30 | 50 | 70 | 110 | 0 | 30 | 0 | 30 | 0 | 115 | 25 | ELPCB-1
1 | 2022-09-05 16:58 | 1035 | 166 | 3 | ABS | 49.1 | 322.7 | 12.5 | 56.3 | 58.2 | 4.7 | 110.1 | 229 | 218 | 208 | 198 | 37 | 230 | 220 | 210 | 200 | 10 | 10 | 10 | 0 | 0 | 50 | 40 | 30 | 0 | 0 | 30 | 5 | 3 | 0 | 0 | 5 | 3 | 2 | 0 | 0 | 10 | 0 | 0 | 10 | 0 | 0 | 2.5 | 0 | 0 | 60 | 60 | 60 | 60 | 60 | 100 | 100 | 100 | 100 | 100 | 10 | 30 | 50 | 70 | 110 | 0 | 30 | 0 | 30 | 0 | 115 | 25 | ELPCB-1
1 | 2022-09-05 16:59 | 1036 | 169 | 3 | ABS | 49.4 | 321.5 | 12.5 | 39.5 | 41.4 | 6 | 110.1 | 230 | 219 | 208 | 198 | 37 | 230 | 220 | 210 | 200 | 15 | 15 | 10 | 0 | 0 | 50 | 40 | 30 | 0 | 0 | 30 | 5 | 3 | 0 | 0 | 5 | 3 | 2 | 0 | 0 | 10 | 0 | 0 | 10 | 0 | 0 | 2.5 | 0 | 0 | 60 | 60 | 60 | 60 | 60 | 100 | 100 | 100 | 100 | 100 | 10 | 30 | 50 | 70 | 110 | 0 | 30 | 0 | 30 | 0 | 115 | 25 | ELPCB-1
1 | 2022-09-05 17:01 | 1037 | 171 | 3 | ABS | 49.3 | 322.1 | 12.5 | 38.1 | 39.8 | 6.2 | 110.1 | 229 | 220 | 209 | 199 | 37 | 230 | 220 | 210 | 200 | 15 | 15 | 10 | 0 | 0 | 50 | 40 | 30 | 0 | 0 | 30 | 5 | 3 | 0 | 0 | 5 | 3 | 2 | 0 | 0 | 10 | 0 | 0 | 10 | 0 | 0 | 2.5 | 0 | 0 | 60 | 60 | 60 | 60 | 60 | 100 | 100 | 100 | 100 | 100 | 10 | 30 | 50 | 70 | 110 | 0 | 30 | 0 | 30 | 0 | 115 | 25 | ELPCB-1
1 | 2022-09-05 17:01 | 1038 | 171 | 3 | ABS | 49 | 321.2 | 12.5 | 37.2 | 39.1 | 6.3 | 110 | 230 | 221 | 209 | 200 | 37 | 230 | 220 | 210 | 200 | 15 | 15 | 10 | 0 | 0 | 50 | 40 | 30 | 0 | 0 | 30 | 5 | 3 | 0 | 0 | 5 | 3 | 2 | 0 | 0 | 10 | 0 | 0 | 10 | 0 | 0 | 2.5 | 0 | 0 | 60 | 60 | 60 | 60 | 60 | 100 | 100 | 100 | 100 | 100 | 10 | 30 | 50 | 70 | 110 | 0 | 30 | 0 | 30 | 0 | 115 | 25 | ELPCB-1
1 | 2022-09-05 17:03 | 1039 | 190 | 0 | ABS | 49.3 | 320.9 | 12.5 | 37.2 | 38.9 | 6.3 | 110.1 | 229 | 220 | 209 | 201 | 37 | 230 | 220 | 210 | 200 | 20 | 15 | 10 | 0 | 0 | 50 | 40 | 30 | 0 | 0 | 30 | 5 | 3 | 0 | 0 | 5 | 3 | 2 | 0 | 0 | 10 | 0 | 0 | 10 | 0 | 0 | 2.5 | 0 | 0 | 60 | 60 | 60 | 60 | 60 | 100 | 100 | 100 | 100 | 100 | 10 | 30 | 50 | 70 | 110 | 0 | 30 | 0 | 30 | 0 | 115 | 25 | ELPCB-1
1 | 2022-09-05 17:04 | 1040 | 191 | 0 | ABS | 49.3 | 322.6 | 12.3 | 28.6 | 30.6 | 7 | 110.1 | 230 | 220 | 209 | 201 | 37 | 230 | 220 | 210 | 200 | 20 | 15 | 10 | 0 | 0 | 50 | 40 | 30 | 0 | 0 | 30 | 5 | 3 | 0 | 0 | 5 | 3 | 2 | 0 | 0 | 10 | 0 | 0 | 10 | 0 | 0 | 2.5 | 0 | 0 | 60 | 60 | 60 | 60 | 60 | 100 | 100 | 100 | 100 | 100 | 10 | 30 | 50 | 70 | 110 | 0 | 30 | 0 | 30 | 0 | 115 | 25 | ELPCB-1
1 | 2022-09-05 17:05 | 1041 | 190 | 0 | ABS | 49.2 | 321.4 | 12.2 | 28.4 | 30.7 | 7.1 | 110.3 | 230 | 219 | 210 | 201 | 37 | 230 | 220 | 210 | 200 | 20 | 15 | 10 | 0 | 0 | 50 | 40 | 30 | 0 | 0 | 30 | 5 | 3 | 0 | 0 | 5 | 3 | 2 | 0 | 0 | 10 | 0 | 0 | 10 | 0 | 0 | 2.5 | 0 | 0 | 60 | 60 | 60 | 60 | 60 | 100 | 100 | 100 | 100 | 100 | 10 | 30 | 50 | 70 | 110 | 0 | 30 | 0 | 30 | 0 | 115 | 25 | ELPCB-1
1 | 2022-09-05 17:05 | 1042 | 191 | 0 | ABS | 49 | 321.9 | 12.2 | 28.3 | 30.8 | 7.1 | 110.1 | 230 | 219 | 210 | 200 | 37 | 230 | 220 | 210 | 200 | 20 | 15 | 10 | 0 | 0 | 50 | 40 | 30 | 0 | 0 | 30 | 5 | 3 | 0 | 0 | 5 | 3 | 2 | 0 | 0 | 10 | 0 | 0 | 10 | 0 | 0 | 2.5 | 0 | 0 | 60 | 60 | 60 | 60 | 60 | 100 | 100 | 100 | 100 | 100 | 10 | 30 | 50 | 70 | 110 | 0 | 30 | 0 | 30 | 0 | 115 | 25 | ELPCB-1
1 | 2022-09-05 17:06 | 1043 | 191 | 0 | ABS | 49.1 | 321.1 | 12.3 | 28.4 | 30.4 | 7.1 | 110 | 229 | 219 | 211 | 201 | 37 | 230 | 220 | 210 | 200 | 20 | 15 | 10 | 0 | 0 | 50 | 40 | 30 | 0 | 0 | 30 | 5 | 3 | 0 | 0 | 5 | 3 | 2 | 0 | 0 | 10 | 0 | 0 | 10 | 0 | 0 | 2.5 | 0 | 0 | 60 | 60 | 60 | 60 | 60 | 100 | 100 | 100 | 100 | 100 | 10 | 30 | 50 | 70 | 110 | 0 | 30 | 0 | 30 | 0 | 115 | 25 | ELPCB-1
1 | 2022-09-05 17:07 | 1044 | 191 | 0 | ABS | 49.1 | 321.8 | 12.3 | 28 | 30.4 | 7.1 | 109.9 | 229 | 219 | 210 | 201 | 37 | 230 | 220 | 210 | 200 | 20 | 15 | 10 | 0 | 0 | 40 | 40 | 30 | 0 | 0 | 30 | 5 | 3 | 0 | 0 | 5 | 3 | 2 | 0 | 0 | 10 | 0 | 0 | 10 | 0 | 0 | 2.5 | 0 | 0 | 60 | 60 | 60 | 60 | 60 | 100 | 100 | 100 | 100 | 100 | 10 | 30 | 50 | 70 | 110 | 0 | 30 | 0 | 30 | 0 | 115 | 25 | ELPCB-1
1 | 2022-09-05 17:08 | 1045 | 180 | 3 | ABS | 49.1 | 321.5 | 12.5 | 32.9 | 35.1 | 6.7 | 110.1 | 229 | 219 | 209 | 200 | 37 | 230 | 220 | 210 | 200 | 20 | 15 | 10 | 0 | 0 | 40 | 40 | 30 | 0 | 0 | 30 | 5 | 3 | 0 | 0 | 5 | 3 | 2 | 0 | 0 | 10 | 0 | 0 | 10 | 0 | 0 | 2.5 | 0 | 0 | 60 | 60 | 60 | 60 | 60 | 100 | 100 | 100 | 100 | 100 | 10 | 30 | 50 | 70 | 110 | 0 | 30 | 0 | 30 | 0 | 115 | 25 | ELPCB-1
1 | 2022-09-05 17:09 | 1046 | 191 | 0 | ABS | 49.3 | 320.6 | 12.5 | 29 | 31 | 7 | 110.1 | 230 | 218 | 209 | 199 | 37 | 230 | 220 | 210 | 200 | 20 | 15 | 10 | 0 | 0 | 45 | 40 | 30 | 0 | 0 | 30 | 5 | 3 | 0 | 0 | 5 | 3 | 2 | 0 | 0 | 10 | 0 | 0 | 10 | 0 | 0 | 2.5 | 0 | 0 | 60 | 60 | 60 | 60 | 60 | 100 | 100 | 100 | 100 | 100 | 10 | 30 | 50 | 70 | 110 | 0 | 30 | 0 | 30 | 0 | 115 | 25 | ELPCB-1
1 | 2022-09-05 17:10 | 1047 | 191 | 0 | ABS | 49.4 | 321.9 | 12.5 | 28.6 | 30.6 | 7.1 | 110 | 230 | 219 | 209 | 199 | 37 | 230 | 220 | 210 | 200 | 20 | 15 | 10 | 0 | 0 | 45 | 40 | 30 | 0 | 0 | 30 | 5 | 3 | 0 | 0 | 5 | 3 | 2 | 0 | 0 | 10 | 0 | 0 | 10 | 0 | 0 | 2.5 | 0 | 0 | 60 | 60 | 60 | 60 | 60 | 100 | 100 | 100 | 100 | 100 | 10 | 30 | 50 | 70 | 110 | 0 | 30 | 0 | 30 | 0 | 115 | 25 | ELPCB-1
1 | 2022-09-05 17:11 | 1048 | 191 | 0 | ABS | 49.3 | 321.7 | 12.5 | 28.5 | 30.6 | 7.1 | 110 | 230 | 220 | 209 | 198 | 37 | 230 | 220 | 210 | 200 | 20 | 15 | 10 | 0 | 0 | 45 | 40 | 30 | 0 | 0 | 30 | 5 | 3 | 0 | 0 | 5 | 3 | 2 | 0 | 0 | 10 | 0 | 0 | 10 | 0 | 0 | 2.5 | 0 | 0 | 60 | 60 | 60 | 60 | 60 | 100 | 100 | 100 | 100 | 100 | 10 | 30 | 50 | 70 | 110 | 0 | 30 | 0 | 30 | 0 | 115 | 25 | ELPCB-1
1 | 2022-09-05 17:12 | 1049 | 191 | 0 | ABS | 49.3 | 322.6 | 12.5 | 28.3 | 30.4 | 7 | 110 | 230 | 220 | 209 | 199 | 37 | 230 | 220 | 210 | 200 | 20 | 15 | 10 | 0 | 0 | 45 | 40 | 30 | 0 | 0 | 30 | 5 | 3 | 0 | 0 | 5 | 3 | 2 | 0 | 0 | 10 | 0 | 0 | 10 | 0 | 0 | 2.5 | 0 | 0 | 60 | 60 | 60 | 60 | 60 | 100 | 100 | 100 | 100 | 100 | 10 | 30 | 50 | 70 | 110 | 0 | 30 | 0 | 30 | 0 | 115 | 25 | ELPCB-1
1 | 2022-09-05 17:13 | 1050 | 191 | 0 | ABS | 49.3 | 320.9 | 12.5 | 28.1 | 30.2 | 7.1 | 110 | 230 | 220 | 209 | 199 | 37 | 230 | 220 | 210 | 200 | 20 | 15 | 10 | 0 | 0 | 45 | 40 | 30 | 0 | 0 | 30 | 5 | 3 | 0 | 0 | 5 | 3 | 2 | 0 | 0 | 10 | 0 | 0 | 10 | 0 | 0 | 2.5 | 0 | 0 | 60 | 60 | 60 | 60 | 60 | 100 | 100 | 100 | 100 | 100 | 10 | 30 | 50 | 70 | 110 | 0 | 30 | 0 | 30 | 0 | 115 | 25 | ELPCB-1
1 | 2022-09-05 17:14 | 1051 | 191 | 0 | ABS | 49.3 | 321.1 | 12.5 | 28.4 | 30.5 | 7.2 | 110 | 230 | 221 | 210 | 200 | 37 | 230 | 220 | 210 | 200 | 20 | 15 | 10 | 0 | 0 | 45 | 40 | 30 | 0 | 0 | 30 | 5 | 3 | 0 | 0 | 5 | 3 | 2 | 0 | 0 | 10 | 0 | 0 | 10 | 0 | 0 | 2.5 | 0 | 0 | 60 | 60 | 60 | 60 | 60 | 100 | 100 | 100 | 100 | 100 | 10 | 30 | 50 | 70 | 110 | 0 | 30 | 0 | 30 | 0 | 115 | 25 | ELPCB-1
1 | 2022-09-05 17:15 | 1052 | 192 | 0 | ABS | 49.3 | 321.4 | 12.5 | 28.4 | 30.5 | 7.2 | 110.1 | 230 | 221 | 210 | 200 | 37 | 230 | 220 | 210 | 200 | 20 | 15 | 10 | 0 | 0 | 45 | 40 | 30 | 0 | 0 | 30 | 5 | 3 | 0 | 0 | 5 | 3 | 2 | 0 | 0 | 10 | 0 | 0 | 10 | 0 | 0 | 2.5 | 0 | 0 | 60 | 60 | 60 | 60 | 60 | 100 | 100 | 100 | 100 | 100 | 10 | 30 | 50 | 70 | 110 | 0 | 30 | 0 | 30 | 0 | 115 | 25 | ELPCB-1
1 | 2022-09-05 17:15 | 1053 | 191 | 0 | ABS | 49.3 | 321.4 | 12.5 | 28.3 | 30.7 | 7.1 | 110 | 230 | 220 | 210 | 200 | 37 | 230 | 220 | 210 | 200 | 20 | 15 | 10 | 0 | 0 | 45 | 40 | 30 | 0 | 0 | 30 | 5 | 3 | 0 | 0 | 5 | 3 | 2 | 0 | 0 | 10 | 0 | 0 | 10 | 0 | 0 | 2.5 | 0 | 0 | 60 | 60 | 60 | 60 | 60 | 100 | 100 | 100 | 100 | 100 | 10 | 30 | 50 | 70 | 110 | 0 | 30 | 0 | 30 | 0 | 115 | 25 | ELPCB-1
1 | 2022-09-05 17:16 | 1054 | 192 | 0 | ABS | 49.3 | 321.8 | 12.5 | 28.3 | 30.4 | 7.1 | 110 | 230 | 219 | 210 | 200 | 37 | 230 | 220 | 210 | 200 | 20 | 15 | 10 | 0 | 0 | 45 | 40 | 15 | 0 | 0 | 30 | 5 | 3 | 0 | 0 | 5 | 3 | 2 | 0 | 0 | 10 | 0 | 0 | 10 | 0 | 0 | 2.5 | 0 | 0 | 60 | 60 | 60 | 60 | 60 | 100 | 100 | 100 | 100 | 100 | 10 | 30 | 50 | 70 | 110 | 0 | 30 | 0 | 30 | 0 | 115 | 25 | ELPCB-1
1 | 2022-09-05 17:41 | 1055 |  | 3 | ABS | 49.4 | 321.5 | 12.5 | 81.7 | 82.3 | 2.4 | 110 | 230 | 219 | 220 | 211 | 36 | 230 | 220 | 220 | 210 | 20 | 20 | 15 | 0 | 0 | 30 | 25 | 20 | 0 | 0 | 30 | 5 | 3 | 0 | 0 | 5 | 3 | 2 | 0 | 0 | 10 | 0 | 0 | 10 | 0 | 0 | 2.5 | 0 | 0 | 60 | 60 | 60 | 60 | 60 | 100 | 100 | 100 | 100 | 100 | 10 | 30 | 50 | 70 | 110 | 0 | 30 | 0 | 30 | 0 | 115 | 25 | ELPCB-1
1 | 2022-09-05 17:42 | 1056 | 123 | 3 | ABS | 49.5 | 321.7 | 12.5 | 59.1 | 60.3 | 4.1 | 110.1 | 231 | 218 | 220 | 212 | 36 | 230 | 220 | 220 | 210 | 20 | 20 | 15 | 0 | 0 | 30 | 25 | 20 | 0 | 0 | 30 | 5 | 3 | 0 | 0 | 5 | 3 | 2 | 0 | 0 | 10 | 0 | 0 | 10 | 0 | 0 | 2.5 | 0 | 0 | 60 | 60 | 60 | 60 | 60 | 100 | 100 | 100 | 100 | 100 | 10 | 30 | 50 | 70 | 110 | 0 | 30 | 0 | 30 | 0 | 115 | 25 | ELPCB-1
1 | 2022-09-05 17:43 | 1057 | 120 | 3 | ABS | 47.3 | 321.8 | 12.5 | 60 | 61.3 | 4.1 | 110.1 | 231 | 218 | 220 | 211 | 36 | 230 | 220 | 220 | 210 | 20 | 20 | 15 | 0 | 0 | 30 | 25 | 20 | 0 | 0 | 30 | 5 | 3 | 0 | 0 | 5 | 3 | 2 | 0 | 0 | 10 | 0 | 0 | 10 | 0 | 0 | 2.5 | 0 | 0 | 60 | 60 | 60 | 60 | 60 | 100 | 100 | 100 | 100 | 100 | 10 | 30 | 50 | 70 | 110 | 0 | 30 | 0 | 30 | 0 | 115 | 25 | ELPCB-1
1 | 2022-09-05 17:44 | 1058 | 122 | 3 | ABS | 47.3 | 321.7 | 12.5 | 59.6 | 60.7 | 4.1 | 110.1 | 231 | 219 | 220 | 210 | 36 | 230 | 220 | 220 | 210 | 20 | 20 | 15 | 0 | 0 | 30 | 25 | 20 | 0 | 0 | 30 | 5 | 3 | 0 | 0 | 5 | 3 | 2 | 0 | 0 | 10 | 0 | 0 | 10 | 0 | 0 | 2.5 | 0 | 0 | 60 | 60 | 60 | 60 | 60 | 100 | 100 | 100 | 100 | 100 | 10 | 30 | 50 | 70 | 110 | 0 | 30 | 0 | 30 | 0 | 115 | 25 | ELPCB-1
1 | 2022-09-05 17:45 | 1059 | 120 | 3 | ABS | 47.3 | 322.2 | 12.5 | 60 | 61.2 | 4.1 | 110 | 230 | 219 | 220 | 209 | 36 | 230 | 220 | 220 | 210 | 20 | 20 | 15 | 0 | 0 | 30 | 25 | 20 | 0 | 0 | 30 | 5 | 3 | 0 | 0 | 5 | 3 | 2 | 0 | 0 | 10 | 0 | 0 | 10 | 0 | 0 | 2.5 | 0 | 0 | 60 | 60 | 60 | 60 | 60 | 100 | 100 | 100 | 100 | 100 | 10 | 30 | 50 | 70 | 110 | 0 | 30 | 0 | 30 | 0 | 115 | 25 | ELPCB-1
1 | 2022-09-05 17:45 | 1060 | 120 | 3 | ABS | 47.3 | 322.1 | 12.5 | 60.4 | 61.6 | 4.1 | 110.2 | 230 | 220 | 220 | 208 | 36 | 230 | 220 | 220 | 210 | 25 | 20 | 15 | 0 | 0 | 30 | 25 | 20 | 0 | 0 | 30 | 5 | 3 | 0 | 0 | 5 | 3 | 2 | 0 | 0 | 10 | 0 | 0 | 10 | 0 | 0 | 2.5 | 0 | 0 | 60 | 60 | 60 | 60 | 60 | 100 | 100 | 100 | 100 | 100 | 10 | 30 | 50 | 70 | 110 | 0 | 30 | 0 | 30 | 0 | 115 | 25 | ELPCB-1
1 | 2022-09-05 17:46 | 1061 | 121 | 3 | ABS | 47.3 | 320.6 | 12.5 | 59.9 | 61.1 | 4.2 | 109.9 | 230 | 220 | 219 | 207 | 36 | 230 | 220 | 220 | 210 | 25 | 20 | 15 | 0 | 0 | 30 | 25 | 20 | 0 | 0 | 30 | 5 | 3 | 0 | 0 | 5 | 3 | 2 | 0 | 0 | 10 | 0 | 0 | 10 | 0 | 0 | 2.5 | 0 | 0 | 60 | 60 | 60 | 60 | 60 | 100 | 100 | 100 | 100 | 100 | 10 | 30 | 50 | 70 | 110 | 0 | 30 | 0 | 30 | 0 | 115 | 25 | ELPCB-1
1 | 2022-09-05 17:47 | 1062 | 122 | 3 | ABS | 47.3 | 320.1 | 12.5 | 59.6 | 60.8 | 4.2 | 110.1 | 230 | 220 | 219 | 207 | 36 | 230 | 220 | 220 | 210 | 25 | 20 | 15 | 0 | 0 | 30 | 25 | 20 | 0 | 0 | 30 | 5 | 3 | 0 | 0 | 5 | 3 | 2 | 0 | 0 | 10 | 0 | 0 | 10 | 0 | 0 | 2.5 | 0 | 0 | 60 | 60 | 60 | 60 | 60 | 100 | 100 | 100 | 100 | 100 | 10 | 30 | 50 | 70 | 110 | 0 | 30 | 0 | 30 | 0 | 115 | 25 | ELPCB-1
1 | 2022-09-05 17:48 | 1063 | 134 | 3 | ABS | 47.3 | 320.9 | 12.5 | 54.9 | 56.4 | 4.6 | 110 | 229 | 221 | 219 | 206 | 36 | 230 | 220 | 220 | 210 | 25 | 20 | 15 | 0 | 0 | 30 | 25 | 20 | 0 | 0 | 30 | 5 | 3 | 0 | 0 | 5 | 3 | 2 | 0 | 0 | 10 | 0 | 0 | 10 | 0 | 0 | 2.5 | 0 | 0 | 60 | 60 | 60 | 60 | 60 | 100 | 100 | 100 | 100 | 100 | 10 | 30 | 50 | 70 | 110 | 0 | 30 | 0 | 30 | 0 | 115 | 25 | ELPCB-1
1 | 2022-09-05 17:49 | 1064 | 121 | 3 | ABS | 47.3 | 322.3 | 12.5 | 59.7 | 61.2 | 4.3 | 110 | 229 | 221 | 219 | 207 | 37 | 230 | 220 | 220 | 210 | 25 | 20 | 15 | 0 | 0 | 30 | 25 | 20 | 0 | 0 | 30 | 5 | 3 | 0 | 0 | 5 | 3 | 2 | 0 | 0 | 10 | 0 | 0 | 10 | 0 | 0 | 2.5 | 0 | 0 | 60 | 60 | 60 | 60 | 60 | 100 | 100 | 100 | 100 | 100 | 10 | 30 | 50 | 70 | 110 | 0 | 30 | 0 | 30 | 0 | 115 | 25 | ELPCB-1
1 | 2022-09-05 17:49 | 1065 | 134 | 3 | ABS | 47.3 | 323.3 | 12.5 | 54.7 | 55.9 | 4.8 | 110 | 229 | 221 | 219 | 207 | 37 | 230 | 220 | 220 | 210 | 30 | 25 | 20 | 0 | 0 | 30 | 25 | 20 | 0 | 0 | 30 | 5 | 3 | 0 | 0 | 5 | 3 | 2 | 0 | 0 | 10 | 0 | 0 | 10 | 0 | 0 | 2.5 | 0 | 0 | 60 | 60 | 60 | 60 | 60 | 100 | 100 | 100 | 100 | 100 | 10 | 30 | 50 | 70 | 110 | 0 | 30 | 0 | 30 | 0 | 115 | 25 | ELPCB-1
1 | 2022-09-05 17:50 | 1066 | 122 | 3 | ABS | 47.3 | 321.8 | 12.5 | 59.6 | 61 | 4.4 | 110.2 | 229 | 221 | 219 | 208 | 37 | 230 | 220 | 220 | 210 | 30 | 25 | 20 | 0 | 0 | 30 | 25 | 20 | 0 | 0 | 30 | 5 | 3 | 0 | 0 | 5 | 3 | 2 | 0 | 0 | 10 | 0 | 0 | 10 | 0 | 0 | 2.5 | 0 | 0 | 60 | 60 | 60 | 60 | 60 | 100 | 100 | 100 | 100 | 100 | 10 | 30 | 50 | 70 | 110 | 0 | 30 | 0 | 30 | 0 | 115 | 25 | ELPCB-1
1 | 2022-09-05 17:51 | 1067 | 135 | 3 | ABS | 47.3 | 322 | 12.5 | 54.8 | 55.8 | 4.8 | 110 | 230 | 221 | 219 | 209 | 37 | 230 | 220 | 220 | 210 | 30 | 25 | 20 | 0 | 0 | 30 | 25 | 20 | 0 | 0 | 30 | 5 | 3 | 0 | 0 | 5 | 3 | 2 | 0 | 0 | 10 | 0 | 0 | 10 | 0 | 0 | 2.5 | 0 | 0 | 60 | 60 | 60 | 60 | 60 | 100 | 100 | 100 | 100 | 100 | 10 | 30 | 50 | 70 | 110 | 0 | 30 | 0 | 30 | 0 | 115 | 25 | ELPCB-1
1 | 2022-09-05 17:52 | 1068 | 120 | 3 | ABS | 47.4 | 321.7 | 12.5 | 59.9 | 61.2 | 4.5 | 110.3 | 229 | 220 | 219 | 209 | 37 | 230 | 220 | 220 | 210 | 30 | 25 | 20 | 0 | 0 | 30 | 25 | 20 | 0 | 0 | 30 | 5 | 3 | 0 | 0 | 5 | 3 | 2 | 0 | 0 | 10 | 0 | 0 | 10 | 0 | 0 | 2.5 | 0 | 0 | 60 | 60 | 60 | 60 | 60 | 100 | 100 | 100 | 100 | 100 | 10 | 30 | 50 | 70 | 110 | 0 | 30 | 0 | 30 | 0 | 115 | 25 | ELPCB-1
1 | 2022-09-05 17:52 | 1069 | 133 | 3 | ABS | 47.3 | 320.9 | 12.5 | 55.4 | 56.5 | 4.9 | 110.1 | 229 | 219 | 219 | 210 | 37 | 230 | 220 | 220 | 210 | 30 | 25 | 20 | 0 | 0 | 30 | 25 | 20 | 0 | 0 | 30 | 5 | 3 | 0 | 0 | 5 | 3 | 2 | 0 | 0 | 10 | 0 | 0 | 10 | 0 | 0 | 2.5 | 0 | 0 | 60 | 60 | 60 | 60 | 60 | 100 | 100 | 100 | 100 | 100 | 10 | 30 | 50 | 70 | 110 | 0 | 30 | 0 | 30 | 0 | 115 | 25 | ELPCB-1
1 | 2022-09-05 17:54 | 1070 | 130 | 3 | ABS | 47.3 | 322.4 | 12.5 | 56.8 | 57.9 | 4.7 | 110 | 227 | 218 | 219 | 209 | 37 | 230 | 220 | 220 | 210 | 30 | 25 | 20 | 0 | 0 | 30 | 25 | 20 | 0 | 0 | 30 | 5 | 3 | 0 | 0 | 5 | 3 | 2 | 0 | 0 | 10 | 0 | 0 | 10 | 0 | 0 | 2.5 | 0 | 0 | 60 | 60 | 60 | 60 | 60 | 100 | 100 | 100 | 100 | 100 | 10 | 30 | 50 | 70 | 110 | 0 | 30 | 0 | 30 | 0 | 115 | 25 | ELPCB-1
1 | 2022-09-05 17:55 | 1071 | 135 | 3 | ABS | 49.6 | 320.6 | 12.6 | 54.6 | 55.8 | 5 | 110.2 | 228 | 218 | 220 | 210 | 37 | 230 | 220 | 220 | 210 | 35 | 30 | 30 | 0 | 0 | 30 | 25 | 20 | 0 | 0 | 30 | 5 | 3 | 0 | 0 | 5 | 3 | 2 | 0 | 0 | 10 | 0 | 0 | 10 | 0 | 0 | 2.5 | 0 | 0 | 60 | 60 | 60 | 60 | 60 | 100 | 100 | 100 | 100 | 100 | 10 | 30 | 50 | 70 | 110 | 0 | 30 | 0 | 30 | 0 | 115 | 25 | ELPCB-1
1 | 2022-09-05 17:56 | 1072 | 135 | 3 | ABS | 49.4 | 320.8 | 12.5 | 54.7 | 56 | 4.9 | 110 | 229 | 219 | 220 | 210 | 37 | 230 | 220 | 220 | 210 | 35 | 30 | 30 | 0 | 0 | 30 | 25 | 20 | 0 | 0 | 30 | 5 | 3 | 0 | 0 | 5 | 3 | 2 | 0 | 0 | 10 | 0 | 0 | 10 | 0 | 0 | 2.5 | 0 | 0 | 60 | 60 | 60 | 60 | 60 | 100 | 100 | 100 | 100 | 100 | 10 | 30 | 50 | 70 | 110 | 0 | 30 | 0 | 30 | 0 | 115 | 25 | ELPCB-1
1 | 2022-09-05 17:57 | 1073 | 135 | 3 | ABS | 49.3 | 322.1 | 12.5 | 53.9 | 55.3 | 5 | 110.2 | 230 | 218 | 220 | 210 | 37 | 230 | 220 | 220 | 210 | 35 | 30 | 30 | 0 | 0 | 30 | 25 | 20 | 0 | 0 | 30 | 5 | 3 | 0 | 0 | 5 | 3 | 2 | 0 | 0 | 10 | 0 | 0 | 10 | 0 | 0 | 2.5 | 0 | 0 | 60 | 60 | 60 | 60 | 60 | 100 | 100 | 100 | 100 | 100 | 10 | 30 | 50 | 70 | 110 | 0 | 30 | 0 | 30 | 0 | 115 | 25 | ELPCB-1
1 | 2022-09-05 17:57 | 1074 | 137 | 3 | ABS | 49.3 | 322.2 | 12.5 | 53.6 | 55.1 | 5 | 110.1 | 230 | 219 | 220 | 211 | 37 | 230 | 220 | 220 | 210 | 35 | 30 | 30 | 0 | 0 | 30 | 25 | 20 | 0 | 0 | 30 | 5 | 3 | 0 | 0 | 5 | 3 | 2 | 0 | 0 | 10 | 0 | 0 | 10 | 0 | 0 | 2.5 | 0 | 0 | 60 | 60 | 60 | 60 | 60 | 100 | 100 | 100 | 100 | 100 | 10 | 30 | 50 | 70 | 110 | 0 | 30 | 0 | 30 | 0 | 115 | 25 | ELPCB-1
1 | 2022-09-05 17:58 | 1075 | 138 | 3 | ABS | 49.3 | 321.7 | 12.5 | 53.7 | 55 | 5 | 110.1 | 231 | 219 | 219 | 210 | 37 | 230 | 220 | 220 | 210 | 35 | 30 | 30 | 0 | 0 | 30 | 25 | 20 | 0 | 0 | 30 | 30 | 3 | 0 | 0 | 5 | 3 | 2 | 0 | 0 | 10 | 0 | 0 | 10 | 0 | 0 | 2.5 | 0 | 0 | 60 | 60 | 60 | 60 | 60 | 100 | 100 | 100 | 100 | 100 | 10 | 30 | 50 | 70 | 110 | 0 | 30 | 0 | 30 | 0 | 115 | 25 | ELPCB-1
1 | 2022-09-05 17:59 | 1076 | 179 | 3 | ABS | 49.3 | 320.3 | 12.5 | 36.6 | 37.7 | 6.4 | 110 | 230 | 219 | 220 | 209 | 37 | 230 | 220 | 220 | 210 | 35 | 30 | 30 | 0 | 0 | 35 | 25 | 20 | 0 | 0 | 30 | 30 | 3 | 0 | 0 | 5 | 3 | 2 | 0 | 0 | 10 | 0 | 0 | 10 | 0 | 0 | 2.5 | 0 | 0 | 60 | 60 | 60 | 60 | 60 | 100 | 100 | 100 | 100 | 100 | 10 | 30 | 50 | 70 | 110 | 0 | 30 | 0 | 30 | 0 | 115 | 25 | ELPCB-1
1 | 2022-09-05 18:01 | 1077 | 179 | 3 | ABS | 49.3 | 322.6 | 12.5 | 35.7 | 36.8 | 6.4 | 110 | 230 | 219 | 219 | 209 | 37 | 230 | 220 | 220 | 210 | 35 | 30 | 30 | 0 | 0 | 35 | 25 | 20 | 0 | 0 | 30 | 30 | 3 | 0 | 0 | 5 | 3 | 2 | 0 | 0 | 10 | 0 | 0 | 10 | 0 | 0 | 2.5 | 0 | 0 | 60 | 60 | 60 | 60 | 60 | 100 | 100 | 100 | 100 | 100 | 10 | 30 | 50 | 70 | 110 | 0 | 30 | 0 | 30 | 0 | 115 | 25 | ELPCB-1
1 | 2022-09-05 18:02 | 1078 | 181 | 3 | ABS | 49.1 | 320.1 | 12.5 | 35.7 | 36.9 | 6.5 | 110.1 | 231 | 219 | 219 | 210 | 37 | 230 | 220 | 220 | 210 | 35 | 30 | 30 | 0 | 0 | 35 | 30 | 25 | 0 | 0 | 30 | 30 | 3 | 0 | 0 | 5 | 3 | 2 | 0 | 0 | 10 | 0 | 0 | 10 | 0 | 0 | 2.5 | 0 | 0 | 60 | 60 | 60 | 60 | 60 | 100 | 100 | 100 | 100 | 100 | 10 | 30 | 50 | 70 | 110 | 0 | 30 | 0 | 30 | 0 | 115 | 25 | ELPCB-1
1 | 2022-09-05 18:03 | 1079 | 183 | 3 | ABS | 49.3 | 321.1 | 12.5 | 33.7 | 35.1 | 6.6 | 110.2 | 230 | 220 | 219 | 210 | 37 | 230 | 220 | 220 | 210 | 35 | 30 | 30 | 0 | 0 | 35 | 30 | 25 | 0 | 0 | 30 | 30 | 3 | 0 | 0 | 5 | 3 | 2 | 0 | 0 | 10 | 0 | 0 | 10 | 0 | 0 | 2.5 | 0 | 0 | 60 | 60 | 60 | 60 | 60 | 100 | 100 | 100 | 100 | 100 | 10 | 30 | 50 | 70 | 110 | 0 | 30 | 0 | 30 | 0 | 115 | 25 | ELPCB-1
1 | 2022-09-05 18:04 | 1080 | 191 | 0 | ABS | 49.1 | 320.8 | 12.5 | 34 | 35.5 | 6.6 | 110.1 | 229 | 220 | 219 | 210 | 37 | 230 | 220 | 220 | 210 | 35 | 30 | 30 | 0 | 0 | 35 | 30 | 25 | 0 | 0 | 30 | 30 | 3 | 0 | 0 | 5 | 3 | 2 | 0 | 0 | 10 | 0 | 0 | 10 | 0 | 0 | 2.5 | 0 | 0 | 60 | 60 | 60 | 60 | 60 | 100 | 100 | 100 | 100 | 100 | 10 | 30 | 50 | 70 | 110 | 0 | 30 | 0 | 30 | 0 | 115 | 25 | ELPCB-1
1 | 2022-09-05 18:05 | 1081 | 191 | 0 | ABS | 49.1 | 322.4 | 8 | 30.7 | 32.1 | 7 | 110 | 229 | 220 | 219 | 210 | 37 | 230 | 220 | 220 | 210 | 35 | 30 | 30 | 0 | 0 | 40 | 35 | 25 | 0 | 0 | 30 | 30 | 3 | 0 | 0 | 5 | 3 | 2 | 0 | 0 | 10 | 0 | 0 | 10 | 0 | 0 | 2.5 | 0 | 0 | 60 | 60 | 60 | 60 | 60 | 100 | 100 | 100 | 100 | 100 | 10 | 30 | 50 | 70 | 110 | 0 | 30 | 0 | 30 | 0 | 115 | 25 | ELPCB-1
1 | 2022-09-05 18:06 | 1082 | 190 | 0 | ABS | 44.9 | 320.9 | 7.9 | 30.8 | 32.3 | 6.9 | 110.2 | 230 | 220 | 219 | 210 | 37 | 230 | 220 | 220 | 210 | 35 | 30 | 30 | 0 | 0 | 40 | 35 | 25 | 0 | 0 | 30 | 30 | 3 | 0 | 0 | 5 | 3 | 2 | 0 | 0 | 10 | 0 | 0 | 10 | 0 | 0 | 2.5 | 0 | 0 | 60 | 60 | 60 | 60 | 60 | 100 | 100 | 100 | 100 | 100 | 10 | 30 | 50 | 70 | 110 | 0 | 30 | 0 | 30 | 0 | 115 | 25 | ELPCB-1
1 | 2022-09-05 18:07 | 1083 | 191 | 0 | ABS | 44.7 | 321.5 | 8 | 30.8 | 32.1 | 6.8 | 110.1 | 229 | 219 | 220 | 211 | 37 | 230 | 220 | 220 | 210 | 35 | 30 | 30 | 0 | 0 | 40 | 35 | 25 | 0 | 0 | 30 | 30 | 3 | 0 | 0 | 5 | 3 | 2 | 0 | 0 | 10 | 0 | 0 | 10 | 0 | 0 | 2.5 | 0 | 0 | 60 | 60 | 60 | 60 | 60 | 100 | 100 | 100 | 100 | 100 | 10 | 30 | 50 | 70 | 110 | 0 | 30 | 0 | 30 | 0 | 115 | 25 | ELPCB-1
1 | 2022-09-05 18:08 | 1084 | 190 | 0 | ABS | 44.8 | 322.1 | 8 | 30.6 | 32.2 | 7.1 | 110.1 | 229 | 219 | 221 | 211 | 37 | 230 | 220 | 220 | 210 | 35 | 30 | 30 | 0 | 0 | 40 | 35 | 25 | 0 | 0 | 30 | 30 | 3 | 0 | 0 | 5 | 3 | 2 | 0 | 0 | 10 | 0 | 0 | 10 | 0 | 0 | 2.5 | 0 | 0 | 60 | 60 | 60 | 60 | 60 | 100 | 100 | 100 | 100 | 100 | 10 | 30 | 50 | 70 | 110 | 0 | 30 | 0 | 30 | 0 | 115 | 25 | ELPCB-1
1 | 2022-09-05 18:09 | 1085 | 190 | 0 | ABS | 44.8 | 321 | 7.9 | 30.4 | 32.1 | 7 | 110.3 | 229 | 219 | 221 | 211 | 37 | 230 | 220 | 220 | 210 | 35 | 30 | 30 | 0 | 0 | 40 | 35 | 25 | 0 | 0 | 30 | 30 | 3 | 0 | 0 | 5 | 3 | 2 | 0 | 0 | 10 | 0 | 0 | 10 | 0 | 0 | 2.5 | 0 | 0 | 60 | 60 | 60 | 60 | 60 | 100 | 100 | 100 | 100 | 100 | 10 | 30 | 50 | 70 | 110 | 0 | 30 | 0 | 30 | 0 | 115 | 25 | ELPCB-1
1 | 2022-09-05 18:10 | 1086 | 190 | 0 | ABS | 44.7 | 320.8 | 8 | 30.9 | 32.2 | 6.9 | 110.1 | 229 | 219 | 220 | 210 | 37 | 230 | 220 | 220 | 210 | 35 | 30 | 30 | 0 | 0 | 40 | 35 | 25 | 0 | 0 | 30 | 30 | 3 | 0 | 0 | 5 | 3 | 2 | 0 | 0 | 10 | 0 | 0 | 10 | 0 | 0 | 2.5 | 0 | 0 | 60 | 60 | 60 | 60 | 60 | 100 | 100 | 100 | 100 | 100 | 10 | 30 | 50 | 70 | 110 | 0 | 30 | 0 | 30 | 0 | 115 | 25 | ELPCB-1
1 | 2022-09-05 18:10 | 1087 | 190 | 0 | ABS | 44.8 | 323 | 8.1 | 30.5 | 32.3 | 7 | 110.4 | 229 | 218 | 219 | 208 | 37 | 230 | 220 | 220 | 210 | 35 | 30 | 30 | 0 | 0 | 40 | 35 | 25 | 0 | 0 | 30 | 30 | 3 | 0 | 0 | 5 | 3 | 2 | 0 | 0 | 10 | 0 | 0 | 10 | 0 | 0 | 2.5 | 0 | 0 | 60 | 60 | 60 | 60 | 60 | 100 | 100 | 100 | 100 | 100 | 10 | 30 | 50 | 70 | 110 | 0 | 30 | 0 | 30 | 0 | 115 | 25 | ELPCB-1
1 | 2022-09-05 18:11 | 1088 | 190 | 0 | ABS | 44.9 | 320.6 | 8.1 | 30.6 | 32.3 | 7 | 110.2 | 229 | 218 | 218 | 207 | 37 | 230 | 220 | 220 | 210 | 35 | 30 | 30 | 0 | 0 | 40 | 35 | 25 | 0 | 0 | 30 | 30 | 3 | 0 | 0 | 5 | 3 | 2 | 0 | 0 | 10 | 0 | 0 | 10 | 0 | 0 | 2.5 | 0 | 0 | 60 | 60 | 60 | 60 | 60 | 100 | 100 | 100 | 100 | 100 | 10 | 30 | 50 | 70 | 110 | 0 | 30 | 0 | 30 | 0 | 115 | 25 | ELPCB-1
1 | 2022-09-05 18:13 | 1089 | 190 | 0 | ABS | 44.9 | 321.5 | 8.1 | 30.6 | 32.2 | 6.7 | 110.1 | 230 | 220 | 218 | 207 | 37 | 230 | 220 | 220 | 210 | 35 | 30 | 30 | 0 | 0 | 40 | 35 | 25 | 0 | 0 | 30 | 30 | 3 | 0 | 0 | 5 | 3 | 2 | 0 | 0 | 10 | 0 | 0 | 10 | 0 | 0 | 2.5 | 0 | 0 | 60 | 60 | 60 | 60 | 60 | 100 | 100 | 100 | 100 | 100 | 10 | 30 | 50 | 70 | 110 | 0 | 30 | 0 | 30 | 0 | 115 | 25 | ELPCB-1
1 | 2022-09-05 18:14 | 1090 | 190 | 0 | ABS | 44.5 | 322.4 | 8 | 30.7 | 32.3 | 7.1 | 110.1 | 230 | 219 | 219 | 208 | 37 | 230 | 220 | 220 | 210 | 35 | 30 | 30 | 0 | 0 | 40 | 35 | 25 | 0 | 0 | 30 | 30 | 3 | 0 | 0 | 5 | 3 | 2 | 0 | 0 | 10 | 0 | 0 | 10 | 0 | 0 | 2.5 | 0 | 0 | 60 | 60 | 60 | 60 | 60 | 100 | 100 | 100 | 100 | 100 | 10 | 30 | 50 | 70 | 110 | 0 | 30 | 0 | 30 | 0 | 115 | 25 | ELPCB-1
1 | 2022-09-05 18:15 | 1091 | 191 | 0 | ABS | 44.8 | 321 | 7.9 | 30.8 | 32.3 | 7.2 | 110.1 | 230 | 220 | 220 | 209 | 37 | 230 | 220 | 220 | 210 | 35 | 30 | 30 | 0 | 0 | 40 | 35 | 25 | 0 | 0 | 30 | 30 | 3 | 0 | 0 | 5 | 3 | 2 | 0 | 0 | 10 | 0 | 0 | 10 | 0 | 0 | 2.5 | 0 | 0 | 60 | 60 | 60 | 60 | 60 | 100 | 100 | 100 | 100 | 100 | 10 | 30 | 50 | 70 | 110 | 0 | 30 | 0 | 30 | 0 | 115 | 25 | ELPCB-1
1 | 2022-09-05 18:15 | 1092 | 190 | 0 | ABS | 44.7 | 321.8 | 7.9 | 30.6 | 31.9 | 7.1 | 110.1 | 230 | 220 | 220 | 210 | 37 | 230 | 220 | 220 | 210 | 35 | 30 | 30 | 0 | 0 | 40 | 35 | 25 | 0 | 0 | 30 | 30 | 3 | 0 | 0 | 5 | 3 | 2 | 0 | 0 | 10 | 0 | 0 | 10 | 0 | 0 | 2.5 | 0 | 0 | 60 | 60 | 60 | 60 | 60 | 100 | 100 | 100 | 100 | 100 | 10 | 30 | 50 | 70 | 110 | 0 | 30 | 0 | 30 | 0 | 115 | 25 | ELPCB-1
1 | 2022-09-05 18:16 | 1093 | 191 | 0 | ABS | 44.7 | 321.2 | 7.9 | 30.7 | 32.2 | 7.2 | 110.1 | 230 | 220 | 219 | 211 | 37 | 230 | 220 | 220 | 210 | 35 | 30 | 30 | 0 | 0 | 40 | 35 | 25 | 0 | 0 | 30 | 30 | 3 | 0 | 0 | 5 | 3 | 2 | 0 | 0 | 10 | 0 | 0 | 10 | 0 | 0 | 2.5 | 0 | 0 | 60 | 60 | 60 | 60 | 60 | 100 | 100 | 100 | 100 | 100 | 10 | 30 | 50 | 70 | 110 | 0 | 30 | 0 | 30 | 0 | 115 | 25 | ELPCB-1
1 | 2022-09-05 18:17 | 1094 | 191 | 0 | ABS | 44.7 | 321.1 | 8 | 30.4 | 32.2 | 7.2 | 110.1 | 230 | 220 | 219 | 211 | 37 | 230 | 220 | 220 | 210 | 35 | 30 | 30 | 0 | 0 | 40 | 35 | 25 | 0 | 0 | 30 | 30 | 3 | 0 | 0 | 5 | 3 | 2 | 0 | 0 | 10 | 0 | 0 | 10 | 0 | 0 | 2.5 | 0 | 0 | 60 | 60 | 60 | 60 | 60 | 100 | 100 | 100 | 100 | 100 | 10 | 30 | 50 | 70 | 110 | 0 | 30 | 0 | 30 | 0 | 115 | 25 | ELPCB-1
1 | 2022-09-05 18:20 | 1095 | 100 | 3 | ABS | 44.5 | 322.5 | 12.5 | 67.7 | 69.4 | 3.6 | 110.3 | 230 | 220 | 220 | 210 | 37 | 230 | 220 | 220 | 210 | 40 | 30 | 20 | 0 | 0 | 25 | 25 | 25 | 0 | 0 | 30 | 30 | 3 | 0 | 0 | 5 | 3 | 2 | 0 | 0 | 10 | 0 | 0 | 10 | 0 | 0 | 2.5 | 0 | 0 | 60 | 60 | 60 | 60 | 60 | 100 | 100 | 100 | 100 | 100 | 10 | 30 | 50 | 70 | 110 | 0 | 30 | 0 | 30 | 0 | 115 | 25 | ELPCB-1
1 | 2022-09-05 18:21 | 1096 | 104 | 3 | ABS | 48 | 322 | 12.5 | 67.5 | 69.1 | 3.7 | 110 | 230 | 219 | 220 | 210 | 37 | 230 | 220 | 220 | 210 | 40 | 30 | 20 | 0 | 0 | 25 | 25 | 25 | 0 | 0 | 30 | 30 | 3 | 0 | 0 | 5 | 3 | 2 | 0 | 0 | 10 | 0 | 0 | 10 | 0 | 0 | 2.5 | 0 | 0 | 60 | 60 | 60 | 60 | 60 | 100 | 100 | 100 | 100 | 100 | 10 | 30 | 50 | 70 | 110 | 0 | 30 | 0 | 30 | 0 | 115 | 25 | ELPCB-1
1 | 2022-09-05 18:22 | 1097 | 104 | 3 | ABS | 49.3 | 321 | 12.5 | 67.3 | 68.9 | 3.7 | 110.1 | 230 | 219 | 220 | 210 | 37 | 230 | 220 | 220 | 210 | 40 | 30 | 20 | 0 | 0 | 25 | 25 | 25 | 0 | 0 | 30 | 30 | 3 | 0 | 0 | 5 | 3 | 2 | 0 | 0 | 10 | 0 | 0 | 10 | 0 | 0 | 2.5 | 0 | 0 | 60 | 60 | 60 | 60 | 60 | 100 | 100 | 100 | 100 | 100 | 10 | 30 | 50 | 70 | 110 | 0 | 30 | 0 | 30 | 0 | 115 | 25 | ELPCB-1
1 | 2022-09-05 18:23 | 1098 | 105 | 3 | ABS | 49.3 | 323 | 12.5 | 67.1 | 68.7 | 3.8 | 110.2 | 230 | 219 | 219 | 210 | 37 | 230 | 220 | 220 | 210 | 40 | 40 | 30 | 0 | 0 | 25 | 25 | 25 | 0 | 0 | 30 | 30 | 3 | 0 | 0 | 5 | 3 | 2 | 0 | 0 | 10 | 0 | 0 | 10 | 0 | 0 | 2.5 | 0 | 0 | 60 | 60 | 60 | 60 | 60 | 100 | 100 | 100 | 100 | 100 | 10 | 30 | 50 | 70 | 110 | 0 | 30 | 0 | 30 | 0 | 115 | 25 | ELPCB-1
1 | 2022-09-05 18:24 | 1099 | 106 | 3 | ABS | 49.3 | 321.4 | 12.5 | 67.2 | 69.1 | 3.7 | 110.1 | 230 | 219 | 219 | 210 | 37 | 230 | 220 | 220 | 210 | 40 | 40 | 30 | 0 | 0 | 25 | 25 | 25 | 0 | 0 | 30 | 30 | 3 | 0 | 0 | 5 | 3 | 2 | 0 | 0 | 10 | 0 | 0 | 10 | 0 | 0 | 2.5 | 0 | 0 | 60 | 60 | 60 | 60 | 60 | 100 | 100 | 100 | 100 | 100 | 10 | 30 | 50 | 70 | 110 | 0 | 30 | 0 | 30 | 0 | 115 | 25 | ELPCB-1
1 | 2022-09-05 18:24 | 1100 | 106 | 3 | ABS | 49.3 | 321.2 | 12.5 | 67 | 68.6 | 3.8 | 110 | 230 | 219 | 219 | 210 | 37 | 230 | 220 | 220 | 210 | 40 | 40 | 30 | 0 | 0 | 25 | 25 | 25 | 0 | 0 | 30 | 30 | 3 | 0 | 0 | 5 | 3 | 2 | 0 | 0 | 10 | 0 | 0 | 10 | 0 | 0 | 2.5 | 0 | 0 | 60 | 60 | 60 | 60 | 60 | 100 | 100 | 100 | 100 | 100 | 10 | 30 | 50 | 70 | 110 | 0 | 30 | 0 | 30 | 0 | 115 | 25 | ELPCB-1
1 | 2022-09-05 18:25 | 1101 | 106 | 3 | ABS | 49.3 | 321.1 | 12.5 | 66.6 | 68.3 | 3.8 | 110.2 | 229 | 220 | 220 | 209 | 37 | 230 | 220 | 220 | 210 | 50 | 50 | 40 | 0 | 0 | 25 | 25 | 25 | 0 | 0 | 30 | 30 | 3 | 0 | 0 | 5 | 3 | 2 | 0 | 0 | 10 | 0 | 0 | 10 | 0 | 0 | 2.5 | 0 | 0 | 60 | 60 | 60 | 60 | 60 | 100 | 100 | 100 | 100 | 100 | 10 | 30 | 50 | 70 | 110 | 0 | 30 | 0 | 30 | 0 | 115 | 25 | ELPCB-1
1 | 2022-09-05 18:26 | 1102 | 105 | 3 | ABS | 49.3 | 321.4 | 12.5 | 67 | 68.7 | 3.8 | 110 | 229 | 220 | 220 | 209 | 37 | 230 | 220 | 220 | 210 | 50 | 50 | 40 | 0 | 0 | 25 | 25 | 25 | 0 | 0 | 30 | 30 | 3 | 0 | 0 | 5 | 3 | 2 | 0 | 0 | 10 | 0 | 0 | 10 | 0 | 0 | 2.5 | 0 | 0 | 60 | 60 | 60 | 60 | 60 | 100 | 100 | 100 | 100 | 100 | 10 | 30 | 50 | 70 | 110 | 0 | 30 | 0 | 30 | 0 | 115 | 25 | ELPCB-1
1 | 2022-09-05 18:27 | 1103 | 106 | 3 | ABS | 49.2 | 320.9 | 12.5 | 66.9 | 68.3 | 3.8 | 110.1 | 230 | 220 | 221 | 208 | 37 | 230 | 220 | 220 | 210 | 50 | 50 | 40 | 0 | 0 | 25 | 25 | 25 | 0 | 0 | 30 | 30 | 3 | 0 | 0 | 5 | 3 | 2 | 0 | 0 | 10 | 0 | 0 | 10 | 0 | 0 | 2.5 | 0 | 0 | 60 | 60 | 60 | 60 | 60 | 100 | 100 | 100 | 100 | 100 | 10 | 30 | 50 | 70 | 110 | 0 | 30 | 0 | 30 | 0 | 115 | 25 | ELPCB-1
1 | 2022-09-05 18:28 | 1104 | 106 | 3 | ABS | 49.3 | 321.1 | 12.5 | 66.8 | 68.2 | 3.8 | 110 | 230 | 220 | 221 | 209 | 37 | 230 | 220 | 220 | 210 | 60 | 60 | 60 | 0 | 0 | 25 | 25 | 25 | 0 | 0 | 30 | 30 | 3 | 0 | 0 | 5 | 3 | 2 | 0 | 0 | 10 | 0 | 0 | 10 | 0 | 0 | 2.5 | 0 | 0 | 60 | 60 | 60 | 60 | 60 | 100 | 100 | 100 | 100 | 100 | 10 | 30 | 50 | 70 | 110 | 0 | 30 | 0 | 30 | 0 | 115 | 25 | ELPCB-1
1 | 2022-09-05 18:29 | 1105 | 107 | 3 | ABS | 49.3 | 320.4 | 12.5 | 66.4 | 68.1 | 3.9 | 110.3 | 229 | 220 | 222 | 210 | 37 | 230 | 220 | 220 | 210 | 60 | 60 | 60 | 0 | 0 | 25 | 25 | 25 | 0 | 0 | 30 | 30 | 3 | 0 | 0 | 5 | 3 | 2 | 0 | 0 | 10 | 0 | 0 | 10 | 0 | 0 | 2.5 | 0 | 0 | 60 | 60 | 60 | 60 | 60 | 100 | 100 | 100 | 100 | 100 | 10 | 30 | 50 | 70 | 110 | 0 | 30 | 0 | 30 | 0 | 115 | 25 | ELPCB-1
1 | 2022-09-05 18:29 | 1106 | 106 | 3 | ABS | 49.3 | 320.6 | 12.5 | 66.8 | 68.3 | 3.9 | 110.1 | 229 | 220 | 221 | 210 | 37 | 230 | 220 | 220 | 210 | 60 | 60 | 60 | 0 | 0 | 25 | 25 | 25 | 0 | 0 | 30 | 30 | 3 | 0 | 0 | 5 | 3 | 2 | 0 | 0 | 10 | 0 | 0 | 10 | 0 | 0 | 2.5 | 0 | 0 | 60 | 60 | 60 | 60 | 60 | 100 | 100 | 100 | 100 | 100 | 10 | 30 | 50 | 70 | 110 | 0 | 30 | 0 | 30 | 0 | 115 | 25 | ELPCB-1
1 | 2022-09-05 18:30 | 1107 | 106 | 3 | ABS | 49.3 | 321.2 | 12.5 | 66.8 | 68.5 | 3.9 | 110.1 | 229 | 219 | 221 | 209 | 37 | 230 | 220 | 220 | 210 | 100 | 100 | 100 | 0 | 0 | 25 | 25 | 25 | 0 | 0 | 30 | 30 | 3 | 0 | 0 | 5 | 3 | 2 | 0 | 0 | 10 | 0 | 0 | 10 | 0 | 0 | 2.5 | 0 | 0 | 60 | 60 | 60 | 60 | 60 | 100 | 100 | 100 | 100 | 100 | 10 | 30 | 50 | 70 | 110 | 0 | 30 | 0 | 30 | 0 | 115 | 25 | ELPCB-1
1 | 2022-09-05 18:31 | 1108 | 107 | 3 | ABS | 49.3 | 322.4 | 12.5 | 66.3 | 67.9 | 3.9 | 110 | 229 | 219 | 221 | 210 | 37 | 230 | 220 | 220 | 210 | 100 | 100 | 100 | 0 | 0 | 25 | 25 | 25 | 0 | 0 | 30 | 30 | 3 | 0 | 0 | 5 | 3 | 2 | 0 | 0 | 10 | 0 | 0 | 10 | 0 | 0 | 2.5 | 0 | 0 | 60 | 60 | 60 | 60 | 60 | 100 | 100 | 100 | 100 | 100 | 10 | 30 | 50 | 70 | 110 | 0 | 30 | 0 | 30 | 0 | 115 | 25 | ELPCB-1
1 | 2022-09-05 18:32 | 1109 | 106 | 3 | ABS | 49.3 | 321.4 | 12.5 | 66.6 | 68.4 | 3.9 | 110.2 | 229 | 219 | 220 | 210 | 37 | 230 | 220 | 220 | 210 | 100 | 100 | 100 | 0 | 0 | 25 | 25 | 25 | 0 | 0 | 30 | 30 | 3 | 0 | 0 | 5 | 3 | 2 | 0 | 0 | 10 | 0 | 0 | 10 | 0 | 0 | 2.5 | 0 | 0 | 60 | 60 | 60 | 60 | 60 | 100 | 100 | 100 | 100 | 100 | 10 | 30 | 50 | 70 | 110 | 0 | 30 | 0 | 30 | 0 | 115 | 25 | ELPCB-1
1 | 2022-09-05 18:33 | 1110 | 106 | 3 | ABS | 49.4 | 321.2 | 12.5 | 67.2 | 68.6 | 3.8 | 110.2 | 229 | 219 | 220 | 210 | 37 | 230 | 220 | 220 | 210 | 100 | 100 | 100 | 0 | 0 | 30 | 25 | 25 | 0 | 0 | 30 | 30 | 3 | 0 | 0 | 5 | 3 | 2 | 0 | 0 | 10 | 0 | 0 | 10 | 0 | 0 | 2.5 | 0 | 0 | 60 | 60 | 60 | 60 | 60 | 100 | 100 | 100 | 100 | 100 | 10 | 30 | 50 | 70 | 110 | 0 | 30 | 0 | 30 | 0 | 115 | 25 | ELPCB-1
1 | 2022-09-05 18:34 | 1111 | 146 | 3 | ABS | 49.3 | 321.4 | 12.5 | 50.5 | 52 | 5.3 | 110.2 | 229 | 219 | 219 | 209 | 37 | 230 | 220 | 220 | 210 | 100 | 100 | 100 | 0 | 0 | 30 | 25 | 25 | 0 | 0 | 30 | 30 | 3 | 0 | 0 | 5 | 3 | 2 | 0 | 0 | 10 | 0 | 0 | 10 | 0 | 0 | 2.5 | 0 | 0 | 60 | 60 | 60 | 60 | 60 | 100 | 100 | 100 | 100 | 100 | 10 | 30 | 50 | 70 | 110 | 0 | 30 | 0 | 30 | 0 | 115 | 25 | ELPCB-1
1 | 2022-09-05 18:34 | 1112 | 146 | 3 | ABS | 49.4 | 322.1 | 12.5 | 50.4 | 51.9 | 5.3 | 110.3 | 229 | 219 | 219 | 209 | 37 | 230 | 220 | 220 | 210 | 100 | 100 | 100 | 0 | 0 | 30 | 25 | 25 | 0 | 0 | 30 | 30 | 3 | 0 | 0 | 5 | 3 | 2 | 0 | 0 | 10 | 0 | 0 | 10 | 0 | 0 | 2.5 | 0 | 0 | 60 | 60 | 60 | 60 | 60 | 100 | 100 | 100 | 100 | 100 | 10 | 30 | 50 | 70 | 110 | 0 | 30 | 0 | 30 | 0 | 115 | 25 | ELPCB-1
1 | 2022-09-05 18:35 | 1113 | 146 | 3 | ABS | 49.3 | 321.2 | 12.5 | 50.7 | 52.1 | 5.3 | 110.1 | 230 | 219 | 218 | 209 | 37 | 230 | 220 | 220 | 210 | 100 | 100 | 100 | 0 | 0 | 30 | 25 | 25 | 0 | 0 | 30 | 30 | 3 | 0 | 0 | 5 | 3 | 2 | 0 | 0 | 10 | 0 | 0 | 10 | 0 | 0 | 2.5 | 0 | 0 | 60 | 60 | 60 | 60 | 60 | 100 | 100 | 100 | 100 | 100 | 10 | 30 | 50 | 70 | 110 | 0 | 30 | 0 | 30 | 0 | 115 | 25 | ELPCB-1
1 | 2022-09-05 18:36 | 1114 | 146 | 3 | ABS | 49.3 | 321.9 | 12.5 | 50.3 | 51.7 | 5.3 | 110 | 230 | 219 | 218 | 209 | 37 | 230 | 220 | 220 | 210 | 100 | 100 | 100 | 0 | 0 | 30 | 30 | 25 | 0 | 0 | 30 | 30 | 3 | 0 | 0 | 5 | 3 | 2 | 0 | 0 | 10 | 0 | 0 | 10 | 0 | 0 | 2.5 | 0 | 0 | 60 | 60 | 60 | 60 | 60 | 100 | 100 | 100 | 100 | 100 | 10 | 30 | 50 | 70 | 110 | 0 | 30 | 0 | 30 | 0 | 115 | 25 | ELPCB-1
1 | 2022-09-05 18:37 | 1115 | 147 | 3 | ABS | 49.4 | 322 | 12.5 | 49.4 | 51.2 | 5.4 | 110.1 | 229 | 219 | 218 | 208 | 37 | 230 | 220 | 220 | 210 | 100 | 100 | 100 | 0 | 0 | 30 | 30 | 25 | 0 | 0 | 30 | 30 | 3 | 0 | 0 | 5 | 3 | 2 | 0 | 0 | 10 | 0 | 0 | 10 | 0 | 0 | 2.5 | 0 | 0 | 60 | 60 | 60 | 60 | 60 | 100 | 100 | 100 | 100 | 100 | 10 | 30 | 50 | 70 | 110 | 0 | 30 | 0 | 30 | 0 | 115 | 25 | ELPCB-1
1 | 2022-09-05 18:38 | 1116 | 148 | 3 | ABS | 49.4 | 320.7 | 12.5 | 49.5 | 51.1 | 5.4 | 110.2 | 229 | 220 | 219 | 209 | 37 | 230 | 220 | 220 | 210 | 100 | 100 | 100 | 0 | 0 | 30 | 30 | 25 | 0 | 0 | 30 | 30 | 3 | 0 | 0 | 5 | 3 | 2 | 0 | 0 | 10 | 0 | 0 | 10 | 0 | 0 | 2.5 | 0 | 0 | 60 | 60 | 60 | 60 | 60 | 100 | 100 | 100 | 100 | 100 | 10 | 30 | 50 | 70 | 110 | 0 | 30 | 0 | 30 | 0 | 115 | 25 | ELPCB-1
1 | 2022-09-05 18:38 | 1117 | 147 | 3 | ABS | 49.3 | 322.6 | 12.5 | 49.7 | 51.4 | 5.4 | 110.3 | 230 | 220 | 219 | 208 | 37 | 230 | 220 | 220 | 210 | 100 | 100 | 100 | 0 | 0 | 30 | 30 | 25 | 0 | 0 | 30 | 30 | 3 | 0 | 0 | 5 | 3 | 2 | 0 | 0 | 10 | 0 | 0 | 10 | 0 | 0 | 2.5 | 0 | 0 | 60 | 60 | 60 | 60 | 60 | 100 | 100 | 100 | 100 | 100 | 10 | 30 | 50 | 70 | 110 | 0 | 30 | 0 | 30 | 0 | 115 | 25 | ELPCB-1
1 | 2022-09-05 18:39 | 1118 | 148 | 3 | ABS | 49.3 | 320.4 | 12.5 | 49.8 | 51.7 | 5.4 | 110.2 | 229 | 220 | 218 | 209 | 37 | 230 | 220 | 220 | 210 | 100 | 100 | 100 | 0 | 0 | 30 | 30 | 25 | 0 | 0 | 30 | 30 | 3 | 0 | 0 | 5 | 3 | 2 | 0 | 0 | 10 | 0 | 0 | 10 | 0 | 0 | 2.5 | 0 | 0 | 60 | 60 | 60 | 60 | 60 | 100 | 100 | 100 | 100 | 100 | 10 | 30 | 50 | 70 | 110 | 0 | 30 | 0 | 30 | 0 | 115 | 25 | ELPCB-1
1 | 2022-09-05 18:40 | 1119 | 148 | 3 | ABS | 49.3 | 320.5 | 12.5 | 49.7 | 51.6 | 5.5 | 110 | 229 | 219 | 219 | 209 | 37 | 230 | 220 | 220 | 210 | 100 | 100 | 100 | 0 | 0 | 35 | 30 | 25 | 0 | 0 | 30 | 30 | 3 | 0 | 0 | 5 | 3 | 2 | 0 | 0 | 10 | 0 | 0 | 10 | 0 | 0 | 2.5 | 0 | 0 | 60 | 60 | 60 | 60 | 60 | 100 | 100 | 100 | 100 | 100 | 10 | 30 | 50 | 70 | 110 | 0 | 30 | 0 | 30 | 0 | 115 | 25 | ELPCB-1
1 | 2022-09-05 18:53 | 1120 | 183 | 3 | ABS | 49.3 | 320.7 | 12.5 | 33.6 | 35.4 | 6.1 | 110.2 | 229 | 218 | 221 | 208 | 37 | 230 | 220 | 220 | 210 | 100 | 100 | 100 | 0 | 0 | 35 | 30 | 25 | 0 | 0 | 30 | 30 | 3 | 0 | 0 | 5 | 3 | 2 | 0 | 0 | 10 | 0 | 0 | 10 | 0 | 0 | 2.5 | 0 | 0 | 60 | 60 | 60 | 60 | 60 | 100 | 100 | 100 | 100 | 100 | 10 | 30 | 50 | 70 | 110 | 0 | 30 | 0 | 30 | 0 | 115 | 25 | ELPCB-1
1 | 2022-09-05 18:54 | 1121 | 186 | 3 | ABS | 49.3 | 321.4 | 12.5 | 34.2 | 35.7 | 6.1 | 110.1 | 230 | 218 | 221 | 208 | 37 | 230 | 220 | 220 | 210 | 100 | 100 | 100 | 0 | 0 | 35 | 30 | 25 | 0 | 0 | 30 | 30 | 3 | 0 | 0 | 5 | 3 | 2 | 0 | 0 | 10 | 0 | 0 | 10 | 0 | 0 | 2.5 | 0 | 0 | 60 | 60 | 60 | 60 | 60 | 100 | 100 | 100 | 100 | 100 | 10 | 30 | 50 | 70 | 110 | 0 | 30 | 0 | 30 | 0 | 115 | 25 | ELPCB-1
1 | 2022-09-05 18:56 | 1122 | 184 | 3 | ABS | 49.3 | 322 | 12.5 | 34.8 | 36.4 | 6.1 | 110 | 231 | 219 | 219 | 208 | 37 | 230 | 220 | 220 | 210 | 100 | 100 | 100 | 0 | 0 | 35 | 30 | 25 | 0 | 0 | 30 | 30 | 3 | 0 | 0 | 5 | 3 | 2 | 0 | 0 | 10 | 0 | 0 | 10 | 0 | 0 | 2.5 | 0 | 0 | 60 | 60 | 60 | 60 | 60 | 100 | 100 | 100 | 100 | 100 | 10 | 30 | 50 | 70 | 110 | 0 | 30 | 0 | 30 | 0 | 115 | 25 | ELPCB-1
1 | 2022-09-05 18:57 | 1123 | 184 | 3 | ABS | 49.3 | 321.1 | 12.5 | 34.8 | 36.5 | 6.3 | 110.1 | 230 | 219 | 219 | 208 | 37 | 230 | 220 | 220 | 210 | 100 | 100 | 100 | 0 | 0 | 35 | 30 | 25 | 0 | 0 | 30 | 30 | 3 | 0 | 0 | 5 | 3 | 2 | 0 | 0 | 10 | 0 | 0 | 10 | 0 | 0 | 2.5 | 0 | 0 | 60 | 60 | 60 | 60 | 60 | 100 | 100 | 100 | 100 | 100 | 10 | 30 | 50 | 70 | 110 | 0 | 30 | 0 | 30 | 0 | 115 | 25 | ELPCB-1
1 | 2022-09-05 18:58 | 1124 | 188 | 3 | ABS | 49.3 | 321.4 | 12.5 | 33.1 | 34.9 | 6.5 | 110.1 | 230 | 219 | 219 | 208 | 37 | 230 | 220 | 220 | 210 | 100 | 100 | 100 | 0 | 0 | 35 | 30 | 25 | 0 | 0 | 30 | 30 | 3 | 0 | 0 | 5 | 3 | 2 | 0 | 0 | 10 | 0 | 0 | 10 | 0 | 0 | 2.5 | 0 | 0 | 60 | 60 | 60 | 60 | 60 | 100 | 100 | 100 | 100 | 100 | 10 | 30 | 50 | 70 | 110 | 0 | 30 | 0 | 30 | 0 | 115 | 25 | ELPCB-1
1 | 2022-09-05 18:59 | 1125 | 190 | 3 | ABS | 49.1 | 321.5 | 12.5 | 32.3 | 34 | 6.6 | 110.1 | 230 | 220 | 219 | 208 | 37 | 230 | 220 | 220 | 210 | 100 | 100 | 100 | 0 | 0 | 35 | 30 | 25 | 0 | 0 | 30 | 30 | 3 | 0 | 0 | 5 | 3 | 2 | 0 | 0 | 10 | 0 | 0 | 10 | 0 | 0 | 2.5 | 0 | 0 | 60 | 60 | 60 | 60 | 60 | 100 | 100 | 100 | 100 | 100 | 10 | 30 | 50 | 70 | 110 | 0 | 30 | 0 | 30 | 0 | 115 | 25 | ELPCB-1
1 | 2022-09-05 19:01 | 1126 | 188 | 3 | ABS | 50.6 | 320.9 | 12.5 | 33 | 34.8 | 6.5 | 110.2 | 230 | 220 | 219 | 209 | 37 | 230 | 220 | 220 | 210 | 100 | 100 | 100 | 0 | 0 | 35 | 30 | 25 | 0 | 0 | 30 | 30 | 3 | 0 | 0 | 5 | 3 | 2 | 0 | 0 | 10 | 0 | 0 | 10 | 0 | 0 | 2.5 | 0 | 0 | 60 | 60 | 60 | 60 | 60 | 100 | 100 | 100 | 100 | 100 | 10 | 30 | 50 | 70 | 110 | 0 | 30 | 0 | 30 | 0 | 115 | 25 | ELPCB-1
1 | 2022-09-05 19:02 | 1127 | 191 | 3 | ABS | 50.6 | 321.3 | 12.5 | 31.8 | 33.5 | 6.8 | 110.1 | 230 | 220 | 219 | 210 | 37 | 230 | 220 | 220 | 210 | 100 | 100 | 100 | 0 | 0 | 35 | 35 | 25 | 0 | 0 | 30 | 30 | 3 | 0 | 0 | 5 | 3 | 2 | 0 | 0 | 10 | 0 | 0 | 10 | 0 | 0 | 2.5 | 0 | 0 | 60 | 60 | 60 | 60 | 60 | 100 | 100 | 100 | 100 | 100 | 10 | 30 | 50 | 70 | 110 | 0 | 30 | 0 | 30 | 0 | 115 | 25 | ELPCB-1
1 | 2022-09-05 19:04 | 1128 | 191 | 3 | ABS | 49.4 | 321.1 | 12.5 | 32.1 | 33.9 | 6.9 | 110.2 | 229 | 219 | 219 | 210 | 37 | 230 | 220 | 220 | 210 | 100 | 100 | 100 | 0 | 0 | 35 | 35 | 25 | 0 | 0 | 30 | 30 | 3 | 0 | 0 | 5 | 3 | 2 | 0 | 0 | 10 | 0 | 0 | 10 | 0 | 0 | 2.5 | 0 | 0 | 60 | 60 | 60 | 60 | 60 | 100 | 100 | 100 | 100 | 100 | 10 | 30 | 50 | 70 | 110 | 0 | 30 | 0 | 30 | 0 | 115 | 25 | ELPCB-1
1 | 2022-09-05 19:05 | 1129 | 194 | 0 | ABS | 49.4 | 320.6 | 7.8 | 30.3 | 32.3 | 7.1 | 110.1 | 229 | 219 | 220 | 210 | 37 | 230 | 220 | 220 | 210 | 100 | 100 | 100 | 0 | 0 | 40 | 35 | 25 | 0 | 0 | 30 | 30 | 3 | 0 | 0 | 5 | 3 | 2 | 0 | 0 | 10 | 0 | 0 | 10 | 0 | 0 | 2.5 | 0 | 0 | 60 | 60 | 60 | 60 | 60 | 100 | 100 | 100 | 100 | 100 | 10 | 30 | 50 | 70 | 110 | 0 | 30 | 0 | 30 | 0 | 115 | 25 | ELPCB-1
1 | 2022-09-05 19:05 | 1130 | 194 | 0 | ABS | 44.6 | 322.9 | 7.7 | 30.4 | 31.8 | 7.2 | 110.2 | 230 | 220 | 220 | 210 | 37 | 230 | 220 | 220 | 210 | 100 | 100 | 100 | 0 | 0 | 40 | 35 | 25 | 0 | 0 | 30 | 30 | 3 | 0 | 0 | 5 | 3 | 2 | 0 | 0 | 10 | 0 | 0 | 10 | 0 | 0 | 2.5 | 0 | 0 | 60 | 60 | 60 | 60 | 60 | 100 | 100 | 100 | 100 | 100 | 10 | 30 | 50 | 70 | 110 | 0 | 30 | 0 | 30 | 0 | 115 | 25 | ELPCB-1
1 | 2022-09-05 19:06 | 1131 | 193 | 0 | ABS | 44.5 | 320.7 | 7.8 | 30.5 | 32.1 | 7.2 | 110.1 | 230 | 220 | 220 | 210 | 37 | 230 | 220 | 220 | 210 | 100 | 100 | 100 | 0 | 0 | 40 | 35 | 25 | 0 | 0 | 30 | 30 | 3 | 0 | 0 | 5 | 3 | 2 | 0 | 0 | 10 | 0 | 0 | 10 | 0 | 0 | 2.5 | 0 | 0 | 60 | 60 | 60 | 60 | 60 | 100 | 100 | 100 | 100 | 100 | 10 | 30 | 50 | 70 | 110 | 0 | 30 | 0 | 30 | 0 | 115 | 25 | ELPCB-1
1 | 2022-09-05 19:07 | 1132 | 193 | 0 | ABS | 44.6 | 320.9 | 7.8 | 30.4 | 32 | 7.1 | 109.9 | 229 | 220 | 220 | 210 | 37 | 230 | 220 | 220 | 210 | 100 | 100 | 100 | 0 | 0 | 40 | 35 | 25 | 0 | 0 | 30 | 30 | 3 | 0 | 0 | 5 | 3 | 2 | 0 | 0 | 10 | 0 | 0 | 10 | 0 | 0 | 2.5 | 0 | 0 | 60 | 60 | 60 | 60 | 60 | 100 | 100 | 100 | 100 | 100 | 10 | 30 | 50 | 70 | 110 | 0 | 30 | 0 | 30 | 0 | 115 | 25 | ELPCB-1
1 | 2022-09-05 19:09 | 1133 | 194 | 0 | ABS | 46 | 322.5 | 8.5 | 30.3 | 31.7 | 7 | 110.2 | 230 | 220 | 219 | 210 | 37 | 230 | 220 | 220 | 210 | 100 | 100 | 100 | 0 | 0 | 38 | 35 | 25 | 0 | 0 | 30 | 30 | 3 | 0 | 0 | 5 | 3 | 2 | 0 | 0 | 10 | 0 | 0 | 10 | 0 | 0 | 2.5 | 0 | 0 | 60 | 60 | 60 | 60 | 60 | 100 | 100 | 100 | 100 | 100 | 10 | 30 | 50 | 70 | 110 | 0 | 30 | 0 | 30 | 0 | 115 | 25 | ELPCB-1
1 | 2022-09-05 19:10 | 1134 | 194 | 0 | ABS | 45.2 | 322.1 | 8.5 | 30.4 | 32 | 7 | 110.1 | 229 | 220 | 219 | 210 | 37 | 230 | 220 | 220 | 210 | 100 | 100 | 100 | 0 | 0 | 38 | 35 | 25 | 0 | 0 | 30 | 30 | 3 | 0 | 0 | 5 | 3 | 2 | 0 | 0 | 10 | 0 | 0 | 10 | 0 | 0 | 2.5 | 0 | 0 | 60 | 60 | 60 | 60 | 60 | 100 | 100 | 100 | 100 | 100 | 10 | 30 | 50 | 70 | 110 | 0 | 30 | 0 | 30 | 0 | 115 | 25 | ELPCB-1
1 | 2022-09-05 19:11 | 1135 | 193 | 0 | ABS | 44.9 | 322 | 8.4 | 30.5 | 31.9 | 7.2 | 110.1 | 229 | 220 | 220 | 210 | 37 | 230 | 220 | 220 | 210 | 100 | 100 | 100 | 0 | 0 | 38 | 35 | 25 | 0 | 0 | 30 | 30 | 3 | 0 | 0 | 5 | 3 | 2 | 0 | 0 | 10 | 0 | 0 | 10 | 0 | 0 | 2.5 | 0 | 0 | 60 | 60 | 60 | 60 | 60 | 100 | 100 | 100 | 100 | 100 | 10 | 30 | 50 | 70 | 110 | 0 | 30 | 0 | 30 | 0 | 115 | 25 | ELPCB-1
1 | 2022-09-05 19:11 | 1136 | 193 | 0 | ABS | 45.2 | 321.7 | 8.4 | 30.4 | 32 | 7.2 | 110 | 229 | 220 | 220 | 210 | 37 | 230 | 220 | 220 | 210 | 100 | 100 | 100 | 0 | 0 | 38 | 35 | 25 | 0 | 0 | 30 | 30 | 3 | 0 | 0 | 5 | 3 | 2 | 0 | 0 | 10 | 0 | 0 | 10 | 0 | 0 | 2.5 | 0 | 0 | 60 | 60 | 60 | 60 | 60 | 100 | 100 | 100 | 100 | 100 | 10 | 30 | 50 | 70 | 110 | 0 | 30 | 0 | 30 | 0 | 115 | 25 | ELPCB-1
1 | 2022-09-05 19:12 | 1137 | 193 | 0 | ABS | 45.2 | 320.8 | 8.6 | 30.6 | 32.2 | 7.1 | 110.2 | 230 | 219 | 220 | 210 | 37 | 230 | 220 | 220 | 210 | 100 | 100 | 100 | 0 | 0 | 38 | 35 | 25 | 0 | 0 | 30 | 30 | 3 | 0 | 0 | 5 | 3 | 2 | 0 | 0 | 10 | 0 | 0 | 10 | 0 | 0 | 2.5 | 0 | 0 | 60 | 60 | 60 | 60 | 60 | 100 | 100 | 100 | 100 | 100 | 10 | 30 | 50 | 70 | 110 | 0 | 30 | 0 | 30 | 0 | 115 | 25 | ELPCB-1
1 | 2022-09-05 19:13 | 1138 | 194 | 0 | ABS | 45.5 | 320.8 | 8.7 | 30.5 | 32.3 | 7.1 | 110.1 | 230 | 219 | 220 | 210 | 37 | 230 | 220 | 220 | 210 | 100 | 100 | 100 | 0 | 0 | 38 | 35 | 25 | 0 | 0 | 30 | 30 | 3 | 0 | 0 | 5 | 3 | 2 | 0 | 0 | 10 | 0 | 0 | 10 | 0 | 0 | 2.5 | 0 | 0 | 60 | 60 | 60 | 60 | 60 | 100 | 100 | 100 | 100 | 100 | 10 | 30 | 50 | 70 | 110 | 0 | 30 | 0 | 30 | 0 | 115 | 25 | ELPCB-1
1 | 2022-09-05 19:14 | 1139 | 194 | 0 | ABS | 45.5 | 320.8 | 8.9 | 30.5 | 32.3 | 6.8 | 110.1 | 229 | 219 | 220 | 209 | 37 | 230 | 220 | 220 | 210 | 100 | 100 | 100 | 0 | 0 | 38 | 35 | 25 | 0 | 0 | 30 | 30 | 3 | 0 | 0 | 5 | 3 | 2 | 0 | 0 | 10 | 0 | 0 | 10 | 0 | 0 | 2.5 | 0 | 0 | 60 | 60 | 60 | 60 | 60 | 100 | 100 | 100 | 100 | 100 | 10 | 30 | 50 | 70 | 110 | 0 | 30 | 0 | 30 | 0 | 115 | 25 | ELPCB-1
1 | 2022-09-05 19:15 | 1140 | 193 | 0 | ABS | 45.8 | 321.4 | 8.8 | 30.3 | 32.2 | 7.3 | 110 | 230 | 218 | 219 | 209 | 37 | 230 | 220 | 220 | 210 | 100 | 100 | 100 | 0 | 0 | 38 | 35 | 25 | 0 | 0 | 30 | 30 | 3 | 0 | 0 | 5 | 3 | 2 | 0 | 0 | 10 | 0 | 0 | 10 | 0 | 0 | 2.5 | 0 | 0 | 60 | 60 | 60 | 60 | 60 | 100 | 100 | 100 | 100 | 100 | 10 | 30 | 50 | 70 | 110 | 0 | 30 | 0 | 30 | 0 | 115 | 25 | ELPCB-1
1 | 2022-09-05 19:16 | 1141 | 193 | 0 | ABS | 45.6 | 321.7 | 8.6 | 30.3 | 32.1 | 7.2 | 110.2 | 230 | 219 | 219 | 209 | 37 | 230 | 220 | 220 | 210 | 100 | 100 | 100 | 0 | 0 | 38 | 35 | 25 | 0 | 0 | 30 | 30 | 3 | 0 | 0 | 5 | 3 | 2 | 0 | 0 | 10 | 0 | 0 | 10 | 0 | 0 | 2.5 | 0 | 0 | 60 | 60 | 60 | 60 | 60 | 100 | 100 | 100 | 100 | 100 | 10 | 30 | 50 | 70 | 110 | 0 | 30 | 0 | 30 | 0 | 115 | 25 | ELPCB-1
1 | 2022-09-05 19:16 | 1142 | 193 | 0 | ABS | 45.4 | 320.4 | 8.7 | 30.6 | 32.1 | 7.3 | 110 | 230 | 219 | 219 | 209 | 37 | 230 | 220 | 220 | 210 | 100 | 100 | 100 | 0 | 0 | 38 | 35 | 25 | 0 | 0 | 30 | 30 | 3 | 0 | 0 | 5 | 3 | 2 | 0 | 0 | 10 | 0 | 0 | 10 | 0 | 0 | 2.5 | 0 | 0 | 60 | 60 | 60 | 60 | 60 | 100 | 100 | 100 | 100 | 100 | 10 | 30 | 50 | 70 | 110 | 0 | 30 | 0 | 30 | 0 | 115 | 25 | ELPCB-1
1 | 2022-09-05 19:17 | 1143 | 194 | 0 | ABS | 45.5 | 322.1 | 8.8 | 30.6 | 32.2 | 7.2 | 110 | 230 | 219 | 219 | 209 | 37 | 230 | 220 | 220 | 210 | 100 | 100 | 100 | 0 | 0 | 38 | 35 | 25 | 0 | 0 | 30 | 30 | 3 | 0 | 0 | 5 | 3 | 2 | 0 | 0 | 10 | 0 | 0 | 10 | 0 | 0 | 2.5 | 0 | 0 | 60 | 60 | 60 | 60 | 60 | 100 | 100 | 100 | 100 | 100 | 10 | 30 | 50 | 70 | 110 | 0 | 30 | 0 | 30 | 0 | 115 | 25 | ELPCB-1
1 | 2022-09-05 19:23 | 1144 | 194 | 0 | ABS | 45.5 | 322.1 | 8.7 | 29.3 | 30.7 | 6.7 | 110.1 | 230 | 219 | 220 | 210 | 37 | 230 | 220 | 220 | 210 | 25 | 25 | 25 | 0 | 0 | 40 | 35 | 25 | 0 | 0 | 30 | 30 | 3 | 0 | 0 | 5 | 3 | 2 | 0 | 0 | 10 | 0 | 0 | 10 | 0 | 0 | 2.5 | 0 | 0 | 60 | 60 | 60 | 60 | 60 | 100 | 100 | 100 | 100 | 100 | 10 | 30 | 50 | 70 | 110 | 0 | 30 | 0 | 30 | 0 | 115 | 25 | ELPCB-1
1 | 2022-09-05 19:28 | 1145 | 194 | 0 | ABS | 45.2 | 321.8 | 8.5 | 29 | 30.3 | 6.5 | 110.3 | 231 | 219 | 220 | 210 | 37 | 230 | 220 | 220 | 210 | 25 | 25 | 25 | 0 | 0 | 40 | 35 | 25 | 0 | 0 | 30 | 30 | 3 | 0 | 0 | 5 | 3 | 2 | 0 | 0 | 10 | 0 | 0 | 10 | 0 | 0 | 2.5 | 0 | 0 | 60 | 60 | 60 | 60 | 60 | 100 | 100 | 100 | 100 | 100 | 10 | 30 | 50 | 70 | 110 | 0 | 30 | 0 | 30 | 0 | 115 | 25 | ELPCB-1
1 | 2022-09-05 19:29 | 1146 | 195 | 0 | ABS | 47.2 | 320.8 | 9.1 | 30.6 | 32.4 | 6.6 | 110 | 231 | 219 | 220 | 209 | 37 | 230 | 220 | 220 | 210 | 25 | 25 | 25 | 0 | 0 | 40 | 35 | 25 | 0 | 0 | 30 | 30 | 3 | 0 | 0 | 5 | 3 | 2 | 0 | 0 | 10 | 0 | 0 | 10 | 0 | 0 | 2.5 | 0 | 0 | 60 | 60 | 60 | 60 | 60 | 100 | 100 | 100 | 100 | 100 | 10 | 30 | 50 | 70 | 110 | 0 | 30 | 0 | 30 | 0 | 115 | 25 | ELPCB-1
1 | 2022-09-05 19:30 | 1147 | 195 | 0 | ABS | 45.9 | 321.7 | 8.8 | 30.2 | 32.1 | 6.6 | 110.2 | 231 | 220 | 219 | 208 | 37 | 230 | 220 | 220 | 210 | 25 | 25 | 25 | 0 | 0 | 40 | 35 | 25 | 0 | 0 | 30 | 30 | 3 | 0 | 0 | 5 | 3 | 2 | 0 | 0 | 10 | 0 | 0 | 10 | 0 | 0 | 2.5 | 0 | 0 | 60 | 60 | 60 | 60 | 60 | 100 | 100 | 100 | 100 | 100 | 10 | 30 | 50 | 70 | 110 | 0 | 30 | 0 | 30 | 0 | 115 | 25 | ELPCB-1
1 | 2022-09-05 19:31 | 1148 | 194 | 0 | ABS | 45.6 | 321 | 8.9 | 30.5 | 32.4 | 6.6 | 110 | 231 | 220 | 219 | 208 | 37 | 230 | 220 | 220 | 210 | 25 | 25 | 25 | 0 | 0 | 40 | 35 | 25 | 0 | 0 | 30 | 30 | 3 | 0 | 0 | 5 | 3 | 2 | 0 | 0 | 10 | 0 | 0 | 10 | 0 | 0 | 2.5 | 0 | 0 | 60 | 60 | 60 | 60 | 60 | 100 | 100 | 100 | 100 | 100 | 10 | 30 | 50 | 70 | 110 | 0 | 30 | 0 | 30 | 0 | 115 | 25 | ELPCB-1
1 | 2022-09-05 19:32 | 1149 | 194 | 0 | ABS | 45.7 | 322.1 | 9.1 | 30.5 | 32.1 | 6.7 | 110 | 230 | 220 | 219 | 208 | 37 | 230 | 220 | 220 | 210 | 25 | 25 | 25 | 0 | 0 | 40 | 35 | 25 | 0 | 0 | 30 | 30 | 3 | 0 | 0 | 5 | 3 | 2 | 0 | 0 | 10 | 0 | 0 | 10 | 0 | 0 | 2.5 | 0 | 0 | 60 | 60 | 60 | 60 | 60 | 100 | 100 | 100 | 100 | 100 | 10 | 30 | 50 | 70 | 110 | 0 | 30 | 0 | 30 | 0 | 115 | 25 | ELPCB-1
1 | 2022-09-05 19:33 | 1150 | 195 | 0 | ABS | 45.9 | 320.3 | 9.2 | 30.6 | 32 | 6.8 | 110 | 229 | 221 | 219 | 208 | 37 | 230 | 220 | 220 | 210 | 20 | 20 | 20 | 0 | 0 | 40 | 35 | 25 | 0 | 0 | 30 | 30 | 3 | 0 | 0 | 5 | 3 | 2 | 0 | 0 | 10 | 0 | 0 | 10 | 0 | 0 | 2.5 | 0 | 0 | 60 | 60 | 60 | 60 | 60 | 100 | 100 | 100 | 100 | 100 | 10 | 30 | 50 | 70 | 110 | 0 | 30 | 0 | 30 | 0 | 115 | 25 | ELPCB-1
1 | 2022-09-05 19:33 | 1151 | 195 | 0 | ABS | 46 | 321.3 | 11.5 | 30.6 | 32 | 7 | 110.3 | 229 | 221 | 220 | 208 | 37 | 230 | 220 | 220 | 210 | 20 | 20 | 20 | 0 | 0 | 40 | 35 | 25 | 0 | 0 | 30 | 30 | 3 | 0 | 0 | 5 | 3 | 2 | 0 | 0 | 10 | 0 | 0 | 10 | 0 | 0 | 2.5 | 0 | 0 | 60 | 60 | 60 | 60 | 60 | 100 | 100 | 100 | 100 | 100 | 10 | 30 | 50 | 70 | 110 | 0 | 30 | 0 | 30 | 0 | 115 | 25 | ELPCB-1
1 | 2022-09-05 19:34 | 1152 | 195 | 0 | ABS | 48.3 | 321.9 | 11.2 | 30.4 | 32 | 7 | 110 | 230 | 221 | 221 | 209 | 37 | 230 | 220 | 220 | 210 | 20 | 20 | 20 | 0 | 0 | 40 | 35 | 25 | 0 | 0 | 30 | 30 | 3 | 0 | 0 | 5 | 3 | 2 | 0 | 0 | 10 | 0 | 0 | 10 | 0 | 0 | 2.5 | 0 | 0 | 60 | 60 | 60 | 60 | 60 | 100 | 100 | 100 | 100 | 100 | 10 | 30 | 50 | 70 | 110 | 0 | 30 | 0 | 30 | 0 | 115 | 25 | ELPCB-1
1 | 2022-09-05 19:35 | 1153 | 195 | 0 | ABS | 48.1 | 320.8 | 11.1 | 30.5 | 31.9 | 7.1 | 110.1 | 230 | 220 | 220 | 209 | 37 | 230 | 220 | 220 | 210 | 20 | 20 | 20 | 0 | 0 | 40 | 35 | 25 | 0 | 0 | 30 | 30 | 3 | 0 | 0 | 5 | 3 | 2 | 0 | 0 | 10 | 0 | 0 | 10 | 0 | 0 | 2.5 | 0 | 0 | 60 | 60 | 60 | 60 | 60 | 100 | 100 | 100 | 100 | 100 | 10 | 30 | 50 | 70 | 110 | 0 | 30 | 0 | 30 | 0 | 115 | 25 | ELPCB-1
1 | 2022-09-05 19:36 | 1154 | 194 | 0 | ABS | 47.9 | 321.4 | 11.3 | 30.3 | 31.9 | 7.2 | 110.1 | 230 | 219 | 219 | 209 | 37 | 230 | 220 | 220 | 210 | 20 | 20 | 20 | 0 | 0 | 40 | 35 | 25 | 0 | 0 | 30 | 30 | 3 | 0 | 0 | 5 | 3 | 2 | 0 | 0 | 10 | 0 | 0 | 10 | 0 | 0 | 2.5 | 0 | 0 | 60 | 60 | 60 | 60 | 60 | 100 | 100 | 100 | 100 | 100 | 10 | 30 | 50 | 70 | 110 | 0 | 30 | 0 | 30 | 0 | 115 | 25 | ELPCB-1
1 | 2022-09-05 19:37 | 1155 | 130 | 3 | ABS | 48.1 | 321.6 | 12.5 | 56.9 | 58.2 | 4.8 | 110.1 | 229 | 220 | 219 | 210 | 37 | 230 | 220 | 220 | 210 | 10 | 10 | 10 | 0 | 0 | 40 | 35 | 25 | 0 | 0 | 30 | 30 | 3 | 0 | 0 | 5 | 3 | 2 | 0 | 0 | 10 | 0 | 0 | 10 | 0 | 0 | 2.5 | 0 | 0 | 60 | 60 | 60 | 60 | 60 | 100 | 100 | 100 | 100 | 100 | 10 | 30 | 50 | 70 | 110 | 0 | 30 | 0 | 30 | 0 | 115 | 25 | ELPCB-1
1 | 2022-09-05 19:38 | 1156 | 132 | 3 | ABS | 49.4 | 320.5 | 12.5 | 56.6 | 58.1 | 5 | 110.2 | 229 | 219 | 219 | 210 | 37 | 230 | 220 | 220 | 210 | 10 | 10 | 10 | 0 | 0 | 40 | 35 | 25 | 0 | 0 | 30 | 30 | 3 | 0 | 0 | 5 | 3 | 2 | 0 | 0 | 10 | 0 | 0 | 10 | 0 | 0 | 2.5 | 0 | 0 | 60 | 60 | 60 | 60 | 60 | 100 | 100 | 100 | 100 | 100 | 10 | 30 | 50 | 70 | 110 | 0 | 30 | 0 | 30 | 0 | 115 | 25 | ELPCB-1
1 | 2022-09-05 19:39 | 1157 | 131 | 3 | ABS | 49.3 | 321.2 | 12.5 | 56.6 | 57.8 | 4.9 | 110.2 | 229 | 219 | 219 | 210 | 37 | 230 | 220 | 220 | 210 | 10 | 10 | 10 | 0 | 0 | 40 | 35 | 25 | 0 | 0 | 30 | 30 | 3 | 0 | 0 | 5 | 3 | 2 | 0 | 0 | 10 | 0 | 0 | 10 | 0 | 0 | 2.5 | 0 | 0 | 60 | 60 | 60 | 60 | 60 | 100 | 100 | 100 | 100 | 100 | 10 | 30 | 50 | 70 | 110 | 0 | 30 | 0 | 30 | 0 | 115 | 25 | ELPCB-1
1 | 2022-09-05 19:40 | 1158 | 132 | 3 | ABS | 49.3 | 320.7 | 12.5 | 56.2 | 57.7 | 4.9 | 110.2 | 230 | 219 | 219 | 210 | 37 | 230 | 220 | 220 | 210 | 10 | 10 | 10 | 0 | 0 | 40 | 35 | 25 | 0 | 0 | 30 | 30 | 3 | 0 | 0 | 5 | 3 | 2 | 0 | 0 | 10 | 0 | 0 | 10 | 0 | 0 | 2.5 | 0 | 0 | 60 | 60 | 60 | 60 | 60 | 100 | 100 | 100 | 100 | 100 | 10 | 30 | 50 | 70 | 110 | 0 | 30 | 0 | 30 | 0 | 115 | 25 | ELPCB-1
1 | 2022-09-05 19:41 | 1159 | 132 | 3 | ABS | 49.3 | 321.1 | 12.5 | 56.3 | 58 | 5 | 110 | 230 | 218 | 219 | 210 | 37 | 230 | 220 | 220 | 210 | 10 | 10 | 10 | 0 | 0 | 40 | 35 | 25 | 0 | 0 | 30 | 30 | 3 | 0 | 0 | 5 | 3 | 2 | 0 | 0 | 10 | 0 | 0 | 10 | 0 | 0 | 2.5 | 0 | 0 | 60 | 60 | 60 | 60 | 60 | 100 | 100 | 100 | 100 | 100 | 10 | 30 | 50 | 70 | 110 | 0 | 30 | 0 | 30 | 0 | 115 | 25 | ELPCB-1
1 | 2022-09-05 19:41 | 1160 | 132 | 3 | ABS | 49.3 | 321 | 12.5 | 56.5 | 57.9 | 5 | 110.2 | 230 | 218 | 219 | 210 | 37 | 230 | 220 | 220 | 210 | 10 | 10 | 10 | 0 | 0 | 40 | 35 | 25 | 0 | 0 | 30 | 30 | 3 | 0 | 0 | 5 | 3 | 2 | 0 | 0 | 10 | 0 | 0 | 10 | 0 | 0 | 2.5 | 0 | 0 | 60 | 60 | 60 | 60 | 60 | 100 | 100 | 100 | 100 | 100 | 10 | 30 | 50 | 70 | 110 | 0 | 30 | 0 | 30 | 0 | 115 | 25 | ELPCB-1
1 | 2022-09-06 08:20 | 1161 | 122 | 3 | ABS | 0 | 322.4 | 12.5 | 57.8 | 59.4 | 5.2 | 110 | 231 | 219 | 219 | 210 | 32 | 230 | 220 | 220 | 210 | 10 | 10 | 10 | 0 | 0 | 40 | 35 | 25 | 0 | 0 | 30 | 30 | 3 | 0 | 0 | 5 | 3 | 2 | 0 | 0 | 10 | 0 | 0 | 10 | 0 | 0 | 2.5 | 0 | 0 | 60 | 60 | 60 | 60 | 60 | 100 | 100 | 100 | 100 | 100 | 10 | 30 | 50 | 70 | 110 | 0 | 30 | 0 | 30 | 0 | 115 | 25 | ELPCB-1
1 | 2022-09-06 08:22 | 1162 | 118 | 3 | ABS | 50.3 | 321.2 | 12.5 | 58.8 | 60.5 | 13.4 | 110.1 | 231 | 220 | 220 | 210 | 32 | 230 | 220 | 220 | 210 | 10 | 10 | 10 | 0 | 0 | 40 | 35 | 25 | 0 | 0 | 30 | 30 | 3 | 0 | 0 | 5 | 3 | 2 | 0 | 0 | 10 | 0 | 0 | 10 | 0 | 0 | 2.5 | 0 | 0 | 60 | 60 | 60 | 60 | 60 | 100 | 100 | 100 | 100 | 100 | 10 | 30 | 50 | 70 | 110 | 0 | 30 | 0 | 30 | 0 | 115 | 25 | ELPCB-1
1 | 2022-09-06 08:23 | 1163 | 115 | 3 | ABS | 49.6 | 321.4 | 12.5 | 59 | 60.4 | 11.1 | 110 | 230 | 220 | 221 | 210 | 32 | 230 | 220 | 220 | 210 | 10 | 10 | 10 | 0 | 0 | 40 | 35 | 25 | 0 | 0 | 30 | 30 | 3 | 0 | 0 | 5 | 3 | 2 | 0 | 0 | 10 | 0 | 0 | 10 | 0 | 0 | 2.5 | 0 | 0 | 60 | 60 | 60 | 60 | 60 | 100 | 100 | 100 | 100 | 100 | 10 | 30 | 50 | 70 | 110 | 0 | 30 | 0 | 30 | 0 | 115 | 25 | ELPCB-1
1 | 2022-09-06 08:23 | 1164 | 119 | 3 | ABS | 49.7 | 321.7 | 12.5 | 58.3 | 59.3 | 8.8 | 110.1 | 230 | 220 | 220 | 211 | 32 | 230 | 220 | 220 | 210 | 10 | 10 | 10 | 0 | 0 | 40 | 35 | 25 | 0 | 0 | 30 | 30 | 3 | 0 | 0 | 5 | 3 | 2 | 0 | 0 | 10 | 0 | 0 | 10 | 0 | 0 | 2.5 | 0 | 0 | 60 | 60 | 60 | 60 | 60 | 100 | 100 | 100 | 100 | 100 | 10 | 30 | 50 | 70 | 110 | 0 | 30 | 0 | 30 | 0 | 115 | 25 | ELPCB-1
1 | 2022-09-06 08:24 | 1165 | 121 | 3 | ABS | 49.6 | 322.6 | 12.5 | 57.6 | 59.9 | 7.9 | 110 | 230 | 220 | 219 | 211 | 32 | 230 | 220 | 220 | 210 | 10 | 10 | 10 | 0 | 0 | 40 | 35 | 30 | 0 | 0 | 30 | 30 | 3 | 0 | 0 | 5 | 3 | 2 | 0 | 0 | 10 | 0 | 0 | 10 | 0 | 0 | 2.5 | 0 | 0 | 60 | 60 | 60 | 60 | 60 | 100 | 100 | 100 | 100 | 100 | 10 | 30 | 50 | 70 | 110 | 0 | 30 | 0 | 30 | 0 | 115 | 25 | ELPCB-1
1 | 2022-09-06 08:25 | 1166 | 117 | 3 | ABS | 49.5 | 321.2 | 12.5 | 60.5 | 62.6 | 5.6 | 109.9 | 229 | 219 | 219 | 210 | 32 | 230 | 220 | 220 | 210 | 10 | 10 | 10 | 0 | 0 | 45 | 35 | 30 | 0 | 0 | 30 | 30 | 3 | 0 | 0 | 5 | 3 | 2 | 0 | 0 | 10 | 0 | 0 | 10 | 0 | 0 | 2.5 | 0 | 0 | 60 | 60 | 60 | 60 | 60 | 100 | 100 | 100 | 100 | 100 | 10 | 30 | 50 | 70 | 110 | 0 | 30 | 0 | 30 | 0 | 115 | 25 | ELPCB-1
1 | 2022-09-06 08:26 | 1167 | 114 | 3 | ABS | 49.6 | 321 | 12.5 | 59.6 | 61.8 | 6 | 110 | 229 | 219 | 219 | 209 | 32 | 230 | 220 | 220 | 210 | 10 | 10 | 10 | 0 | 0 | 45 | 35 | 30 | 0 | 0 | 30 | 30 | 3 | 0 | 0 | 5 | 3 | 2 | 0 | 0 | 10 | 0 | 0 | 10 | 0 | 0 | 2.5 | 0 | 0 | 60 | 60 | 60 | 60 | 60 | 100 | 100 | 100 | 100 | 100 | 10 | 30 | 50 | 70 | 110 | 0 | 30 | 0 | 30 | 0 | 115 | 25 | ELPCB-1
1 | 2022-09-06 08:27 | 1168 | 114 | 3 | ABS | 49.6 | 321.5 | 12.5 | 59.9 | 62 | 5.4 | 110 | 229 | 218 | 219 | 208 | 32 | 230 | 220 | 220 | 210 | 10 | 10 | 10 | 0 | 0 | 45 | 40 | 35 | 0 | 0 | 30 | 30 | 3 | 0 | 0 | 5 | 3 | 2 | 0 | 0 | 10 | 0 | 0 | 10 | 0 | 0 | 2.5 | 0 | 0 | 60 | 60 | 60 | 60 | 60 | 100 | 100 | 100 | 100 | 100 | 10 | 30 | 50 | 70 | 110 | 0 | 30 | 0 | 30 | 0 | 115 | 25 | ELPCB-1
1 | 2022-09-06 08:28 | 1169 | 134 | 3 | ABS | 49.6 | 321 | 12.5 | 53.3 | 55.9 | 5.1 | 110.1 | 229 | 218 | 219 | 208 | 32 | 230 | 220 | 220 | 210 | 10 | 10 | 10 | 0 | 0 | 45 | 40 | 35 | 0 | 0 | 30 | 30 | 3 | 0 | 0 | 5 | 3 | 2 | 0 | 0 | 10 | 0 | 0 | 10 | 0 | 0 | 2.5 | 0 | 0 | 60 | 60 | 60 | 60 | 60 | 100 | 100 | 100 | 100 | 100 | 10 | 30 | 50 | 70 | 110 | 0 | 30 | 0 | 30 | 0 | 115 | 25 | ELPCB-1
1 | 2022-09-06 08:28 | 1170 | 134 | 3 | ABS | 49.6 | 322 | 12.5 | 54 | 56.8 | 4.9 | 110 | 229 | 219 | 219 | 208 | 32 | 230 | 220 | 220 | 210 | 10 | 10 | 10 | 0 | 0 | 45 | 40 | 35 | 0 | 0 | 30 | 30 | 3 | 0 | 0 | 5 | 3 | 2 | 0 | 0 | 10 | 0 | 0 | 10 | 0 | 0 | 2.5 | 0 | 0 | 60 | 60 | 60 | 60 | 60 | 100 | 100 | 100 | 100 | 100 | 10 | 30 | 50 | 70 | 110 | 0 | 30 | 0 | 30 | 0 | 115 | 25 | ELPCB-1
1 | 2022-09-06 08:29 | 1171 | 134 | 3 | ABS | 49.6 | 321.9 | 12.5 | 54 | 56.7 | 4.9 | 110.2 | 229 | 218 | 219 | 208 | 32 | 230 | 220 | 220 | 210 | 10 | 10 | 10 | 0 | 0 | 45 | 40 | 35 | 0 | 0 | 30 | 30 | 3 | 0 | 0 | 5 | 3 | 2 | 0 | 0 | 10 | 0 | 0 | 10 | 0 | 0 | 2.5 | 0 | 0 | 60 | 60 | 60 | 60 | 60 | 100 | 100 | 100 | 100 | 100 | 10 | 30 | 50 | 70 | 110 | 0 | 30 | 0 | 30 | 0 | 115 | 25 | ELPCB-1
1 | 2022-09-06 08:30 | 1172 | 134 | 3 | ABS | 49.6 | 322 | 12.5 | 54.3 | 56.9 | 4.8 | 110 | 229 | 219 | 219 | 209 | 32 | 230 | 220 | 220 | 210 | 10 | 10 | 10 | 0 | 0 | 45 | 40 | 35 | 0 | 0 | 30 | 30 | 3 | 0 | 0 | 5 | 3 | 2 | 0 | 0 | 10 | 0 | 0 | 10 | 0 | 0 | 2.5 | 0 | 0 | 60 | 60 | 60 | 60 | 60 | 100 | 100 | 100 | 100 | 100 | 10 | 30 | 50 | 70 | 110 | 0 | 30 | 0 | 30 | 0 | 115 | 25 | ELPCB-1
1 | 2022-09-06 08:31 | 1173 | 133 | 3 | ABS | 49.6 | 321.6 | 12.5 | 54.6 | 57.1 | 4.7 | 110.1 | 230 | 219 | 219 | 209 | 33 | 230 | 220 | 220 | 210 | 10 | 10 | 10 | 0 | 0 | 50 | 45 | 40 | 0 | 0 | 30 | 30 | 3 | 0 | 0 | 5 | 3 | 2 | 0 | 0 | 10 | 0 | 0 | 10 | 0 | 0 | 2.5 | 0 | 0 | 60 | 60 | 60 | 60 | 60 | 100 | 100 | 100 | 100 | 100 | 10 | 30 | 50 | 70 | 110 | 0 | 30 | 0 | 30 | 0 | 115 | 25 | ELPCB-1
1 | 2022-09-06 08:32 | 1174 | 145 | 3 | ABS | 49.7 | 322.1 | 12.5 | 49 | 51.9 | 5.1 | 110.3 | 230 | 219 | 219 | 209 | 33 | 230 | 220 | 220 | 210 | 10 | 10 | 10 | 0 | 0 | 50 | 45 | 40 | 0 | 0 | 30 | 30 | 3 | 0 | 0 | 5 | 3 | 2 | 0 | 0 | 10 | 0 | 0 | 10 | 0 | 0 | 2.5 | 0 | 0 | 60 | 60 | 60 | 60 | 60 | 100 | 100 | 100 | 100 | 100 | 10 | 30 | 50 | 70 | 110 | 0 | 30 | 0 | 30 | 0 | 115 | 25 | ELPCB-1
1 | 2022-09-06 08:33 | 1175 | 146 | 3 | ABS | 49.6 | 320.7 | 12.5 | 48.6 | 51.6 | 5.2 | 110.3 | 230 | 220 | 220 | 208 | 33 | 230 | 220 | 220 | 210 | 10 | 10 | 10 | 0 | 0 | 50 | 45 | 40 | 0 | 0 | 30 | 30 | 3 | 0 | 0 | 5 | 3 | 2 | 0 | 0 | 10 | 0 | 0 | 10 | 0 | 0 | 2.5 | 0 | 0 | 60 | 60 | 60 | 60 | 60 | 100 | 100 | 100 | 100 | 100 | 10 | 30 | 50 | 70 | 110 | 0 | 30 | 0 | 30 | 0 | 115 | 25 | ELPCB-1
1 | 2022-09-06 08:33 | 1176 | 145 | 3 | ABS | 49.6 | 321 | 12.5 | 48.7 | 51.7 | 5.2 | 110.2 | 230 | 220 | 220 | 208 | 33 | 230 | 220 | 220 | 210 | 10 | 10 | 10 | 0 | 0 | 50 | 45 | 40 | 0 | 0 | 30 | 30 | 3 | 0 | 0 | 5 | 3 | 2 | 0 | 0 | 10 | 0 | 0 | 10 | 0 | 0 | 2.5 | 0 | 0 | 60 | 60 | 60 | 60 | 60 | 100 | 100 | 100 | 100 | 100 | 10 | 30 | 50 | 70 | 110 | 0 | 30 | 0 | 30 | 0 | 115 | 25 | ELPCB-1
1 | 2022-09-06 08:34 | 1177 | 145 | 3 | ABS | 49.6 | 322.5 | 12.5 | 48.7 | 51.7 | 5.2 | 110.2 | 229 | 221 | 220 | 208 | 33 | 230 | 220 | 220 | 210 | 10 | 10 | 10 | 0 | 0 | 55 | 50 | 45 | 0 | 0 | 30 | 30 | 3 | 0 | 0 | 5 | 3 | 2 | 0 | 0 | 10 | 0 | 0 | 10 | 0 | 0 | 2.5 | 0 | 0 | 60 | 60 | 60 | 60 | 60 | 100 | 100 | 100 | 100 | 100 | 10 | 30 | 50 | 70 | 110 | 0 | 30 | 0 | 30 | 0 | 115 | 25 | ELPCB-1
1 | 2022-09-06 08:35 | 1178 | 153 | 3 | ABS | 49.6 | 321.8 | 12.5 | 44.7 | 48.2 | 5.6 | 110 | 229 | 221 | 220 | 208 | 33 | 230 | 220 | 220 | 210 | 10 | 10 | 10 | 0 | 0 | 55 | 50 | 45 | 0 | 0 | 30 | 30 | 3 | 0 | 0 | 5 | 3 | 2 | 0 | 0 | 10 | 0 | 0 | 10 | 0 | 0 | 2.5 | 0 | 0 | 60 | 60 | 60 | 60 | 60 | 100 | 100 | 100 | 100 | 100 | 10 | 30 | 50 | 70 | 110 | 0 | 30 | 0 | 30 | 0 | 115 | 25 | ELPCB-1
1 | 2022-09-06 08:36 | 1179 | 154 | 3 | ABS | 49.6 | 321.1 | 12.5 | 44.5 | 47.7 | 5.6 | 110.2 | 229 | 221 | 220 | 209 | 33 | 230 | 220 | 220 | 210 | 10 | 10 | 10 | 0 | 0 | 55 | 50 | 45 | 0 | 0 | 30 | 30 | 3 | 0 | 0 | 5 | 3 | 2 | 0 | 0 | 10 | 0 | 0 | 10 | 0 | 0 | 2.5 | 0 | 0 | 60 | 60 | 60 | 60 | 60 | 100 | 100 | 100 | 100 | 100 | 10 | 30 | 50 | 70 | 110 | 0 | 30 | 0 | 30 | 0 | 115 | 25 | ELPCB-1
1 | 2022-09-06 08:37 | 1180 | 153 | 3 | ABS | 49.6 | 321.9 | 12.5 | 44.6 | 47.8 | 5.7 | 110.1 | 229 | 219 | 219 | 210 | 33 | 230 | 220 | 220 | 210 | 10 | 10 | 10 | 0 | 0 | 55 | 50 | 45 | 0 | 0 | 30 | 30 | 3 | 0 | 0 | 5 | 3 | 2 | 0 | 0 | 10 | 0 | 0 | 10 | 0 | 0 | 2.5 | 0 | 0 | 60 | 60 | 60 | 60 | 60 | 100 | 100 | 100 | 100 | 100 | 10 | 30 | 50 | 70 | 110 | 0 | 30 | 0 | 30 | 0 | 115 | 25 | ELPCB-1
1 | 2022-09-06 08:37 | 1181 | 152 | 3 | ABS | 49.6 | 322.2 | 12.5 | 44.4 | 48 | 5.6 | 110 | 229 | 220 | 220 | 211 | 33 | 230 | 220 | 220 | 210 | 10 | 10 | 10 | 0 | 0 | 60 | 55 | 50 | 0 | 0 | 30 | 30 | 3 | 0 | 0 | 5 | 3 | 2 | 0 | 0 | 10 | 0 | 0 | 10 | 0 | 0 | 2.5 | 0 | 0 | 60 | 60 | 60 | 60 | 60 | 100 | 100 | 100 | 100 | 100 | 10 | 30 | 50 | 70 | 110 | 0 | 30 | 0 | 30 | 0 | 115 | 25 | ELPCB-1
1 | 2022-09-06 08:38 | 1182 | 159 | 3 | ABS | 49.6 | 321.5 | 12.5 | 41.3 | 44.7 | 5.9 | 110.1 | 230 | 220 | 221 | 211 | 33 | 230 | 220 | 220 | 210 | 10 | 10 | 10 | 0 | 0 | 60 | 55 | 50 | 0 | 0 | 30 | 30 | 3 | 0 | 0 | 5 | 3 | 2 | 0 | 0 | 10 | 0 | 0 | 10 | 0 | 0 | 2.5 | 0 | 0 | 60 | 60 | 60 | 60 | 60 | 100 | 100 | 100 | 100 | 100 | 10 | 30 | 50 | 70 | 110 | 0 | 30 | 0 | 30 | 0 | 115 | 25 | ELPCB-1
1 | 2022-09-06 08:39 | 1183 | 158 | 3 | ABS | 49.6 | 321.4 | 12.5 | 41.3 | 44.5 | 5.9 | 110 | 229 | 219 | 221 | 211 | 33 | 230 | 220 | 220 | 210 | 10 | 10 | 10 | 0 | 0 | 60 | 55 | 50 | 0 | 0 | 30 | 30 | 3 | 0 | 0 | 5 | 3 | 2 | 0 | 0 | 10 | 0 | 0 | 10 | 0 | 0 | 2.5 | 0 | 0 | 60 | 60 | 60 | 60 | 60 | 100 | 100 | 100 | 100 | 100 | 10 | 30 | 50 | 70 | 110 | 0 | 30 | 0 | 30 | 0 | 115 | 25 | ELPCB-1
1 | 2022-09-06 08:40 | 1184 | 158 | 3 | ABS | 49.6 | 320.7 | 12.5 | 41.3 | 44.8 | 5.9 | 110.1 | 229 | 219 | 220 | 211 | 33 | 230 | 220 | 220 | 210 | 10 | 10 | 10 | 0 | 0 | 60 | 55 | 50 | 0 | 0 | 30 | 30 | 3 | 0 | 0 | 5 | 3 | 2 | 0 | 0 | 10 | 0 | 0 | 10 | 0 | 0 | 2.5 | 0 | 0 | 60 | 60 | 60 | 60 | 60 | 100 | 100 | 100 | 100 | 100 | 10 | 30 | 50 | 70 | 110 | 0 | 30 | 0 | 30 | 0 | 115 | 25 | ELPCB-1
1 | 2022-09-06 08:41 | 1185 | 158 | 3 | ABS | 49.6 | 320.6 | 12.5 | 41.3 | 44.6 | 5.9 | 110 | 230 | 219 | 219 | 210 | 33 | 230 | 220 | 220 | 210 | 10 | 10 | 10 | 0 | 0 | 65 | 60 | 55 | 0 | 0 | 30 | 30 | 3 | 0 | 0 | 5 | 3 | 2 | 0 | 0 | 10 | 0 | 0 | 10 | 0 | 0 | 2.5 | 0 | 0 | 60 | 60 | 60 | 60 | 60 | 100 | 100 | 100 | 100 | 100 | 10 | 30 | 50 | 70 | 110 | 0 | 30 | 0 | 30 | 0 | 115 | 25 | ELPCB-1
1 | 2022-09-06 08:42 | 1186 | 166 | 3 | ABS | 49.6 | 320.9 | 12.5 | 37.5 | 40.9 | 6.2 | 110 | 229 | 219 | 219 | 210 | 33 | 230 | 220 | 220 | 210 | 10 | 10 | 10 | 0 | 0 | 65 | 60 | 55 | 0 | 0 | 30 | 30 | 3 | 0 | 0 | 5 | 3 | 2 | 0 | 0 | 10 | 0 | 0 | 10 | 0 | 0 | 2.5 | 0 | 0 | 60 | 60 | 60 | 60 | 60 | 100 | 100 | 100 | 100 | 100 | 10 | 30 | 50 | 70 | 110 | 0 | 30 | 0 | 30 | 0 | 115 | 25 | ELPCB-1
1 | 2022-09-06 08:42 | 1187 | 166 | 3 | ABS | 49.6 | 321 | 12.5 | 37.7 | 40.8 | 6.3 | 110.1 | 229 | 219 | 219 | 210 | 33 | 230 | 220 | 220 | 210 | 10 | 10 | 10 | 0 | 0 | 65 | 60 | 55 | 0 | 0 | 30 | 30 | 3 | 0 | 0 | 5 | 3 | 2 | 0 | 0 | 10 | 0 | 0 | 10 | 0 | 0 | 2.5 | 0 | 0 | 60 | 60 | 60 | 60 | 60 | 100 | 100 | 100 | 100 | 100 | 10 | 30 | 50 | 70 | 110 | 0 | 30 | 0 | 30 | 0 | 115 | 25 | ELPCB-1
1 | 2022-09-06 08:43 | 1188 | 167 | 3 | ABS | 49.6 | 321.2 | 12.5 | 37.3 | 40.8 | 6.3 | 110.1 | 229 | 219 | 219 | 209 | 33 | 230 | 220 | 220 | 210 | 10 | 10 | 10 | 0 | 0 | 70 | 65 | 60 | 0 | 0 | 30 | 30 | 3 | 0 | 0 | 5 | 3 | 2 | 0 | 0 | 10 | 0 | 0 | 10 | 0 | 0 | 2.5 | 0 | 0 | 60 | 60 | 60 | 60 | 60 | 100 | 100 | 100 | 100 | 100 | 10 | 30 | 50 | 70 | 110 | 0 | 30 | 0 | 30 | 0 | 115 | 25 | ELPCB-1
1 | 2022-09-06 08:44 | 1189 | 169 | 3 | ABS | 49.6 | 321.8 | 12.5 | 36.1 | 39.7 | 6.3 | 110.1 | 230 | 220 | 219 | 209 | 33 | 230 | 220 | 220 | 210 | 10 | 10 | 10 | 0 | 0 | 70 | 65 | 60 | 0 | 0 | 30 | 30 | 3 | 0 | 0 | 5 | 3 | 2 | 0 | 0 | 10 | 0 | 0 | 10 | 0 | 0 | 2.5 | 0 | 0 | 60 | 60 | 60 | 60 | 60 | 100 | 100 | 100 | 100 | 100 | 10 | 30 | 50 | 70 | 110 | 0 | 30 | 0 | 30 | 0 | 115 | 25 | ELPCB-1
1 | 2022-09-06 08:45 | 1190 | 170 | 3 | ABS | 49.6 | 321.7 | 12.6 | 35.9 | 39.8 | 6.4 | 110.1 | 230 | 219 | 219 | 209 | 33 | 230 | 220 | 220 | 210 | 10 | 10 | 10 | 0 | 0 | 70 | 65 | 60 | 0 | 0 | 30 | 30 | 3 | 0 | 0 | 5 | 3 | 2 | 0 | 0 | 10 | 0 | 0 | 10 | 0 | 0 | 2.5 | 0 | 0 | 60 | 60 | 60 | 60 | 60 | 100 | 100 | 100 | 100 | 100 | 10 | 30 | 50 | 70 | 110 | 0 | 30 | 0 | 30 | 0 | 115 | 25 | ELPCB-1
1 | 2022-09-06 08:46 | 1191 | 169 | 3 | ABS | 49.6 | 320.6 | 12.5 | 36.1 | 39.8 | 6.4 | 110.2 | 230 | 219 | 219 | 209 | 33 | 230 | 220 | 220 | 210 | 10 | 10 | 10 | 0 | 0 | 75 | 70 | 65 | 0 | 0 | 30 | 30 | 3 | 0 | 0 | 5 | 3 | 2 | 0 | 0 | 10 | 0 | 0 | 10 | 0 | 0 | 2.5 | 0 | 0 | 60 | 60 | 60 | 60 | 60 | 100 | 100 | 100 | 100 | 100 | 10 | 30 | 50 | 70 | 110 | 0 | 30 | 0 | 30 | 0 | 115 | 25 | ELPCB-1
1 | 2022-09-06 08:47 | 1192 | 169 | 3 | ABS | 49.5 | 322 | 12.5 | 36.7 | 40.3 | 6.4 | 110 | 230 | 219 | 220 | 209 | 33 | 230 | 220 | 220 | 210 | 10 | 10 | 10 | 0 | 0 | 75 | 70 | 65 | 0 | 0 | 30 | 30 | 3 | 0 | 0 | 5 | 3 | 2 | 0 | 0 | 10 | 0 | 0 | 10 | 0 | 0 | 2.5 | 0 | 0 | 60 | 60 | 60 | 60 | 60 | 100 | 100 | 100 | 100 | 100 | 10 | 30 | 50 | 70 | 110 | 0 | 30 | 0 | 30 | 0 | 115 | 25 | ELPCB-1
1 | 2022-09-06 08:47 | 1193 | 170 | 3 | ABS | 49.5 | 321.1 | 12.5 | 36 | 39.5 | 6.4 | 110.1 | 230 | 219 | 219 | 209 | 33 | 230 | 220 | 220 | 210 | 10 | 10 | 10 | 0 | 0 | 75 | 70 | 65 | 0 | 0 | 30 | 30 | 3 | 0 | 0 | 5 | 3 | 2 | 0 | 0 | 10 | 0 | 0 | 10 | 0 | 0 | 2.5 | 0 | 0 | 60 | 60 | 60 | 60 | 60 | 100 | 100 | 100 | 100 | 100 | 10 | 30 | 50 | 70 | 110 | 0 | 30 | 0 | 30 | 0 | 115 | 25 | ELPCB-1
1 | 2022-09-06 08:48 | 1194 | 168 | 3 | ABS | 49.5 | 322.1 | 12.6 | 35.9 | 39.5 | 6.5 | 110.2 | 230 | 219 | 219 | 209 | 33 | 230 | 220 | 220 | 210 | 10 | 10 | 10 | 0 | 0 | 85 | 80 | 75 | 0 | 0 | 30 | 30 | 3 | 0 | 0 | 5 | 3 | 2 | 0 | 0 | 10 | 0 | 0 | 10 | 0 | 0 | 2.5 | 0 | 0 | 60 | 60 | 60 | 60 | 60 | 100 | 100 | 100 | 100 | 100 | 10 | 30 | 50 | 70 | 110 | 0 | 30 | 0 | 30 | 0 | 115 | 25 | ELPCB-1
1 | 2022-09-06 08:49 | 1195 | 169 | 3 | ABS | 49.6 | 321.8 | 12.5 | 36.8 | 40.5 | 6.5 | 110.1 | 230 | 220 | 219 | 209 | 33 | 230 | 220 | 220 | 210 | 10 | 10 | 10 | 0 | 0 | 85 | 80 | 75 | 0 | 0 | 30 | 30 | 3 | 0 | 0 | 5 | 3 | 2 | 0 | 0 | 10 | 0 | 0 | 10 | 0 | 0 | 2.5 | 0 | 0 | 60 | 60 | 60 | 60 | 60 | 100 | 100 | 100 | 100 | 100 | 10 | 30 | 50 | 70 | 110 | 0 | 30 | 0 | 30 | 0 | 115 | 25 | ELPCB-1
1 | 2022-09-06 08:50 | 1196 | 170 | 3 | ABS | 49.4 | 320.2 | 12.5 | 36.6 | 40.5 | 6.5 | 110 | 230 | 220 | 219 | 209 | 33 | 230 | 220 | 220 | 210 | 10 | 10 | 10 | 0 | 0 | 85 | 80 | 75 | 0 | 0 | 30 | 30 | 3 | 0 | 0 | 5 | 3 | 2 | 0 | 0 | 10 | 0 | 0 | 10 | 0 | 0 | 2.5 | 0 | 0 | 60 | 60 | 60 | 60 | 60 | 100 | 100 | 100 | 100 | 100 | 10 | 30 | 50 | 70 | 110 | 0 | 30 | 0 | 30 | 0 | 115 | 25 | ELPCB-1
1 | 2022-09-06 08:51 | 1197 | 171 | 3 | ABS | 49.5 | 320.7 | 12.5 | 36.3 | 39.9 | 6.6 | 110.1 | 230 | 220 | 220 | 209 | 33 | 230 | 220 | 220 | 210 | 10 | 10 | 10 | 0 | 0 | 85 | 80 | 75 | 0 | 0 | 30 | 30 | 3 | 0 | 0 | 5 | 3 | 2 | 0 | 0 | 10 | 0 | 0 | 10 | 0 | 0 | 2.5 | 0 | 0 | 60 | 60 | 60 | 60 | 60 | 100 | 100 | 100 | 100 | 100 | 10 | 30 | 50 | 70 | 110 | 0 | 30 | 0 | 30 | 0 | 115 | 25 | ELPCB-1
1 | 2022-09-06 08:52 | 1198 | 170 | 3 | ABS | 49.5 | 322.1 | 12.5 | 35.8 | 39.5 | 6.7 | 110.1 | 230 | 220 | 220 | 209 | 33 | 230 | 220 | 220 | 210 | 10 | 10 | 10 | 0 | 0 | 95 | 90 | 85 | 0 | 0 | 30 | 30 | 3 | 0 | 0 | 5 | 3 | 2 | 0 | 0 | 10 | 0 | 0 | 10 | 0 | 0 | 2.5 | 0 | 0 | 60 | 60 | 60 | 60 | 60 | 100 | 100 | 100 | 100 | 100 | 10 | 30 | 50 | 70 | 110 | 0 | 30 | 0 | 30 | 0 | 115 | 25 | ELPCB-1
1 | 2022-09-06 08:52 | 1199 | 171 | 3 | ABS | 49.5 | 321.7 | 12.5 | 35.9 | 39.4 | 6.7 | 110.1 | 229 | 219 | 220 | 210 | 33 | 230 | 220 | 220 | 210 | 10 | 10 | 10 | 0 | 0 | 95 | 90 | 85 | 0 | 0 | 30 | 30 | 3 | 0 | 0 | 5 | 3 | 2 | 0 | 0 | 10 | 0 | 0 | 10 | 0 | 0 | 2.5 | 0 | 0 | 60 | 60 | 60 | 60 | 60 | 100 | 100 | 100 | 100 | 100 | 10 | 30 | 50 | 70 | 110 | 0 | 30 | 0 | 30 | 0 | 115 | 25 | ELPCB-1
1 | 2022-09-06 08:53 | 1200 | 173 | 3 | ABS | 49.5 | 320.6 | 12.5 | 36 | 39.3 | 6.8 | 110.1 | 229 | 220 | 220 | 211 | 33 | 230 | 220 | 220 | 210 | 10 | 10 | 10 | 0 | 0 | 120 | 110 | 100 | 0 | 0 | 30 | 30 | 3 | 0 | 0 | 5 | 3 | 2 | 0 | 0 | 10 | 0 | 0 | 10 | 0 | 0 | 2.5 | 0 | 0 | 60 | 60 | 60 | 60 | 60 | 100 | 100 | 100 | 100 | 100 | 10 | 30 | 50 | 70 | 110 | 0 | 30 | 0 | 30 | 0 | 115 | 25 | ELPCB-1
1 | 2022-09-06 08:54 | 1201 | 173 | 3 | ABS | 49.5 | 321 | 12.5 | 35.8 | 39.2 | 6.6 | 110.1 | 229 | 219 | 220 | 210 | 33 | 230 | 220 | 220 | 210 | 10 | 10 | 10 | 0 | 0 | 120 | 110 | 100 | 0 | 0 | 30 | 30 | 3 | 0 | 0 | 5 | 3 | 2 | 0 | 0 | 10 | 0 | 0 | 10 | 0 | 0 | 2.5 | 0 | 0 | 60 | 60 | 60 | 60 | 60 | 100 | 100 | 100 | 100 | 100 | 10 | 30 | 50 | 70 | 110 | 0 | 30 | 0 | 30 | 0 | 115 | 25 | ELPCB-1
1 | 2022-09-06 08:55 | 1202 | 174 | 3 | ABS | 49.4 | 320.7 | 12.5 | 35.5 | 38.9 | 6.7 | 110.1 | 230 | 219 | 220 | 210 | 33 | 230 | 220 | 220 | 210 | 10 | 10 | 10 | 0 | 0 | 120 | 110 | 100 | 0 | 0 | 30 | 30 | 3 | 0 | 0 | 5 | 3 | 2 | 0 | 0 | 10 | 0 | 0 | 10 | 0 | 0 | 2.5 | 0 | 0 | 60 | 60 | 60 | 60 | 60 | 100 | 100 | 100 | 100 | 100 | 10 | 30 | 50 | 70 | 110 | 0 | 30 | 0 | 30 | 0 | 115 | 25 | ELPCB-1
1 | 2022-09-06 08:56 | 1203 | 175 | 3 | ABS | 49.5 | 321.6 | 12.5 | 35.4 | 38.6 | 6.7 | 110.3 | 230 | 220 | 220 | 210 | 33 | 230 | 220 | 220 | 210 | 10 | 10 | 10 | 0 | 0 | 120 | 110 | 100 | 0 | 0 | 30 | 30 | 3 | 0 | 0 | 5 | 3 | 2 | 0 | 0 | 10 | 0 | 0 | 10 | 0 | 0 | 2.5 | 0 | 0 | 60 | 60 | 60 | 60 | 60 | 100 | 100 | 100 | 100 | 100 | 10 | 30 | 50 | 70 | 110 | 0 | 30 | 0 | 30 | 0 | 115 | 25 | ELPCB-1
1 | 2022-09-06 08:56 | 1204 | 175 | 3 | ABS | 49.5 | 320.6 | 12.5 | 35.7 | 38.9 | 6.7 | 110.3 | 230 | 220 | 219 | 210 | 33 | 230 | 220 | 220 | 210 | 10 | 10 | 10 | 0 | 0 | 120 | 110 | 100 | 0 | 0 | 30 | 30 | 3 | 0 | 0 | 5 | 3 | 2 | 0 | 0 | 10 | 0 | 0 | 10 | 0 | 0 | 2.5 | 0 | 0 | 60 | 60 | 60 | 60 | 60 | 100 | 100 | 100 | 100 | 100 | 10 | 30 | 50 | 70 | 110 | 0 | 30 | 0 | 30 | 0 | 115 | 25 | ELPCB-1
1 | 2022-09-06 08:57 | 1205 | 176 | 3 | ABS | 49.5 | 321.6 | 12.5 | 35.2 | 38.7 | 6.8 | 110.2 | 229 | 220 | 219 | 211 | 34 | 230 | 220 | 220 | 210 | 10 | 10 | 10 | 0 | 0 | 120 | 110 | 100 | 0 | 0 | 30 | 30 | 3 | 0 | 0 | 5 | 3 | 2 | 0 | 0 | 10 | 0 | 0 | 10 | 0 | 0 | 2.5 | 0 | 0 | 60 | 60 | 60 | 60 | 60 | 100 | 100 | 100 | 100 | 100 | 10 | 30 | 50 | 70 | 110 | 0 | 30 | 0 | 30 | 0 | 115 | 25 | ELPCB-1
1 | 2022-09-06 08:58 | 1206 | 175 | 3 | ABS | 49.5 | 321.4 | 12.5 | 35.3 | 38.6 | 6.7 | 110 | 230 | 220 | 220 | 211 | 33 | 230 | 220 | 220 | 210 | 10 | 10 | 10 | 0 | 0 | 130 | 120 | 110 | 0 | 0 | 30 | 30 | 3 | 0 | 0 | 5 | 3 | 2 | 0 | 0 | 10 | 0 | 0 | 10 | 0 | 0 | 2.5 | 0 | 0 | 60 | 60 | 60 | 60 | 60 | 100 | 100 | 100 | 100 | 100 | 10 | 30 | 50 | 70 | 110 | 0 | 30 | 0 | 30 | 0 | 115 | 25 | ELPCB-1
1 | 2022-09-06 08:59 | 1207 | 174 | 3 | ABS | 49.4 | 321 | 12.5 | 35.6 | 38.8 | 6.7 | 110.2 | 229 | 220 | 220 | 210 | 34 | 230 | 220 | 220 | 210 | 10 | 10 | 10 | 0 | 0 | 130 | 120 | 110 | 0 | 0 | 30 | 30 | 3 | 0 | 0 | 5 | 3 | 2 | 0 | 0 | 10 | 0 | 0 | 10 | 0 | 0 | 2.5 | 0 | 0 | 60 | 60 | 60 | 60 | 60 | 100 | 100 | 100 | 100 | 100 | 10 | 30 | 50 | 70 | 110 | 0 | 30 | 0 | 30 | 0 | 115 | 25 | ELPCB-1
1 | 2022-09-06 09:00 | 1208 | 174 | 3 | ABS | 49.4 | 320.7 | 12.5 | 35.9 | 39.1 | 6.6 | 110 | 230 | 219 | 219 | 209 | 34 | 230 | 220 | 220 | 210 | 10 | 10 | 10 | 0 | 0 | 140 | 130 | 120 | 0 | 0 | 30 | 30 | 3 | 0 | 0 | 5 | 3 | 2 | 0 | 0 | 10 | 0 | 0 | 10 | 0 | 0 | 2.5 | 0 | 0 | 60 | 60 | 60 | 60 | 60 | 100 | 100 | 100 | 100 | 100 | 10 | 30 | 50 | 70 | 110 | 0 | 30 | 0 | 30 | 0 | 115 | 25 | ELPCB-1
1 | 2022-09-06 09:01 | 1209 | 176 | 3 | ABS | 49.5 | 320.7 | 12.5 | 35.3 | 38.4 | 6.7 | 110.1 | 229 | 218 | 219 | 209 | 34 | 230 | 220 | 220 | 210 | 10 | 10 | 10 | 0 | 0 | 140 | 140 | 140 | 0 | 0 | 30 | 30 | 3 | 0 | 0 | 5 | 3 | 2 | 0 | 0 | 10 | 0 | 0 | 10 | 0 | 0 | 2.5 | 0 | 0 | 60 | 60 | 60 | 60 | 60 | 100 | 100 | 100 | 100 | 100 | 10 | 30 | 50 | 70 | 110 | 0 | 30 | 0 | 30 | 0 | 115 | 25 | ELPCB-1
1 | 2022-09-06 09:01 | 1210 | 176 | 3 | ABS | 49.4 | 321.9 | 12.5 | 35.3 | 38.3 | 6.7 | 110.1 | 229 | 219 | 220 | 209 | 34 | 230 | 220 | 220 | 210 | 10 | 10 | 10 | 0 | 0 | 140 | 140 | 140 | 0 | 0 | 30 | 30 | 3 | 0 | 0 | 5 | 3 | 2 | 0 | 0 | 10 | 0 | 0 | 10 | 0 | 0 | 2.5 | 0 | 0 | 60 | 60 | 60 | 60 | 60 | 100 | 100 | 100 | 100 | 100 | 10 | 30 | 50 | 70 | 110 | 0 | 30 | 0 | 30 | 0 | 115 | 25 | ELPCB-1
1 | 2022-09-06 09:18 | 1211 | 182 | 3 | ABS | 49.5 | 321.8 | 12.5 | 31.4 | 35 | 6.1 | 110 | 230 | 220 | 220 | 210 | 34 | 230 | 220 | 220 | 210 | 10 | 10 | 10 | 0 | 0 | 140 | 140 | 140 | 0 | 0 | 30 | 30 | 3 | 0 | 0 | 5 | 3 | 2 | 0 | 0 | 10 | 0 | 0 | 10 | 0 | 0 | 2.5 | 0 | 0 | 60 | 60 | 60 | 60 | 60 | 100 | 100 | 100 | 100 | 100 | 10 | 30 | 50 | 70 | 110 | 0 | 30 | 0 | 30 | 0 | 115 | 25 | ELPCB-1
1 | 2022-09-06 09:19 | 1212 | 177 | 3 | ABS | 49.6 | 320.2 | 12.6 | 35.8 | 38.9 | 5.9 | 110 | 230 | 219 | 221 | 210 | 34 | 230 | 220 | 220 | 210 | 10 | 10 | 10 | 0 | 0 | 140 | 140 | 140 | 0 | 0 | 30 | 30 | 3 | 0 | 0 | 5 | 3 | 2 | 0 | 0 | 10 | 0 | 0 | 10 | 0 | 0 | 2.5 | 0 | 0 | 60 | 60 | 60 | 60 | 60 | 100 | 100 | 100 | 100 | 100 | 10 | 30 | 50 | 70 | 110 | 0 | 30 | 0 | 30 | 0 | 115 | 25 | ELPCB-1
1 | 2022-09-06 09:20 | 1213 | 176 | 3 | ABS | 49.6 | 320.7 | 12.5 | 35.5 | 38.7 | 6 | 110.1 | 230 | 219 | 220 | 210 | 34 | 230 | 220 | 220 | 210 | 10 | 10 | 10 | 0 | 0 | 140 | 140 | 140 | 0 | 0 | 30 | 30 | 3 | 0 | 0 | 5 | 3 | 2 | 0 | 0 | 10 | 0 | 0 | 10 | 0 | 0 | 2.5 | 0 | 0 | 60 | 60 | 60 | 60 | 60 | 100 | 100 | 100 | 100 | 100 | 10 | 30 | 50 | 70 | 110 | 0 | 30 | 0 | 30 | 0 | 115 | 25 | ELPCB-1
1 | 2022-09-06 09:21 | 1214 | 175 | 3 | ABS | 49.5 | 320.3 | 12.5 | 36.1 | 39.5 | 6 | 110 | 230 | 219 | 220 | 209 | 34 | 230 | 220 | 220 | 210 | 10 | 10 | 10 | 0 | 0 | 140 | 140 | 140 | 0 | 0 | 30 | 30 | 3 | 0 | 0 | 5 | 3 | 2 | 0 | 0 | 10 | 0 | 0 | 10 | 0 | 0 | 2.5 | 0 | 0 | 60 | 60 | 60 | 60 | 60 | 100 | 100 | 100 | 100 | 100 | 10 | 30 | 50 | 70 | 110 | 0 | 30 | 0 | 30 | 0 | 115 | 25 | ELPCB-1
1 | 2022-09-06 09:22 | 1215 | 192 | 0 | ABS | 49.5 | 321.1 | 8.7 | 31.5 | 32.5 | 6.6 | 110.1 | 229 | 219 | 219 | 208 | 34 | 230 | 220 | 220 | 210 | 100 | 15 | 15 | 0 | 0 | 40 | 30 | 20 | 0 | 0 | 30 | 30 | 3 | 0 | 0 | 5 | 3 | 2 | 0 | 0 | 10 | 0 | 0 | 10 | 0 | 0 | 2.5 | 0 | 0 | 60 | 60 | 60 | 60 | 60 | 100 | 100 | 100 | 100 | 100 | 10 | 30 | 50 | 70 | 110 | 0 | 30 | 0 | 30 | 0 | 115 | 25 | ELPCB-1
1 | 2022-09-06 09:23 | 1216 | 191 | 0 | ABS | 45.7 | 320.7 | 8.5 | 31.6 | 32.7 | 6.8 | 110.1 | 230 | 219 | 219 | 208 | 34 | 230 | 220 | 220 | 210 | 100 | 15 | 15 | 0 | 0 | 40 | 30 | 20 | 0 | 0 | 30 | 30 | 3 | 0 | 0 | 5 | 3 | 2 | 0 | 0 | 10 | 0 | 0 | 10 | 0 | 0 | 2.5 | 0 | 0 | 60 | 60 | 60 | 60 | 60 | 100 | 100 | 100 | 100 | 100 | 10 | 30 | 50 | 70 | 110 | 0 | 30 | 0 | 30 | 0 | 115 | 25 | ELPCB-1
1 | 2022-09-06 09:23 | 1217 | 191 | 0 | ABS | 45.5 | 320.9 | 8.5 | 31.5 | 32.6 | 6.8 | 110.1 | 230 | 219 | 219 | 208 | 34 | 230 | 220 | 220 | 210 | 100 | 15 | 15 | 0 | 0 | 40 | 30 | 20 | 0 | 0 | 30 | 30 | 3 | 0 | 0 | 5 | 3 | 2 | 0 | 0 | 10 | 0 | 0 | 10 | 0 | 0 | 2.5 | 0 | 0 | 60 | 60 | 60 | 60 | 60 | 100 | 100 | 100 | 100 | 100 | 10 | 30 | 50 | 70 | 110 | 0 | 30 | 0 | 30 | 0 | 115 | 25 | ELPCB-1
1 | 2022-09-06 09:24 | 1218 | 191 | 0 | ABS | 45.5 | 321.8 | 8.4 | 31.6 | 32.2 | 6.9 | 110.1 | 230 | 219 | 218 | 208 | 34 | 230 | 220 | 220 | 210 | 100 | 15 | 15 | 0 | 0 | 40 | 30 | 20 | 0 | 0 | 30 | 30 | 3 | 0 | 0 | 5 | 3 | 2 | 0 | 0 | 10 | 0 | 0 | 10 | 0 | 0 | 2.5 | 0 | 0 | 60 | 60 | 60 | 60 | 60 | 100 | 100 | 100 | 100 | 100 | 10 | 30 | 50 | 70 | 110 | 0 | 30 | 0 | 30 | 0 | 115 | 25 | ELPCB-1
1 | 2022-09-06 09:25 | 1219 | 192 | 0 | ABS | 45.4 | 320.8 | 8.5 | 31.5 | 32.3 | 7 | 110.1 | 229 | 219 | 218 | 208 | 34 | 230 | 220 | 220 | 210 | 100 | 15 | 15 | 0 | 0 | 40 | 30 | 20 | 0 | 0 | 30 | 30 | 3 | 0 | 0 | 5 | 3 | 2 | 0 | 0 | 10 | 0 | 0 | 10 | 0 | 0 | 2.5 | 0 | 0 | 60 | 60 | 60 | 60 | 60 | 100 | 100 | 100 | 100 | 100 | 10 | 30 | 50 | 70 | 110 | 0 | 30 | 0 | 30 | 0 | 115 | 25 | ELPCB-1
1 | 2022-09-06 09:26 | 1220 | 191 | 0 | ABS | 45.5 | 320.6 | 8.5 | 31.3 | 32.3 | 7.1 | 110 | 230 | 219 | 218 | 208 | 34 | 230 | 220 | 220 | 210 | 100 | 15 | 15 | 0 | 0 | 40 | 30 | 20 | 0 | 0 | 30 | 30 | 3 | 0 | 0 | 5 | 3 | 2 | 0 | 0 | 10 | 0 | 0 | 10 | 0 | 0 | 2.5 | 0 | 0 | 60 | 60 | 60 | 60 | 60 | 100 | 100 | 100 | 100 | 100 | 10 | 30 | 50 | 70 | 110 | 0 | 30 | 0 | 30 | 0 | 115 | 25 | ELPCB-1
1 | 2022-09-06 09:26 | 1221 | 191 | 0 | ABS | 45.5 | 321 | 8.5 | 31.5 | 32.5 | 7.2 | 110.3 | 230 | 220 | 218 | 209 | 34 | 230 | 220 | 220 | 210 | 100 | 15 | 15 | 0 | 0 | 40 | 30 | 20 | 0 | 0 | 30 | 30 | 3 | 0 | 0 | 5 | 3 | 2 | 0 | 0 | 10 | 0 | 0 | 10 | 0 | 0 | 2.5 | 0 | 0 | 60 | 60 | 60 | 60 | 60 | 100 | 100 | 100 | 100 | 100 | 10 | 30 | 50 | 70 | 110 | 0 | 30 | 0 | 30 | 0 | 115 | 25 | ELPCB-1
1 | 2022-09-06 09:27 | 1222 | 191 | 0 | ABS | 45.4 | 322.6 | 8.5 | 31.5 | 32.3 | 7.3 | 110 | 230 | 219 | 218 | 209 | 34 | 230 | 220 | 220 | 210 | 100 | 15 | 15 | 0 | 0 | 40 | 30 | 20 | 0 | 0 | 30 | 30 | 3 | 0 | 0 | 5 | 3 | 2 | 0 | 0 | 10 | 0 | 0 | 10 | 0 | 0 | 2.5 | 0 | 0 | 60 | 60 | 60 | 60 | 60 | 100 | 100 | 100 | 100 | 100 | 10 | 30 | 50 | 70 | 110 | 0 | 30 | 0 | 30 | 0 | 115 | 25 | ELPCB-1
1 | 2022-09-06 09:28 | 1223 | 193 | 0 | ABS | 45.4 | 319.9 | 8.5 | 31.4 | 32.6 | 7.2 | 110.1 | 230 | 219 | 219 | 210 | 34 | 230 | 220 | 220 | 210 | 100 | 15 | 15 | 0 | 0 | 40 | 30 | 20 | 0 | 0 | 30 | 30 | 3 | 0 | 0 | 5 | 3 | 2 | 0 | 0 | 10 | 0 | 0 | 10 | 0 | 0 | 2.5 | 0 | 0 | 60 | 60 | 60 | 60 | 60 | 100 | 100 | 100 | 100 | 100 | 10 | 30 | 50 | 70 | 110 | 0 | 30 | 0 | 30 | 0 | 115 | 25 | ELPCB-1
1 | 2022-09-06 09:29 | 1224 |  | 3 | ABS | 45.4 | 321.1 | 12.5 | 95.7 | 96.2 | 1.4 | 110 | 230 | 220 | 219 | 211 | 34 | 230 | 220 | 220 | 210 | 100 | 15 | 15 | 0 | 0 | 15 | 15 | 15 | 0 | 0 | 30 | 30 | 3 | 0 | 0 | 5 | 3 | 2 | 0 | 0 | 10 | 0 | 0 | 10 | 0 | 0 | 2.5 | 0 | 0 | 60 | 60 | 60 | 60 | 60 | 100 | 100 | 100 | 100 | 100 | 10 | 30 | 50 | 70 | 110 | 0 | 30 | 0 | 30 | 0 | 115 | 25 | ELPCB-1
1 | 2022-09-06 09:31 | 1225 | 53 | 3 | ABS | 49.4 | 321.8 | 12.5 | 86.5 | 87.8 | 2 | 110.1 | 230 | 221 | 219 | 209 | 34 | 230 | 220 | 220 | 210 | 100 | 15 | 15 | 0 | 0 | 20 | 20 | 20 | 0 | 0 | 30 | 30 | 3 | 0 | 0 | 5 | 3 | 2 | 0 | 0 | 10 | 0 | 0 | 10 | 0 | 0 | 2.5 | 0 | 0 | 60 | 60 | 60 | 60 | 60 | 100 | 100 | 100 | 100 | 100 | 10 | 30 | 50 | 70 | 110 | 0 | 30 | 0 | 30 | 0 | 115 | 25 | ELPCB-1
1 | 2022-09-06 09:32 | 1226 | 88 | 3 | ABS | 49.4 | 320.6 | 12.5 | 74.3 | 75.5 | 3.1 | 110.2 | 230 | 221 | 220 | 210 | 34 | 230 | 220 | 220 | 210 | 100 | 15 | 15 | 0 | 0 | 25 | 25 | 20 | 0 | 0 | 30 | 30 | 3 | 0 | 0 | 5 | 3 | 2 | 0 | 0 | 10 | 0 | 0 | 10 | 0 | 0 | 2.5 | 0 | 0 | 60 | 60 | 60 | 60 | 60 | 100 | 100 | 100 | 100 | 100 | 10 | 30 | 50 | 70 | 110 | 0 | 30 | 0 | 30 | 0 | 115 | 25 | ELPCB-1
1 | 2022-09-06 09:34 | 1227 | 89 | 3 | ABS | 49.4 | 321.8 | 12.5 | 73.5 | 75 | 3.2 | 110.1 | 229 | 219 | 221 | 210 | 34 | 230 | 220 | 220 | 210 | 100 | 15 | 15 | 0 | 0 | 25 | 25 | 25 | 0 | 0 | 30 | 30 | 3 | 0 | 0 | 5 | 3 | 2 | 0 | 0 | 10 | 0 | 0 | 10 | 0 | 0 | 2.5 | 0 | 0 | 60 | 60 | 60 | 60 | 60 | 100 | 100 | 100 | 100 | 100 | 10 | 30 | 50 | 70 | 110 | 0 | 30 | 0 | 30 | 0 | 115 | 25 | ELPCB-1
1 | 2022-09-06 09:35 | 1228 | 128 | 3 | ABS | 49.4 | 322.5 | 12.5 | 57.6 | 59.2 | 4.5 | 110.3 | 229 | 218 | 220 | 211 | 34 | 230 | 220 | 220 | 210 | 100 | 15 | 15 | 0 | 0 | 30 | 25 | 25 | 0 | 0 | 30 | 30 | 3 | 0 | 0 | 5 | 3 | 2 | 0 | 0 | 10 | 0 | 0 | 10 | 0 | 0 | 2.5 | 0 | 0 | 60 | 60 | 60 | 60 | 60 | 100 | 100 | 100 | 100 | 100 | 10 | 30 | 50 | 70 | 110 | 0 | 30 | 0 | 30 | 0 | 115 | 25 | ELPCB-1
1 | 2022-09-06 09:36 | 1229 | 130 | 3 | ABS | 49.4 | 322.9 | 12.5 | 57.2 | 58.7 | 4.6 | 110.1 | 229 | 219 | 220 | 212 | 34 | 230 | 220 | 220 | 210 | 100 | 15 | 15 | 0 | 0 | 30 | 25 | 25 | 0 | 0 | 30 | 30 | 3 | 0 | 0 | 5 | 3 | 2 | 0 | 0 | 10 | 0 | 0 | 10 | 0 | 0 | 2.5 | 0 | 0 | 60 | 60 | 60 | 60 | 60 | 100 | 100 | 100 | 100 | 100 | 10 | 30 | 50 | 70 | 110 | 0 | 30 | 0 | 30 | 0 | 115 | 25 | ELPCB-1
1 | 2022-09-06 09:37 | 1230 | 131 | 3 | ABS | 49.4 | 321.4 | 12.5 | 56.7 | 58 | 4.7 | 110.4 | 230 | 219 | 220 | 211 | 34 | 230 | 220 | 220 | 210 | 100 | 15 | 15 | 0 | 0 | 30 | 25 | 25 | 0 | 0 | 30 | 30 | 3 | 0 | 0 | 5 | 3 | 2 | 0 | 0 | 10 | 0 | 0 | 10 | 0 | 0 | 2.5 | 0 | 0 | 60 | 60 | 60 | 60 | 60 | 100 | 100 | 100 | 100 | 100 | 10 | 30 | 50 | 70 | 110 | 0 | 30 | 0 | 30 | 0 | 115 | 25 | ELPCB-1
1 | 2022-09-06 09:38 | 1231 | 132 | 3 | ABS | 49.4 | 321.1 | 12.5 | 56.2 | 57.9 | 4.7 | 110.1 | 230 | 220 | 220 | 210 | 34 | 230 | 220 | 220 | 210 | 100 | 15 | 15 | 0 | 0 | 30 | 25 | 25 | 0 | 0 | 30 | 30 | 3 | 0 | 0 | 5 | 3 | 2 | 0 | 0 | 10 | 0 | 0 | 10 | 0 | 0 | 2.5 | 0 | 0 | 60 | 60 | 60 | 60 | 60 | 100 | 100 | 100 | 100 | 100 | 10 | 30 | 50 | 70 | 110 | 0 | 30 | 0 | 30 | 0 | 115 | 25 | ELPCB-1
1 | 2022-09-06 09:39 | 1232 | 134 | 3 | ABS | 49.4 | 322 | 12.5 | 55 | 56.9 | 4.8 | 110.1 | 230 | 219 | 219 | 209 | 34 | 230 | 220 | 220 | 210 | 100 | 15 | 15 | 0 | 0 | 30 | 30 | 30 | 0 | 0 | 30 | 30 | 3 | 0 | 0 | 5 | 3 | 2 | 0 | 0 | 10 | 0 | 0 | 10 | 0 | 0 | 2.5 | 0 | 0 | 60 | 60 | 60 | 60 | 60 | 100 | 100 | 100 | 100 | 100 | 10 | 30 | 50 | 70 | 110 | 0 | 30 | 0 | 30 | 0 | 115 | 25 | ELPCB-1
1 | 2022-09-06 09:40 | 1233 | 135 | 3 | ABS | 49.5 | 321.9 | 12.5 | 54.5 | 56.3 | 4.8 | 110.1 | 230 | 218 | 219 | 208 | 34 | 230 | 220 | 220 | 210 | 100 | 15 | 15 | 0 | 0 | 30 | 30 | 30 | 0 | 0 | 30 | 30 | 3 | 0 | 0 | 5 | 3 | 2 | 0 | 0 | 10 | 0 | 0 | 10 | 0 | 0 | 2.5 | 0 | 0 | 60 | 60 | 60 | 60 | 60 | 100 | 100 | 100 | 100 | 100 | 10 | 30 | 50 | 70 | 110 | 0 | 30 | 0 | 30 | 0 | 115 | 25 | ELPCB-1
1 | 2022-09-06 09:41 | 1234 | 136 | 3 | ABS | 49.2 | 321.9 | 12.5 | 53.9 | 56.1 | 4.9 | 110.2 | 230 | 220 | 220 | 209 | 34 | 230 | 220 | 220 | 210 | 100 | 15 | 15 | 0 | 0 | 35 | 35 | 30 | 0 | 0 | 30 | 30 | 3 | 0 | 0 | 5 | 3 | 2 | 0 | 0 | 10 | 0 | 0 | 10 | 0 | 0 | 2.5 | 0 | 0 | 60 | 60 | 60 | 60 | 60 | 100 | 100 | 100 | 100 | 100 | 10 | 30 | 50 | 70 | 110 | 0 | 30 | 0 | 30 | 0 | 115 | 25 | ELPCB-1
1 | 2022-09-06 09:42 | 1235 | 151 | 3 | ABS | 49.4 | 321 | 12.5 | 47.2 | 49.5 | 5.5 | 110.1 | 230 | 220 | 219 | 209 | 34 | 230 | 220 | 220 | 210 | 15 | 15 | 15 | 0 | 0 | 35 | 35 | 30 | 0 | 0 | 30 | 30 | 3 | 0 | 0 | 5 | 3 | 2 | 0 | 0 | 10 | 0 | 0 | 10 | 0 | 0 | 2.5 | 0 | 0 | 60 | 60 | 60 | 60 | 60 | 100 | 100 | 100 | 100 | 100 | 10 | 30 | 50 | 70 | 110 | 0 | 30 | 0 | 30 | 0 | 115 | 25 | ELPCB-1
1 | 2022-09-06 09:43 | 1236 | 152 | 3 | ABS | 49.4 | 321.2 | 12.5 | 47.1 | 49 | 5.5 | 110.3 | 230 | 221 | 219 | 208 | 34 | 230 | 220 | 220 | 210 | 15 | 15 | 15 | 0 | 0 | 35 | 35 | 30 | 0 | 0 | 30 | 30 | 3 | 0 | 0 | 5 | 3 | 2 | 0 | 0 | 10 | 0 | 0 | 10 | 0 | 0 | 2.5 | 0 | 0 | 60 | 60 | 60 | 60 | 60 | 100 | 100 | 100 | 100 | 100 | 10 | 30 | 50 | 70 | 110 | 0 | 30 | 0 | 30 | 0 | 115 | 25 | ELPCB-1
1 | 2022-09-06 09:43 | 1237 | 153 | 3 | ABS | 49.4 | 321.7 | 12.5 | 46.7 | 48.7 | 5.6 | 110.1 | 230 | 220 | 219 | 208 | 35 | 230 | 220 | 220 | 210 | 15 | 15 | 15 | 0 | 0 | 35 | 35 | 30 | 0 | 0 | 30 | 30 | 3 | 0 | 0 | 5 | 3 | 2 | 0 | 0 | 10 | 0 | 0 | 10 | 0 | 0 | 2.5 | 0 | 0 | 60 | 60 | 60 | 60 | 60 | 100 | 100 | 100 | 100 | 100 | 10 | 30 | 50 | 70 | 110 | 0 | 30 | 0 | 30 | 0 | 115 | 25 | ELPCB-1
1 | 2022-09-06 09:44 | 1238 | 154 | 3 | ABS | 49.4 | 321.4 | 12.5 | 46.6 | 48.5 | 5.7 | 110.3 | 230 | 220 | 219 | 209 | 35 | 230 | 220 | 220 | 210 | 15 | 15 | 15 | 0 | 0 | 35 | 35 | 35 | 0 | 0 | 30 | 30 | 3 | 0 | 0 | 5 | 3 | 2 | 0 | 0 | 10 | 0 | 0 | 10 | 0 | 0 | 2.5 | 0 | 0 | 60 | 60 | 60 | 60 | 60 | 100 | 100 | 100 | 100 | 100 | 10 | 30 | 50 | 70 | 110 | 0 | 30 | 0 | 30 | 0 | 115 | 25 | ELPCB-1
1 | 2022-09-06 09:45 | 1239 | 168 | 3 | ABS | 49.4 | 321.6 | 12.5 | 40.2 | 42.6 | 6.3 | 110.1 | 229 | 219 | 219 | 210 | 35 | 230 | 220 | 220 | 210 | 15 | 15 | 15 | 0 | 0 | 40 | 35 | 35 | 0 | 0 | 30 | 30 | 3 | 0 | 0 | 5 | 3 | 2 | 0 | 0 | 10 | 0 | 0 | 10 | 0 | 0 | 2.5 | 0 | 0 | 60 | 60 | 60 | 60 | 60 | 100 | 100 | 100 | 100 | 100 | 10 | 30 | 50 | 70 | 110 | 0 | 30 | 0 | 30 | 0 | 115 | 25 | ELPCB-1
1 | 2022-09-06 09:46 | 1240 | 168 | 3 | ABS | 49.4 | 321 | 12.5 | 40 | 42.3 | 6.3 | 110.3 | 229 | 220 | 220 | 210 | 35 | 230 | 220 | 220 | 210 | 15 | 15 | 15 | 0 | 0 | 40 | 35 | 35 | 0 | 0 | 30 | 30 | 3 | 0 | 0 | 5 | 3 | 2 | 0 | 0 | 10 | 0 | 0 | 10 | 0 | 0 | 2.5 | 0 | 0 | 60 | 60 | 60 | 60 | 60 | 100 | 100 | 100 | 100 | 100 | 10 | 30 | 50 | 70 | 110 | 0 | 30 | 0 | 30 | 0 | 115 | 25 | ELPCB-1
1 | 2022-09-06 09:47 | 1241 | 168 | 3 | ABS | 49.4 | 322.5 | 12.5 | 39.8 | 42.2 | 6.4 | 110.3 | 230 | 219 | 219 | 210 | 35 | 230 | 220 | 220 | 210 | 15 | 15 | 15 | 0 | 0 | 40 | 40 | 35 | 0 | 0 | 30 | 30 | 3 | 0 | 0 | 5 | 3 | 2 | 0 | 0 | 10 | 0 | 0 | 10 | 0 | 0 | 2.5 | 0 | 0 | 60 | 60 | 60 | 60 | 60 | 100 | 100 | 100 | 100 | 100 | 10 | 30 | 50 | 70 | 110 | 0 | 30 | 0 | 30 | 0 | 115 | 25 | ELPCB-1
1 | 2022-09-06 09:47 | 1242 | 180 | 3 | ABS | 49.4 | 321.6 | 12.5 | 34.5 | 37.4 | 6.7 | 110.1 | 229 | 219 | 219 | 209 | 35 | 230 | 220 | 220 | 210 | 15 | 15 | 15 | 0 | 0 | 40 | 40 | 40 | 0 | 0 | 30 | 30 | 3 | 0 | 0 | 5 | 3 | 2 | 0 | 0 | 10 | 0 | 0 | 10 | 0 | 0 | 2.5 | 0 | 0 | 60 | 60 | 60 | 60 | 60 | 100 | 100 | 100 | 100 | 100 | 10 | 30 | 50 | 70 | 110 | 0 | 30 | 0 | 30 | 0 | 115 | 25 | ELPCB-1
1 | 2022-09-06 09:48 | 1243 | 180 | 3 | ABS | 49.4 | 319.9 | 12.5 | 34.5 | 37.2 | 6.8 | 110 | 229 | 220 | 219 | 209 | 35 | 230 | 220 | 220 | 210 | 15 | 15 | 15 | 0 | 0 | 40 | 40 | 40 | 0 | 0 | 30 | 30 | 3 | 0 | 0 | 5 | 3 | 2 | 0 | 0 | 10 | 0 | 0 | 10 | 0 | 0 | 2.5 | 0 | 0 | 60 | 60 | 60 | 60 | 60 | 100 | 100 | 100 | 100 | 100 | 10 | 30 | 50 | 70 | 110 | 0 | 30 | 0 | 30 | 0 | 115 | 25 | ELPCB-1
1 | 2022-09-06 09:49 | 1244 | 180 | 3 | ABS | 49.4 | 321.6 | 12.5 | 34.7 | 37.6 | 6.8 | 110.1 | 229 | 219 | 219 | 209 | 35 | 230 | 220 | 220 | 210 | 15 | 15 | 15 | 0 | 0 | 40 | 40 | 40 | 0 | 0 | 30 | 30 | 3 | 0 | 0 | 5 | 3 | 2 | 0 | 0 | 10 | 0 | 0 | 10 | 0 | 0 | 2.5 | 0 | 0 | 60 | 60 | 60 | 60 | 60 | 100 | 100 | 100 | 100 | 100 | 10 | 30 | 50 | 70 | 110 | 0 | 30 | 0 | 30 | 0 | 115 | 25 | ELPCB-1
1 | 2022-09-06 09:50 | 1245 | 180 | 3 | ABS | 49.3 | 321.9 | 12.5 | 34.2 | 36.9 | 6.9 | 110 | 229 | 219 | 219 | 209 | 35 | 230 | 220 | 220 | 210 | 15 | 15 | 15 | 0 | 0 | 45 | 40 | 40 | 0 | 0 | 30 | 30 | 3 | 0 | 0 | 5 | 3 | 2 | 0 | 0 | 10 | 0 | 0 | 10 | 0 | 0 | 2.5 | 0 | 0 | 60 | 60 | 60 | 60 | 60 | 100 | 100 | 100 | 100 | 100 | 10 | 30 | 50 | 70 | 110 | 0 | 30 | 0 | 30 | 0 | 115 | 25 | ELPCB-1
1 | 2022-09-06 09:51 | 1246 | 185 | 3 | ABS | 49.4 | 320.8 | 12.5 | 32.8 | 35.5 | 7.1 | 110 | 229 | 219 | 219 | 210 | 35 | 230 | 220 | 220 | 210 | 15 | 15 | 15 | 0 | 0 | 45 | 40 | 40 | 0 | 0 | 30 | 30 | 3 | 0 | 0 | 5 | 3 | 2 | 0 | 0 | 10 | 0 | 0 | 10 | 0 | 0 | 2.5 | 0 | 0 | 60 | 60 | 60 | 60 | 60 | 100 | 100 | 100 | 100 | 100 | 10 | 30 | 50 | 70 | 110 | 0 | 30 | 0 | 30 | 0 | 115 | 25 | ELPCB-1
1 | 2022-09-06 09:52 | 1247 | 183 | 3 | ABS | 49.4 | 321.2 | 12.5 | 33.1 | 35.7 | 6.8 | 110.1 | 229 | 221 | 219 | 210 | 35 | 230 | 220 | 220 | 210 | 15 | 15 | 15 | 0 | 0 | 45 | 40 | 40 | 0 | 0 | 30 | 30 | 3 | 0 | 0 | 5 | 3 | 2 | 0 | 0 | 10 | 0 | 0 | 10 | 0 | 0 | 2.5 | 0 | 0 | 60 | 60 | 60 | 60 | 60 | 100 | 100 | 100 | 100 | 100 | 10 | 30 | 50 | 70 | 110 | 0 | 30 | 0 | 30 | 0 | 115 | 25 | ELPCB-1
1 | 2022-09-06 09:53 | 1248 | 184 | 3 | ABS | 49.5 | 322.1 | 12.5 | 33.2 | 35.7 | 6.9 | 110 | 230 | 220 | 220 | 210 | 35 | 230 | 220 | 220 | 210 | 15 | 15 | 15 | 0 | 0 | 45 | 40 | 40 | 0 | 0 | 30 | 30 | 3 | 0 | 0 | 5 | 3 | 2 | 0 | 0 | 10 | 0 | 0 | 10 | 0 | 0 | 2.5 | 0 | 0 | 60 | 60 | 60 | 60 | 60 | 100 | 100 | 100 | 100 | 100 | 10 | 30 | 50 | 70 | 110 | 0 | 30 | 0 | 30 | 0 | 115 | 25 | ELPCB-1
1 | 2022-09-06 09:54 | 1249 | 186 | 3 | ABS | 49.4 | 320.7 | 12.5 | 32.1 | 35.4 | 6.9 | 110 | 230 | 220 | 220 | 209 | 35 | 230 | 220 | 220 | 210 | 15 | 15 | 15 | 0 | 0 | 45 | 45 | 40 | 0 | 0 | 30 | 30 | 3 | 0 | 0 | 5 | 3 | 2 | 0 | 0 | 10 | 0 | 0 | 10 | 0 | 0 | 2.5 | 0 | 0 | 60 | 60 | 60 | 60 | 60 | 100 | 100 | 100 | 100 | 100 | 10 | 30 | 50 | 70 | 110 | 0 | 30 | 0 | 30 | 0 | 115 | 25 | ELPCB-1
1 | 2022-09-06 09:55 | 1250 | 194 | 0 | ABS | 49.4 | 321.2 | 11.7 | 28.2 | 31.1 | 7.4 | 110.1 | 229 | 219 | 220 | 210 | 35 | 230 | 220 | 220 | 210 | 15 | 15 | 15 | 0 | 0 | 45 | 45 | 40 | 0 | 0 | 30 | 30 | 3 | 0 | 0 | 5 | 3 | 2 | 0 | 0 | 10 | 0 | 0 | 10 | 0 | 0 | 2.5 | 0 | 0 | 60 | 60 | 60 | 60 | 60 | 100 | 100 | 100 | 100 | 100 | 10 | 30 | 50 | 70 | 110 | 0 | 30 | 0 | 30 | 0 | 115 | 25 | ELPCB-1
1 | 2022-09-06 09:56 | 1251 | 194 | 0 | ABS | 48.6 | 322.7 | 11.6 | 28.1 | 31.2 | 7.4 | 110 | 229 | 219 | 220 | 210 | 35 | 230 | 220 | 220 | 210 | 15 | 15 | 15 | 0 | 0 | 45 | 45 | 40 | 0 | 0 | 30 | 30 | 3 | 0 | 0 | 5 | 3 | 2 | 0 | 0 | 10 | 0 | 0 | 10 | 0 | 0 | 2.5 | 0 | 0 | 60 | 60 | 60 | 60 | 60 | 100 | 100 | 100 | 100 | 100 | 10 | 30 | 50 | 70 | 110 | 0 | 30 | 0 | 30 | 0 | 115 | 25 | ELPCB-1
1 | 2022-09-06 09:56 | 1252 | 194 | 0 | ABS | 48.5 | 322.6 | 11.6 | 27.9 | 30.6 | 7.5 | 110 | 229 | 220 | 219 | 210 | 35 | 230 | 220 | 220 | 210 | 15 | 15 | 15 | 0 | 0 | 45 | 45 | 40 | 0 | 0 | 30 | 30 | 3 | 0 | 0 | 5 | 3 | 2 | 0 | 0 | 10 | 0 | 0 | 10 | 0 | 0 | 2.5 | 0 | 0 | 60 | 60 | 60 | 60 | 60 | 100 | 100 | 100 | 100 | 100 | 10 | 30 | 50 | 70 | 110 | 0 | 30 | 0 | 30 | 0 | 115 | 25 | ELPCB-1
1 | 2022-09-06 09:57 | 1253 | 194 | 0 | ABS | 48.5 | 320.8 | 11.7 | 28.2 | 31.3 | 7.4 | 110.1 | 229 | 220 | 219 | 210 | 35 | 230 | 220 | 220 | 210 | 15 | 15 | 15 | 0 | 0 | 45 | 45 | 40 | 0 | 0 | 30 | 30 | 3 | 0 | 0 | 5 | 3 | 2 | 0 | 0 | 10 | 0 | 0 | 10 | 0 | 0 | 2.5 | 0 | 0 | 60 | 60 | 60 | 60 | 60 | 100 | 100 | 100 | 100 | 100 | 10 | 30 | 50 | 70 | 110 | 0 | 30 | 0 | 30 | 0 | 115 | 25 | ELPCB-1
1 | 2022-09-06 09:58 | 1254 | 194 | 0 | ABS | 48.6 | 321.1 | 11.7 | 28.5 | 31.7 | 7.4 | 110 | 229 | 221 | 219 | 210 | 35 | 230 | 220 | 220 | 210 | 15 | 15 | 15 | 0 | 0 | 45 | 45 | 40 | 0 | 0 | 30 | 30 | 3 | 0 | 0 | 5 | 3 | 2 | 0 | 0 | 10 | 0 | 0 | 10 | 0 | 0 | 2.5 | 0 | 0 | 60 | 60 | 60 | 60 | 60 | 100 | 100 | 100 | 100 | 100 | 10 | 30 | 50 | 70 | 110 | 0 | 30 | 0 | 30 | 0 | 115 | 25 | ELPCB-1
1 | 2022-09-06 11:45 | 1255 | 164 | 3 | ABS | 48.6 | 322.4 | 12.5 | 39.8 | 42.6 | 5.6 | 110 | 230 | 219 | 219 | 209 | 35 | 230 | 220 | 220 | 210 | 15 | 15 | 15 | 0 | 0 | 45 | 45 | 40 | 0 | 0 | 30 | 30 | 3 | 0 | 0 | 5 | 3 | 2 | 0 | 0 | 10 | 0 | 0 | 10 | 0 | 0 | 2.5 | 0 | 0 | 60 | 60 | 60 | 60 | 60 | 100 | 100 | 100 | 100 | 100 | 10 | 30 | 50 | 70 | 110 | 0 | 30 | 0 | 30 | 0 | 115 | 25 | ELPCB-1
1 | 2022-09-06 11:46 | 1256 | 170 | 3 | ABS | 49.4 | 321.8 | 12.5 | 39.1 | 42.1 | 5.7 | 110 | 230 | 219 | 219 | 208 | 35 | 230 | 220 | 220 | 210 | 15 | 15 | 15 | 0 | 0 | 45 | 45 | 40 | 0 | 0 | 30 | 30 | 3 | 0 | 0 | 5 | 3 | 2 | 0 | 0 | 10 | 0 | 0 | 10 | 0 | 0 | 2.5 | 0 | 0 | 60 | 60 | 60 | 60 | 60 | 100 | 100 | 100 | 100 | 100 | 10 | 30 | 50 | 70 | 110 | 0 | 30 | 0 | 30 | 0 | 115 | 25 | ELPCB-1
1 | 2022-09-06 11:47 | 1257 | 175 | 3 | ABS | 49.4 | 321.1 | 12.5 | 37.6 | 40.3 | 5.9 | 110.1 | 229 | 220 | 220 | 209 | 35 | 230 | 220 | 220 | 210 | 15 | 15 | 15 | 0 | 0 | 45 | 45 | 40 | 0 | 0 | 30 | 30 | 3 | 0 | 0 | 5 | 3 | 2 | 0 | 0 | 10 | 0 | 0 | 10 | 0 | 0 | 2.5 | 0 | 0 | 60 | 60 | 60 | 60 | 60 | 100 | 100 | 100 | 100 | 100 | 10 | 30 | 50 | 70 | 110 | 0 | 30 | 0 | 30 | 0 | 115 | 25 | ELPCB-1
1 | 2022-09-06 11:47 | 1258 | 177 | 3 | ABS | 49.4 | 322.4 | 12.5 | 36.6 | 39.4 | 6.1 | 110.1 | 230 | 219 | 220 | 210 | 35 | 230 | 220 | 220 | 210 | 15 | 15 | 15 | 0 | 0 | 45 | 45 | 40 | 0 | 0 | 30 | 30 | 3 | 0 | 0 | 5 | 3 | 2 | 0 | 0 | 10 | 0 | 0 | 10 | 0 | 0 | 2.5 | 0 | 0 | 60 | 60 | 60 | 60 | 60 | 100 | 100 | 100 | 100 | 100 | 10 | 30 | 50 | 70 | 110 | 0 | 30 | 0 | 30 | 0 | 115 | 25 | ELPCB-1
1 | 2022-09-06 11:48 | 1259 | 180 | 3 | ABS | 49.4 | 320.8 | 12.5 | 35.3 | 37.8 | 6.3 | 110.2 | 230 | 219 | 220 | 210 | 35 | 230 | 220 | 220 | 210 | 15 | 15 | 15 | 0 | 0 | 45 | 45 | 40 | 0 | 0 | 30 | 30 | 3 | 0 | 0 | 5 | 3 | 2 | 0 | 0 | 10 | 0 | 0 | 10 | 0 | 0 | 2.5 | 0 | 0 | 60 | 60 | 60 | 60 | 60 | 100 | 100 | 100 | 100 | 100 | 10 | 30 | 50 | 70 | 110 | 0 | 30 | 0 | 30 | 0 | 115 | 25 | ELPCB-1
1 | 2022-09-06 11:49 | 1260 | 181 | 3 | ABS | 49.4 | 321.9 | 12.5 | 34.4 | 37.4 | 6.4 | 110.3 | 229 | 219 | 219 | 210 | 35 | 230 | 220 | 220 | 210 | 15 | 15 | 15 | 0 | 0 | 45 | 45 | 40 | 0 | 0 | 30 | 30 | 3 | 0 | 0 | 5 | 3 | 2 | 0 | 0 | 10 | 0 | 0 | 10 | 0 | 0 | 2.5 | 0 | 0 | 60 | 60 | 60 | 60 | 60 | 100 | 100 | 100 | 100 | 100 | 10 | 30 | 50 | 70 | 110 | 0 | 30 | 0 | 30 | 0 | 115 | 25 | ELPCB-1
1 | 2022-09-06 11:50 | 1261 | 183 | 3 | ABS | 49.4 | 320.6 | 12.5 | 33.9 | 36.9 | 6.6 | 110 | 230 | 219 | 219 | 210 | 35 | 230 | 220 | 220 | 210 | 15 | 15 | 15 | 0 | 0 | 45 | 45 | 40 | 0 | 0 | 30 | 30 | 3 | 0 | 0 | 5 | 3 | 2 | 0 | 0 | 10 | 0 | 0 | 10 | 0 | 0 | 2.5 | 0 | 0 | 60 | 60 | 60 | 60 | 60 | 100 | 100 | 100 | 100 | 100 | 10 | 30 | 50 | 70 | 110 | 0 | 30 | 0 | 30 | 0 | 115 | 25 | ELPCB-1
1 | 2022-09-06 11:51 | 1262 | 184 | 3 | ABS | 49.4 | 322.7 | 12.5 | 33.6 | 36.2 | 6.7 | 110.1 | 230 | 219 | 219 | 209 | 35 | 230 | 220 | 220 | 210 | 15 | 15 | 15 | 0 | 0 | 45 | 45 | 40 | 0 | 0 | 30 | 30 | 3 | 0 | 0 | 5 | 3 | 2 | 0 | 0 | 10 | 0 | 0 | 10 | 0 | 0 | 2.5 | 0 | 0 | 60 | 60 | 60 | 60 | 60 | 100 | 100 | 100 | 100 | 100 | 10 | 30 | 50 | 70 | 110 | 0 | 30 | 0 | 30 | 0 | 115 | 25 | ELPCB-1
1 | 2022-09-06 11:52 | 1263 | 185 | 3 | ABS | 49.4 | 321.6 | 12.5 | 33.3 | 36 | 6.8 | 110 | 230 | 219 | 219 | 209 | 35 | 230 | 220 | 220 | 210 | 15 | 15 | 15 | 0 | 0 | 45 | 45 | 40 | 0 | 0 | 30 | 30 | 3 | 0 | 0 | 5 | 3 | 2 | 0 | 0 | 10 | 0 | 0 | 10 | 0 | 0 | 2.5 | 0 | 0 | 60 | 60 | 60 | 60 | 60 | 100 | 100 | 100 | 100 | 100 | 10 | 30 | 50 | 70 | 110 | 0 | 30 | 0 | 30 | 0 | 115 | 25 | ELPCB-1
1 | 2022-09-06 11:52 | 1264 | 185 | 3 | ABS | 49.4 | 321.3 | 12.5 | 32.8 | 35.7 | 6.8 | 110 | 230 | 219 | 219 | 209 | 36 | 230 | 220 | 220 | 210 | 15 | 15 | 15 | 0 | 0 | 50 | 45 | 40 | 0 | 0 | 30 | 30 | 3 | 0 | 0 | 5 | 3 | 2 | 0 | 0 | 10 | 0 | 0 | 10 | 0 | 0 | 2.5 | 0 | 0 | 60 | 60 | 60 | 60 | 60 | 100 | 100 | 100 | 100 | 100 | 10 | 30 | 50 | 70 | 110 | 0 | 30 | 0 | 30 | 0 | 115 | 25 | ELPCB-1
1 | 2022-09-06 11:53 | 1265 | 187 | 3 | ABS | 49.4 | 321.2 | 12.5 | 32.1 | 35 | 6.9 | 110 | 230 | 220 | 219 | 209 | 36 | 230 | 220 | 220 | 210 | 15 | 15 | 15 | 0 | 0 | 50 | 45 | 40 | 0 | 0 | 30 | 30 | 3 | 0 | 0 | 5 | 3 | 2 | 0 | 0 | 10 | 0 | 0 | 10 | 0 | 0 | 2.5 | 0 | 0 | 60 | 60 | 60 | 60 | 60 | 100 | 100 | 100 | 100 | 100 | 10 | 30 | 50 | 70 | 110 | 0 | 30 | 0 | 30 | 0 | 115 | 25 | ELPCB-1
1 | 2022-09-06 11:54 | 1266 | 189 | 3 | ABS | 49.4 | 320.9 | 12.5 | 31.8 | 34.6 | 6.9 | 110.1 | 229 | 221 | 219 | 208 | 36 | 230 | 220 | 220 | 210 | 15 | 15 | 15 | 0 | 0 | 50 | 45 | 40 | 0 | 0 | 30 | 30 | 3 | 0 | 0 | 5 | 3 | 2 | 0 | 0 | 10 | 0 | 0 | 10 | 0 | 0 | 2.5 | 0 | 0 | 60 | 60 | 60 | 60 | 60 | 100 | 100 | 100 | 100 | 100 | 10 | 30 | 50 | 70 | 110 | 0 | 30 | 0 | 30 | 0 | 115 | 25 | ELPCB-1
1 | 2022-09-06 11:55 | 1267 | 189 | 3 | ABS | 49.4 | 321.4 | 12.5 | 31.7 | 34.5 | 6.9 | 110.1 | 229 | 221 | 219 | 209 | 36 | 230 | 220 | 220 | 210 | 15 | 15 | 15 | 0 | 0 | 50 | 45 | 40 | 0 | 0 | 30 | 30 | 3 | 0 | 0 | 5 | 3 | 2 | 0 | 0 | 10 | 0 | 0 | 10 | 0 | 0 | 2.5 | 0 | 0 | 60 | 60 | 60 | 60 | 60 | 100 | 100 | 100 | 100 | 100 | 10 | 30 | 50 | 70 | 110 | 0 | 30 | 0 | 30 | 0 | 115 | 25 | ELPCB-1
1 | 2022-09-06 11:56 | 1268 | 189 | 3 | ABS | 49.4 | 321 | 12.5 | 31.5 | 34.6 | 7.1 | 110.3 | 229 | 221 | 219 | 209 | 36 | 230 | 220 | 220 | 210 | 15 | 15 | 15 | 0 | 0 | 50 | 50 | 40 | 0 | 0 | 30 | 30 | 3 | 0 | 0 | 5 | 3 | 2 | 0 | 0 | 10 | 0 | 0 | 10 | 0 | 0 | 2.5 | 0 | 0 | 60 | 60 | 60 | 60 | 60 | 100 | 100 | 100 | 100 | 100 | 10 | 30 | 50 | 70 | 110 | 0 | 30 | 0 | 30 | 0 | 115 | 25 | ELPCB-1
1 | 2022-09-06 11:56 | 1269 | 196 | 0 | ABS | 49.4 | 321.3 | 11.5 | 28.6 | 31.5 | 7.4 | 110.1 | 229 | 222 | 220 | 210 | 36 | 230 | 220 | 220 | 210 | 15 | 15 | 15 | 0 | 0 | 50 | 50 | 40 | 0 | 0 | 30 | 30 | 3 | 0 | 0 | 5 | 3 | 2 | 0 | 0 | 10 | 0 | 0 | 10 | 0 | 0 | 2.5 | 0 | 0 | 60 | 60 | 60 | 60 | 60 | 100 | 100 | 100 | 100 | 100 | 10 | 30 | 50 | 70 | 110 | 0 | 30 | 0 | 30 | 0 | 115 | 25 | ELPCB-1
1 | 2022-09-06 11:57 | 1270 | 195 | 0 | ABS | 48.4 | 322.8 | 11.4 | 28.4 | 31.1 | 7.3 | 110.1 | 229 | 221 | 220 | 211 | 36 | 230 | 220 | 220 | 210 | 15 | 15 | 15 | 0 | 0 | 50 | 50 | 40 | 0 | 0 | 30 | 30 | 3 | 0 | 0 | 5 | 3 | 2 | 0 | 0 | 10 | 0 | 0 | 10 | 0 | 0 | 2.5 | 0 | 0 | 60 | 60 | 60 | 60 | 60 | 100 | 100 | 100 | 100 | 100 | 10 | 30 | 50 | 70 | 110 | 0 | 30 | 0 | 30 | 0 | 115 | 25 | ELPCB-1
1 | 2022-09-06 11:58 | 1271 | 195 | 0 | ABS | 48.3 | 320.9 | 11.4 | 28.3 | 31.1 | 7.2 | 110 | 230 | 220 | 220 | 210 | 36 | 230 | 220 | 220 | 210 | 15 | 15 | 15 | 0 | 0 | 50 | 50 | 40 | 0 | 0 | 30 | 30 | 3 | 0 | 0 | 5 | 3 | 2 | 0 | 0 | 10 | 0 | 0 | 10 | 0 | 0 | 2.5 | 0 | 0 | 60 | 60 | 60 | 60 | 60 | 100 | 100 | 100 | 100 | 100 | 10 | 30 | 50 | 70 | 110 | 0 | 30 | 0 | 30 | 0 | 115 | 25 | ELPCB-1
1 | 2022-09-06 11:59 | 1272 | 195 | 0 | ABS | 48.3 | 320.9 | 11.5 | 28.5 | 31.2 | 7.2 | 110.1 | 230 | 219 | 220 | 209 | 36 | 230 | 220 | 220 | 210 | 15 | 15 | 15 | 0 | 0 | 55 | 50 | 40 | 0 | 0 | 30 | 30 | 3 | 0 | 0 | 5 | 3 | 2 | 0 | 0 | 10 | 0 | 0 | 10 | 0 | 0 | 2.5 | 0 | 0 | 60 | 60 | 60 | 60 | 60 | 100 | 100 | 100 | 100 | 100 | 10 | 30 | 50 | 70 | 110 | 0 | 30 | 0 | 30 | 0 | 115 | 25 | ELPCB-1
1 | 2022-09-06 12:00 | 1273 | 195 | 0 | ABS | 48.3 | 321.8 | 11.6 | 28.6 | 31.4 | 7.2 | 110.1 | 230 | 218 | 220 | 208 | 36 | 230 | 220 | 220 | 210 | 15 | 15 | 15 | 0 | 0 | 55 | 50 | 40 | 0 | 0 | 30 | 30 | 3 | 0 | 0 | 5 | 3 | 2 | 0 | 0 | 10 | 0 | 0 | 10 | 0 | 0 | 2.5 | 0 | 0 | 60 | 60 | 60 | 60 | 60 | 100 | 100 | 100 | 100 | 100 | 10 | 30 | 50 | 70 | 110 | 0 | 30 | 0 | 30 | 0 | 115 | 25 | ELPCB-1
1 | 2022-09-06 12:01 | 1274 | 195 | 0 | ABS | 48.5 | 320 | 11.7 | 28.6 | 31.6 | 7.3 | 110 | 229 | 218 | 220 | 209 | 36 | 230 | 220 | 220 | 210 | 15 | 15 | 15 | 0 | 0 | 55 | 50 | 40 | 0 | 0 | 30 | 30 | 3 | 0 | 0 | 5 | 3 | 2 | 0 | 0 | 10 | 0 | 0 | 10 | 0 | 0 | 2.5 | 0 | 0 | 60 | 60 | 60 | 60 | 60 | 100 | 100 | 100 | 100 | 100 | 10 | 30 | 50 | 70 | 110 | 0 | 30 | 0 | 30 | 0 | 115 | 25 | ELPCB-1
1 | 2022-09-06 12:02 | 1275 | 194 | 0 | ABS | 48.6 | 322.3 | 11.6 | 28.7 | 31.8 | 6.9 | 110 | 229 | 218 | 220 | 209 | 36 | 230 | 220 | 220 | 210 | 15 | 15 | 15 | 0 | 0 | 55 | 50 | 40 | 0 | 0 | 30 | 30 | 3 | 0 | 0 | 5 | 3 | 2 | 0 | 0 | 10 | 0 | 0 | 10 | 0 | 0 | 2.5 | 0 | 0 | 60 | 60 | 60 | 60 | 60 | 100 | 100 | 100 | 100 | 100 | 10 | 30 | 50 | 70 | 110 | 0 | 30 | 0 | 30 | 0 | 115 | 25 | ELPCB-1
1 | 2022-09-06 12:03 | 1276 | 195 | 0 | ABS | 48.5 | 321.2 | 11.6 | 28.7 | 31.8 | 7.2 | 110.1 | 229 | 219 | 219 | 209 | 36 | 230 | 220 | 220 | 210 | 15 | 15 | 15 | 0 | 0 | 55 | 50 | 40 | 0 | 0 | 30 | 30 | 3 | 0 | 0 | 5 | 3 | 2 | 0 | 0 | 10 | 0 | 0 | 10 | 0 | 0 | 2.5 | 0 | 0 | 60 | 60 | 60 | 60 | 60 | 100 | 100 | 100 | 100 | 100 | 10 | 30 | 50 | 70 | 110 | 0 | 30 | 0 | 30 | 0 | 115 | 25 | ELPCB-1
1 | 2022-09-06 12:03 | 1277 | 194 | 0 | ABS | 48.5 | 321.6 | 11.5 | 28.8 | 31.6 | 7.4 | 110 | 229 | 219 | 219 | 209 | 36 | 230 | 220 | 220 | 210 | 15 | 15 | 15 | 0 | 0 | 55 | 50 | 40 | 0 | 0 | 30 | 30 | 3 | 0 | 0 | 5 | 3 | 2 | 0 | 0 | 10 | 0 | 0 | 10 | 0 | 0 | 2.5 | 0 | 0 | 60 | 60 | 60 | 60 | 60 | 100 | 100 | 100 | 100 | 100 | 10 | 30 | 50 | 70 | 110 | 0 | 30 | 0 | 30 | 0 | 115 | 25 | ELPCB-1
1 | 2022-09-06 12:04 | 1278 | 194 | 0 | ABS | 48.4 | 321 | 11.5 | 28.9 | 31.7 | 7.2 | 110.1 | 230 | 220 | 218 | 209 | 36 | 230 | 220 | 220 | 210 | 15 | 15 | 15 | 0 | 0 | 55 | 50 | 40 | 0 | 0 | 30 | 30 | 3 | 0 | 0 | 5 | 3 | 2 | 0 | 0 | 10 | 0 | 0 | 10 | 0 | 0 | 2.5 | 0 | 0 | 60 | 60 | 60 | 60 | 60 | 100 | 100 | 100 | 100 | 100 | 10 | 30 | 50 | 70 | 110 | 0 | 30 | 0 | 30 | 0 | 115 | 25 | ELPCB-1
1 | 2022-09-06 12:05 | 1279 | 193 | 0 | ABS | 48.4 | 321 | 11.5 | 28.6 | 31.7 | 7.2 | 110.2 | 230 | 220 | 218 | 209 | 36 | 230 | 220 | 220 | 210 | 15 | 15 | 15 | 0 | 0 | 55 | 45 | 40 | 0 | 0 | 30 | 30 | 3 | 0 | 0 | 5 | 3 | 2 | 0 | 0 | 10 | 0 | 0 | 10 | 0 | 0 | 2.5 | 0 | 0 | 60 | 60 | 60 | 60 | 60 | 100 | 100 | 100 | 100 | 100 | 10 | 30 | 50 | 70 | 110 | 0 | 30 | 0 | 30 | 0 | 115 | 25 | ELPCB-1
1 | 2022-09-06 12:06 | 1280 | 186 | 3 | ABS | 48.4 | 321.6 | 12.5 | 32 | 34.7 | 6.9 | 110.1 | 229 | 220 | 219 | 210 | 36 | 230 | 220 | 220 | 210 | 15 | 15 | 15 | 0 | 0 | 55 | 45 | 40 | 0 | 0 | 30 | 30 | 3 | 0 | 0 | 5 | 3 | 2 | 0 | 0 | 10 | 0 | 0 | 10 | 0 | 0 | 2.5 | 0 | 0 | 60 | 60 | 60 | 60 | 60 | 100 | 100 | 100 | 100 | 100 | 10 | 30 | 50 | 70 | 110 | 0 | 30 | 0 | 30 | 0 | 115 | 25 | ELPCB-1
1 | 2022-09-06 12:08 | 1281 | 117 | 3 | ABS | 49.4 | 320.6 | 12.5 | 61.7 | 63.5 | 4.1 | 110.1 | 229 | 219 | 219 | 210 | 36 | 230 | 220 | 220 | 210 | 20 | 20 | 20 | 0 | 0 | 30 | 30 | 30 | 0 | 0 | 30 | 30 | 3 | 0 | 0 | 5 | 3 | 2 | 0 | 0 | 10 | 0 | 0 | 10 | 0 | 0 | 2.5 | 0 | 0 | 60 | 60 | 60 | 60 | 60 | 100 | 100 | 100 | 100 | 100 | 10 | 30 | 50 | 70 | 110 | 0 | 30 | 0 | 30 | 0 | 115 | 25 | ELPCB-1
1 | 2022-09-06 12:09 | 1282 | 119 | 3 | ABS | 49.4 | 320.7 | 12.5 | 60.7 | 62.7 | 4.3 | 110.1 | 230 | 219 | 219 | 211 | 36 | 230 | 220 | 220 | 210 | 20 | 20 | 20 | 0 | 0 | 30 | 30 | 30 | 0 | 0 | 30 | 30 | 3 | 0 | 0 | 5 | 3 | 2 | 0 | 0 | 10 | 0 | 0 | 10 | 0 | 0 | 2.5 | 0 | 0 | 60 | 60 | 60 | 60 | 60 | 100 | 100 | 100 | 100 | 100 | 10 | 30 | 50 | 70 | 110 | 0 | 30 | 0 | 30 | 0 | 115 | 25 | ELPCB-1
1 | 2022-09-06 12:09 | 1283 | 119 | 3 | ABS | 49.4 | 321.1 | 12.5 | 60.4 | 62.8 | 4.4 | 110 | 230 | 219 | 219 | 210 | 36 | 230 | 220 | 220 | 210 | 20 | 20 | 20 | 0 | 0 | 30 | 30 | 30 | 0 | 0 | 30 | 30 | 3 | 0 | 0 | 5 | 3 | 2 | 0 | 0 | 10 | 0 | 0 | 10 | 0 | 0 | 2.5 | 0 | 0 | 60 | 60 | 60 | 60 | 60 | 100 | 100 | 100 | 100 | 100 | 10 | 30 | 50 | 70 | 110 | 0 | 30 | 0 | 30 | 0 | 115 | 25 | ELPCB-1
1 | 2022-09-06 12:10 | 1284 | 120 | 3 | ABS | 49.4 | 320.9 | 12.5 | 59.9 | 61.9 | 4.4 | 110 | 230 | 219 | 219 | 210 | 36 | 230 | 220 | 220 | 210 | 20 | 20 | 20 | 0 | 0 | 30 | 30 | 30 | 0 | 0 | 30 | 30 | 3 | 0 | 0 | 5 | 3 | 2 | 0 | 0 | 10 | 0 | 0 | 10 | 0 | 0 | 2.5 | 0 | 0 | 60 | 60 | 60 | 60 | 60 | 100 | 100 | 100 | 100 | 100 | 10 | 30 | 50 | 70 | 110 | 0 | 30 | 0 | 30 | 0 | 115 | 25 | ELPCB-1
1 | 2022-09-06 12:11 | 1285 | 120 | 3 | ABS | 49.4 | 321.5 | 12.5 | 59.9 | 62.3 | 4.4 | 109.8 | 230 | 219 | 220 | 210 | 36 | 230 | 220 | 220 | 210 | 20 | 20 | 20 | 0 | 0 | 30 | 30 | 30 | 0 | 0 | 30 | 30 | 3 | 0 | 0 | 5 | 3 | 2 | 0 | 0 | 10 | 0 | 0 | 10 | 0 | 0 | 2.5 | 0 | 0 | 60 | 60 | 60 | 60 | 60 | 100 | 100 | 100 | 100 | 100 | 10 | 30 | 50 | 70 | 110 | 0 | 30 | 0 | 30 | 0 | 115 | 25 | ELPCB-1
1 | 2022-09-06 12:12 | 1286 | 121 | 3 | ABS | 49.4 | 321.7 | 12.5 | 59.8 | 61.7 | 4.5 | 110.2 | 230 | 219 | 220 | 210 | 36 | 230 | 220 | 220 | 210 | 20 | 20 | 20 | 0 | 0 | 30 | 35 | 30 | 0 | 0 | 30 | 30 | 3 | 0 | 0 | 5 | 3 | 2 | 0 | 0 | 10 | 0 | 0 | 10 | 0 | 0 | 2.5 | 0 | 0 | 60 | 60 | 60 | 60 | 60 | 100 | 100 | 100 | 100 | 100 | 10 | 30 | 50 | 70 | 110 | 0 | 30 | 0 | 30 | 0 | 115 | 25 | ELPCB-1
1 | 2022-09-06 12:13 | 1287 | 125 | 3 | ABS | 49.4 | 321.6 | 12.5 | 58 | 60.5 | 4.6 | 110 | 230 | 219 | 221 | 211 | 37 | 230 | 220 | 220 | 210 | 20 | 20 | 20 | 0 | 0 | 30 | 35 | 30 | 0 | 0 | 30 | 30 | 3 | 0 | 0 | 5 | 3 | 2 | 0 | 0 | 10 | 0 | 0 | 10 | 0 | 0 | 2.5 | 0 | 0 | 60 | 60 | 60 | 60 | 60 | 100 | 100 | 100 | 100 | 100 | 10 | 30 | 50 | 70 | 110 | 0 | 30 | 0 | 30 | 0 | 115 | 25 | ELPCB-1
1 | 2022-09-06 12:14 | 1288 | 125 | 3 | ABS | 49.4 | 321.7 | 12.5 | 57.6 | 60 | 4.6 | 110 | 230 | 218 | 222 | 211 | 37 | 230 | 220 | 220 | 210 | 20 | 20 | 20 | 0 | 0 | 40 | 35 | 30 | 0 | 0 | 30 | 30 | 3 | 0 | 0 | 5 | 3 | 2 | 0 | 0 | 10 | 0 | 0 | 10 | 0 | 0 | 2.5 | 0 | 0 | 60 | 60 | 60 | 60 | 60 | 100 | 100 | 100 | 100 | 100 | 10 | 30 | 50 | 70 | 110 | 0 | 30 | 0 | 30 | 0 | 115 | 25 | ELPCB-1
1 | 2022-09-06 12:14 | 1289 | 180 | 3 | ABS | 49.4 | 321.9 | 12.5 | 34.6 | 37 | 6.5 | 110.1 | 230 | 219 | 222 | 211 | 37 | 230 | 220 | 220 | 210 | 20 | 20 | 20 | 0 | 0 | 40 | 35 | 30 | 0 | 0 | 30 | 30 | 3 | 0 | 0 | 5 | 3 | 2 | 0 | 0 | 10 | 0 | 0 | 10 | 0 | 0 | 2.5 | 0 | 0 | 60 | 60 | 60 | 60 | 60 | 100 | 100 | 100 | 100 | 100 | 10 | 30 | 50 | 70 | 110 | 0 | 30 | 0 | 30 | 0 | 115 | 25 | ELPCB-1
1 | 2022-09-06 12:15 | 1290 | 180 | 3 | ABS | 49.4 | 320.7 | 12.5 | 34.5 | 36.9 | 6.5 | 110.1 | 229 | 219 | 220 | 210 | 37 | 230 | 220 | 220 | 210 | 20 | 20 | 20 | 0 | 0 | 40 | 35 | 30 | 0 | 0 | 30 | 30 | 3 | 0 | 0 | 5 | 3 | 2 | 0 | 0 | 10 | 0 | 0 | 10 | 0 | 0 | 2.5 | 0 | 0 | 60 | 60 | 60 | 60 | 60 | 100 | 100 | 100 | 100 | 100 | 10 | 30 | 50 | 70 | 110 | 0 | 30 | 0 | 30 | 0 | 115 | 25 | ELPCB-1
1 | 2022-09-06 12:16 | 1291 | 178 | 3 | ABS | 49.1 | 321.8 | 12.5 | 34.4 | 36.7 | 6.5 | 110 | 230 | 220 | 220 | 209 | 37 | 230 | 220 | 220 | 210 | 20 | 20 | 20 | 0 | 0 | 40 | 35 | 30 | 0 | 0 | 30 | 30 | 3 | 0 | 0 | 5 | 3 | 2 | 0 | 0 | 10 | 0 | 0 | 10 | 0 | 0 | 2.5 | 0 | 0 | 60 | 60 | 60 | 60 | 60 | 100 | 100 | 100 | 100 | 100 | 10 | 30 | 50 | 70 | 110 | 0 | 30 | 0 | 30 | 0 | 115 | 25 | ELPCB-1
1 | 2022-09-06 12:17 | 1292 | 180 | 3 | ABS | 49.4 | 321.7 | 12.6 | 34.7 | 36.5 | 6.6 | 110.2 | 230 | 220 | 220 | 208 | 37 | 230 | 220 | 220 | 210 | 20 | 20 | 20 | 0 | 0 | 40 | 35 | 30 | 0 | 0 | 30 | 30 | 3 | 0 | 0 | 5 | 3 | 2 | 0 | 0 | 10 | 0 | 0 | 10 | 0 | 0 | 2.5 | 0 | 0 | 60 | 60 | 60 | 60 | 60 | 100 | 100 | 100 | 100 | 100 | 10 | 30 | 50 | 70 | 110 | 0 | 30 | 0 | 30 | 0 | 115 | 25 | ELPCB-1
1 | 2022-09-06 12:18 | 1293 | 180 | 3 | ABS | 49.4 | 320.8 | 12.5 | 34.6 | 36.5 | 6.5 | 110 | 230 | 220 | 219 | 207 | 37 | 230 | 220 | 220 | 210 | 20 | 20 | 20 | 0 | 0 | 40 | 40 | 30 | 0 | 0 | 30 | 30 | 3 | 0 | 0 | 5 | 3 | 2 | 0 | 0 | 10 | 0 | 0 | 10 | 0 | 0 | 2.5 | 0 | 0 | 60 | 60 | 60 | 60 | 60 | 100 | 100 | 100 | 100 | 100 | 10 | 30 | 50 | 70 | 110 | 0 | 30 | 0 | 30 | 0 | 115 | 25 | ELPCB-1
1 | 2022-09-06 12:19 | 1294 | 183 | 3 | ABS | 49.4 | 321.9 | 12.5 | 32.6 | 35 | 6.6 | 110.2 | 230 | 220 | 219 | 208 | 37 | 230 | 220 | 220 | 210 | 20 | 20 | 20 | 0 | 0 | 40 | 40 | 30 | 0 | 0 | 30 | 30 | 3 | 0 | 0 | 5 | 3 | 2 | 0 | 0 | 10 | 0 | 0 | 10 | 0 | 0 | 2.5 | 0 | 0 | 60 | 60 | 60 | 60 | 60 | 100 | 100 | 100 | 100 | 100 | 10 | 30 | 50 | 70 | 110 | 0 | 30 | 0 | 30 | 0 | 115 | 25 | ELPCB-1
1 | 2022-09-06 12:20 | 1295 | 183 | 3 | ABS | 49.1 | 320.6 | 12.5 | 32.9 | 35.3 | 6.6 | 110.3 | 230 | 220 | 219 | 208 | 37 | 230 | 220 | 220 | 210 | 20 | 20 | 20 | 0 | 0 | 40 | 40 | 30 | 0 | 0 | 30 | 30 | 3 | 0 | 0 | 5 | 3 | 2 | 0 | 0 | 10 | 0 | 0 | 10 | 0 | 0 | 2.5 | 0 | 0 | 60 | 60 | 60 | 60 | 60 | 100 | 100 | 100 | 100 | 100 | 10 | 30 | 50 | 70 | 110 | 0 | 30 | 0 | 30 | 0 | 115 | 25 | ELPCB-1
1 | 2022-09-06 12:21 | 1296 | 184 | 3 | ABS | 49.3 | 322 | 12.5 | 32.6 | 35.1 | 6.9 | 110 | 230 | 220 | 219 | 208 | 37 | 230 | 220 | 220 | 210 | 20 | 20 | 20 | 0 | 0 | 45 | 40 | 30 | 0 | 0 | 30 | 30 | 3 | 0 | 0 | 5 | 3 | 2 | 0 | 0 | 10 | 0 | 0 | 10 | 0 | 0 | 2.5 | 0 | 0 | 60 | 60 | 60 | 60 | 60 | 100 | 100 | 100 | 100 | 100 | 10 | 30 | 50 | 70 | 110 | 0 | 30 | 0 | 30 | 0 | 115 | 25 | ELPCB-1
1 | 2022-09-06 12:22 | 1297 | 190 | 0 | ABS | 49.3 | 321.1 | 10.1 | 30.4 | 32 | 7.1 | 110.2 | 230 | 220 | 218 | 208 | 37 | 230 | 220 | 220 | 210 | 20 | 20 | 20 | 0 | 0 | 45 | 40 | 30 | 0 | 0 | 30 | 30 | 3 | 0 | 0 | 5 | 3 | 2 | 0 | 0 | 10 | 0 | 0 | 10 | 0 | 0 | 2.5 | 0 | 0 | 60 | 60 | 60 | 60 | 60 | 100 | 100 | 100 | 100 | 100 | 10 | 30 | 50 | 70 | 110 | 0 | 30 | 0 | 30 | 0 | 115 | 25 | ELPCB-1
1 | 2022-09-06 12:22 | 1298 | 190 | 0 | ABS | 47 | 320.9 | 10.1 | 30.2 | 32.2 | 7.1 | 110.3 | 229 | 220 | 218 | 209 | 37 | 230 | 220 | 220 | 210 | 20 | 20 | 20 | 0 | 0 | 45 | 40 | 30 | 0 | 0 | 30 | 30 | 3 | 0 | 0 | 5 | 3 | 2 | 0 | 0 | 10 | 0 | 0 | 10 | 0 | 0 | 2.5 | 0 | 0 | 60 | 60 | 60 | 60 | 60 | 100 | 100 | 100 | 100 | 100 | 10 | 30 | 50 | 70 | 110 | 0 | 30 | 0 | 30 | 0 | 115 | 25 | ELPCB-1
1 | 2022-09-06 12:23 | 1299 | 189 | 0 | ABS | 46.9 | 322.3 | 10.2 | 30.4 | 31.9 | 7.1 | 110.1 | 229 | 220 | 218 | 211 | 37 | 230 | 220 | 220 | 210 | 20 | 20 | 20 | 0 | 0 | 45 | 40 | 30 | 0 | 0 | 30 | 30 | 3 | 0 | 0 | 5 | 3 | 2 | 0 | 0 | 10 | 0 | 0 | 10 | 0 | 0 | 2.5 | 0 | 0 | 60 | 60 | 60 | 60 | 60 | 100 | 100 | 100 | 100 | 100 | 10 | 30 | 50 | 70 | 110 | 0 | 30 | 0 | 30 | 0 | 115 | 25 | ELPCB-1
1 | 2022-09-06 12:24 | 1300 | 189 | 0 | ABS | 47 | 321.8 | 10.3 | 30.1 | 32.2 | 7.1 | 110 | 229 | 219 | 219 | 212 | 37 | 230 | 220 | 220 | 210 | 20 | 20 | 20 | 0 | 0 | 45 | 40 | 30 | 0 | 0 | 30 | 30 | 3 | 0 | 0 | 5 | 3 | 2 | 0 | 0 | 10 | 0 | 0 | 10 | 0 | 0 | 2.5 | 0 | 0 | 60 | 60 | 60 | 60 | 60 | 100 | 100 | 100 | 100 | 100 | 10 | 30 | 50 | 70 | 110 | 0 | 30 | 0 | 30 | 0 | 115 | 25 | ELPCB-1
1 | 2022-09-06 12:25 | 1301 | 190 | 0 | ABS | 47.1 | 323.2 | 10.2 | 29.9 | 32.1 | 7.2 | 109.9 | 229 | 219 | 220 | 211 | 37 | 230 | 220 | 220 | 210 | 20 | 20 | 20 | 0 | 0 | 45 | 40 | 30 | 0 | 0 | 30 | 30 | 3 | 0 | 0 | 5 | 3 | 2 | 0 | 0 | 10 | 0 | 0 | 10 | 0 | 0 | 2.5 | 0 | 0 | 60 | 60 | 60 | 60 | 60 | 100 | 100 | 100 | 100 | 100 | 10 | 30 | 50 | 70 | 110 | 0 | 30 | 0 | 30 | 0 | 115 | 25 | ELPCB-1
1 | 2022-09-06 12:26 | 1302 | 190 | 0 | ABS | 47 | 321.3 | 10.3 | 29.4 | 32 | 6.9 | 110 | 230 | 220 | 220 | 209 | 37 | 230 | 220 | 220 | 210 | 20 | 20 | 20 | 0 | 0 | 45 | 40 | 35 | 0 | 0 | 30 | 30 | 3 | 0 | 0 | 5 | 3 | 2 | 0 | 0 | 10 | 0 | 0 | 10 | 0 | 0 | 2.5 | 0 | 0 | 60 | 60 | 60 | 60 | 60 | 100 | 100 | 100 | 100 | 100 | 10 | 30 | 50 | 70 | 110 | 0 | 30 | 0 | 30 | 0 | 115 | 25 | ELPCB-1
1 | 2022-09-06 12:27 | 1303 | 190 | 0 | ABS | 47.1 | 322.7 | 10.2 | 29.6 | 31.7 | 7.3 | 110.3 | 230 | 219 | 219 | 210 | 37 | 230 | 220 | 220 | 210 | 20 | 20 | 20 | 0 | 0 | 45 | 40 | 35 | 0 | 0 | 30 | 30 | 3 | 0 | 0 | 5 | 3 | 2 | 0 | 0 | 10 | 0 | 0 | 10 | 0 | 0 | 2.5 | 0 | 0 | 60 | 60 | 60 | 60 | 60 | 100 | 100 | 100 | 100 | 100 | 10 | 30 | 50 | 70 | 110 | 0 | 30 | 0 | 30 | 0 | 115 | 25 | ELPCB-1
1 | 2022-09-06 12:28 | 1304 | 190 | 0 | ABS | 47 | 321.8 | 10.1 | 29.7 | 32.1 | 7.2 | 110 | 230 | 219 | 219 | 210 | 37 | 230 | 220 | 220 | 210 | 20 | 20 | 20 | 0 | 0 | 45 | 40 | 35 | 0 | 0 | 30 | 30 | 3 | 0 | 0 | 5 | 3 | 2 | 0 | 0 | 10 | 0 | 0 | 10 | 0 | 0 | 2.5 | 0 | 0 | 60 | 60 | 60 | 60 | 60 | 100 | 100 | 100 | 100 | 100 | 10 | 30 | 50 | 70 | 110 | 0 | 30 | 0 | 30 | 0 | 115 | 25 | ELPCB-1
1 | 2022-09-06 12:28 | 1305 | 191 | 0 | ABS | 46.9 | 321.3 | 10.1 | 29.6 | 31.9 | 7.1 | 110.2 | 230 | 219 | 219 | 210 | 37 | 230 | 220 | 220 | 210 | 20 | 20 | 20 | 0 | 0 | 45 | 40 | 35 | 0 | 0 | 30 | 30 | 3 | 0 | 0 | 5 | 3 | 2 | 0 | 0 | 10 | 0 | 0 | 10 | 0 | 0 | 2.5 | 0 | 0 | 60 | 60 | 60 | 60 | 60 | 100 | 100 | 100 | 100 | 100 | 10 | 30 | 50 | 70 | 110 | 0 | 30 | 0 | 30 | 0 | 115 | 25 | ELPCB-1
1 | 2022-09-06 12:29 | 1306 | 190 | 0 | ABS | 46.9 | 322.3 | 10.3 | 29.2 | 31.9 | 7.1 | 110.1 | 229 | 219 | 218 | 208 | 37 | 230 | 220 | 220 | 210 | 20 | 20 | 20 | 0 | 0 | 45 | 40 | 35 | 0 | 0 | 30 | 30 | 3 | 0 | 0 | 5 | 3 | 2 | 0 | 0 | 10 | 0 | 0 | 10 | 0 | 0 | 2.5 | 0 | 0 | 60 | 60 | 60 | 60 | 60 | 100 | 100 | 100 | 100 | 100 | 10 | 30 | 50 | 70 | 110 | 0 | 30 | 0 | 30 | 0 | 115 | 25 | ELPCB-1
1 | 2022-09-06 12:30 | 1307 | 190 | 0 | ABS | 47.1 | 322.6 | 10.3 | 29.6 | 32.2 | 7.2 | 110.1 | 230 | 220 | 219 | 208 | 37 | 230 | 220 | 220 | 210 | 20 | 20 | 20 | 0 | 0 | 45 | 40 | 35 | 0 | 0 | 30 | 30 | 3 | 0 | 0 | 5 | 3 | 2 | 0 | 0 | 10 | 0 | 0 | 10 | 0 | 0 | 2.5 | 0 | 0 | 60 | 60 | 60 | 60 | 60 | 100 | 100 | 100 | 100 | 100 | 10 | 30 | 50 | 70 | 110 | 0 | 30 | 0 | 30 | 0 | 115 | 25 | ELPCB-1
1 | 2022-09-06 12:31 | 1308 | 190 | 0 | ABS | 47.1 | 321.3 | 10.3 | 29.5 | 32 | 7.2 | 110.3 | 230 | 220 | 219 | 207 | 37 | 230 | 220 | 220 | 210 | 20 | 20 | 20 | 0 | 0 | 50 | 40 | 35 | 0 | 0 | 30 | 30 | 3 | 0 | 0 | 5 | 3 | 2 | 0 | 0 | 10 | 0 | 0 | 10 | 0 | 0 | 2.5 | 0 | 0 | 60 | 60 | 60 | 60 | 60 | 100 | 100 | 100 | 100 | 100 | 10 | 30 | 50 | 70 | 110 | 0 | 30 | 0 | 30 | 0 | 115 | 25 | ELPCB-1
1 | 2022-09-06 13:47 | 1309 |  | 3 | ABS | 47.1 | 321.4 | 12.5 | 76.1 | 77.6 | 2.8 | 110 | 230 | 219 | 220 | 210 | 36 | 230 | 220 | 220 | 210 | 25 | 25 | 25 | 0 | 0 | 25 | 25 | 25 | 0 | 0 | 30 | 30 | 3 | 0 | 0 | 5 | 3 | 2 | 0 | 0 | 10 | 0 | 0 | 10 | 0 | 0 | 2.5 | 0 | 0 | 60 | 60 | 60 | 60 | 60 | 100 | 100 | 100 | 100 | 100 | 10 | 30 | 50 | 70 | 110 | 0 | 30 | 0 | 30 | 0 | 115 | 25 | ELPCB-1
1 | 2022-09-06 13:48 | 1310 |  | 3 | ABS | 49.5 | 321 | 12.5 | 79.5 | 81.1 | 2.6 | 110 | 230 | 218 | 220 | 209 | 36 | 230 | 220 | 220 | 210 | 25 | 25 | 25 | 0 | 0 | 30 | 30 | 30 | 0 | 0 | 30 | 30 | 3 | 0 | 0 | 5 | 3 | 2 | 0 | 0 | 10 | 0 | 0 | 10 | 0 | 0 | 2.5 | 0 | 0 | 60 | 60 | 60 | 60 | 60 | 100 | 100 | 100 | 100 | 100 | 10 | 30 | 50 | 70 | 110 | 0 | 30 | 0 | 30 | 0 | 115 | 25 | ELPCB-1
1 | 2022-09-06 13:48 | 1311 | 103 | 3 | ABS | 49.4 | 322.1 | 12.5 | 65.9 | 68.5 | 3.6 | 110.3 | 230 | 217 | 220 | 209 | 36 | 230 | 220 | 220 | 210 | 25 | 25 | 25 | 0 | 0 | 30 | 30 | 30 | 0 | 0 | 30 | 30 | 3 | 0 | 0 | 5 | 3 | 2 | 0 | 0 | 10 | 0 | 0 | 10 | 0 | 0 | 2.5 | 0 | 0 | 60 | 60 | 60 | 60 | 60 | 100 | 100 | 100 | 100 | 100 | 10 | 30 | 50 | 70 | 110 | 0 | 30 | 0 | 30 | 0 | 115 | 25 | ELPCB-1
1 | 2022-09-06 13:49 | 1312 | 101 | 3 | ABS | 49.4 | 321.5 | 12.5 | 67.2 | 69.2 | 3.5 | 110.1 | 230 | 217 | 219 | 208 | 36 | 230 | 220 | 220 | 210 | 25 | 25 | 25 | 0 | 0 | 30 | 30 | 30 | 0 | 0 | 30 | 30 | 3 | 0 | 0 | 5 | 3 | 2 | 0 | 0 | 10 | 0 | 0 | 10 | 0 | 0 | 2.5 | 0 | 0 | 60 | 60 | 60 | 60 | 60 | 100 | 100 | 100 | 100 | 100 | 10 | 30 | 50 | 70 | 110 | 0 | 30 | 0 | 30 | 0 | 115 | 25 | ELPCB-1
1 | 2022-09-06 13:50 | 1313 | 108 | 3 | ABS | 49.4 | 323 | 12.5 | 64.4 | 66.7 | 3.8 | 110.2 | 230 | 218 | 220 | 207 | 37 | 230 | 220 | 220 | 210 | 25 | 25 | 25 | 0 | 0 | 35 | 35 | 35 | 0 | 0 | 30 | 30 | 3 | 0 | 0 | 5 | 3 | 2 | 0 | 0 | 10 | 0 | 0 | 10 | 0 | 0 | 2.5 | 0 | 0 | 60 | 60 | 60 | 60 | 60 | 100 | 100 | 100 | 100 | 100 | 10 | 30 | 50 | 70 | 110 | 0 | 30 | 0 | 30 | 0 | 115 | 25 | ELPCB-1
1 | 2022-09-06 13:51 | 1314 | 144 | 3 | ABS | 49.4 | 322 | 12.5 | 49 | 51.8 | 5 | 110.2 | 230 | 218 | 220 | 208 | 37 | 230 | 220 | 220 | 210 | 25 | 25 | 25 | 0 | 0 | 35 | 35 | 35 | 0 | 0 | 30 | 30 | 3 | 0 | 0 | 5 | 3 | 2 | 0 | 0 | 10 | 0 | 0 | 10 | 0 | 0 | 2.5 | 0 | 0 | 60 | 60 | 60 | 60 | 60 | 100 | 100 | 100 | 100 | 100 | 10 | 30 | 50 | 70 | 110 | 0 | 30 | 0 | 30 | 0 | 115 | 25 | ELPCB-1
1 | 2022-09-06 13:52 | 1315 | 147 | 3 | ABS | 49.4 | 321 | 12.5 | 47.7 | 50.3 | 5.2 | 110.2 | 230 | 219 | 220 | 210 | 37 | 230 | 220 | 220 | 210 | 25 | 25 | 25 | 0 | 0 | 35 | 35 | 35 | 0 | 0 | 30 | 30 | 3 | 0 | 0 | 5 | 3 | 2 | 0 | 0 | 10 | 0 | 0 | 10 | 0 | 0 | 2.5 | 0 | 0 | 60 | 60 | 60 | 60 | 60 | 100 | 100 | 100 | 100 | 100 | 10 | 30 | 50 | 70 | 110 | 0 | 30 | 0 | 30 | 0 | 115 | 25 | ELPCB-1
1 | 2022-09-06 13:53 | 1316 | 151 | 3 | ABS | 49.4 | 320.5 | 12.5 | 46.3 | 48.6 | 5.3 | 110 | 230 | 220 | 220 | 210 | 37 | 230 | 220 | 220 | 210 | 25 | 25 | 25 | 0 | 0 | 40 | 35 | 35 | 0 | 0 | 30 | 30 | 3 | 0 | 0 | 5 | 3 | 2 | 0 | 0 | 10 | 0 | 0 | 10 | 0 | 0 | 2.5 | 0 | 0 | 60 | 60 | 60 | 60 | 60 | 100 | 100 | 100 | 100 | 100 | 10 | 30 | 50 | 70 | 110 | 0 | 30 | 0 | 30 | 0 | 115 | 25 | ELPCB-1
1 | 2022-09-06 13:53 | 1317 | 183 | 3 | ABS | 49.4 | 320.8 | 12.5 | 32.8 | 35 | 6.5 | 110.3 | 230 | 220 | 220 | 209 | 37 | 230 | 220 | 220 | 210 | 25 | 25 | 25 | 0 | 0 | 40 | 35 | 35 | 0 | 0 | 30 | 30 | 3 | 0 | 0 | 5 | 3 | 2 | 0 | 0 | 10 | 0 | 0 | 10 | 0 | 0 | 2.5 | 0 | 0 | 60 | 60 | 60 | 60 | 60 | 100 | 100 | 100 | 100 | 100 | 10 | 30 | 50 | 70 | 110 | 0 | 30 | 0 | 30 | 0 | 115 | 25 | ELPCB-1
1 | 2022-09-06 13:54 | 1318 | 184 | 3 | ABS | 49.3 | 321 | 12.6 | 32.1 | 34.4 | 6.5 | 110 | 230 | 222 | 220 | 209 | 37 | 230 | 220 | 220 | 210 | 25 | 25 | 25 | 0 | 0 | 40 | 35 | 35 | 0 | 0 | 30 | 30 | 3 | 0 | 0 | 5 | 3 | 2 | 0 | 0 | 10 | 0 | 0 | 10 | 0 | 0 | 2.5 | 0 | 0 | 60 | 60 | 60 | 60 | 60 | 100 | 100 | 100 | 100 | 100 | 10 | 30 | 50 | 70 | 110 | 0 | 30 | 0 | 30 | 0 | 115 | 25 | ELPCB-1
1 | 2022-09-06 13:55 | 1319 | 185 | 3 | ABS | 49.4 | 320.3 | 12.6 | 32.1 | 34.1 | 6.7 | 110.3 | 230 | 222 | 220 | 209 | 37 | 230 | 220 | 220 | 210 | 25 | 25 | 25 | 0 | 0 | 40 | 35 | 35 | 0 | 0 | 30 | 30 | 3 | 0 | 0 | 5 | 3 | 2 | 0 | 0 | 10 | 0 | 0 | 10 | 0 | 0 | 2.5 | 0 | 0 | 60 | 60 | 60 | 60 | 60 | 100 | 100 | 100 | 100 | 100 | 10 | 30 | 50 | 70 | 110 | 0 | 30 | 0 | 30 | 0 | 115 | 25 | ELPCB-1
1 | 2022-09-06 13:56 | 1320 | 187 | 3 | ABS | 49.4 | 321 | 12.5 | 30.6 | 33 | 6.7 | 110.2 | 229 | 221 | 218 | 209 | 37 | 230 | 220 | 220 | 210 | 25 | 25 | 25 | 0 | 0 | 40 | 40 | 35 | 0 | 0 | 30 | 30 | 3 | 0 | 0 | 5 | 3 | 2 | 0 | 0 | 10 | 0 | 0 | 10 | 0 | 0 | 2.5 | 0 | 0 | 60 | 60 | 60 | 60 | 60 | 100 | 100 | 100 | 100 | 100 | 10 | 30 | 50 | 70 | 110 | 0 | 30 | 0 | 30 | 0 | 115 | 25 | ELPCB-1
1 | 2022-09-06 13:58 | 1321 | 189 | 3 | ABS | 49.4 | 320.5 | 12.4 | 30.3 | 32.7 | 6.7 | 110.1 | 230 | 221 | 219 | 209 | 37 | 230 | 220 | 220 | 210 | 25 | 25 | 25 | 0 | 0 | 40 | 40 | 35 | 0 | 0 | 30 | 30 | 3 | 0 | 0 | 5 | 3 | 2 | 0 | 0 | 10 | 0 | 0 | 10 | 0 | 0 | 2.5 | 0 | 0 | 60 | 60 | 60 | 60 | 60 | 100 | 100 | 100 | 100 | 100 | 10 | 30 | 50 | 70 | 110 | 0 | 30 | 0 | 30 | 0 | 115 | 25 | ELPCB-1
1 | 2022-09-06 13:59 | 1322 | 187 | 3 | ABS | 49.2 | 321.9 | 11.9 | 30.2 | 32.6 | 6.8 | 110.1 | 229 | 220 | 219 | 211 | 37 | 230 | 220 | 220 | 210 | 25 | 25 | 25 | 0 | 0 | 40 | 40 | 35 | 0 | 0 | 30 | 30 | 3 | 0 | 0 | 5 | 3 | 2 | 0 | 0 | 10 | 0 | 0 | 10 | 0 | 0 | 2.5 | 0 | 0 | 60 | 60 | 60 | 60 | 60 | 100 | 100 | 100 | 100 | 100 | 10 | 30 | 50 | 70 | 110 | 0 | 30 | 0 | 30 | 0 | 115 | 25 | ELPCB-1
1 | 2022-09-06 14:01 | 1323 | 190 | 0 | ABS | 48.3 | 322.4 | 8.7 | 28.9 | 30.9 | 6.6 | 110 | 229 | 220 | 220 | 210 | 37 | 230 | 220 | 220 | 210 | 25 | 25 | 25 | 0 | 0 | 45 | 40 | 35 | 0 | 0 | 30 | 30 | 3 | 0 | 0 | 5 | 3 | 2 | 0 | 0 | 10 | 0 | 0 | 10 | 0 | 0 | 2.5 | 0 | 0 | 60 | 60 | 60 | 60 | 60 | 100 | 100 | 100 | 100 | 100 | 10 | 30 | 50 | 70 | 110 | 0 | 30 | 0 | 30 | 0 | 115 | 25 | ELPCB-1
1 | 2022-09-06 14:02 | 1324 | 190 | 0 | ABS | 45.6 | 320.8 | 8.7 | 29 | 31.2 | 7 | 110 | 230 | 219 | 220 | 210 | 37 | 230 | 220 | 220 | 210 | 25 | 25 | 25 | 0 | 0 | 45 | 40 | 35 | 0 | 0 | 30 | 30 | 3 | 0 | 0 | 5 | 3 | 2 | 0 | 0 | 10 | 0 | 0 | 10 | 0 | 0 | 2.5 | 0 | 0 | 60 | 60 | 60 | 60 | 60 | 100 | 100 | 100 | 100 | 100 | 10 | 30 | 50 | 70 | 110 | 0 | 30 | 0 | 30 | 0 | 115 | 25 | ELPCB-1
1 | 2022-09-06 14:02 | 1325 | 190 | 0 | ABS | 45.5 | 320.9 | 8.7 | 29 | 31.4 | 6.9 | 110.1 | 229 | 218 | 219 | 209 | 37 | 230 | 220 | 220 | 210 | 25 | 25 | 25 | 0 | 0 | 45 | 40 | 35 | 0 | 0 | 30 | 30 | 3 | 0 | 0 | 5 | 3 | 2 | 0 | 0 | 10 | 0 | 0 | 10 | 0 | 0 | 2.5 | 0 | 0 | 60 | 60 | 60 | 60 | 60 | 100 | 100 | 100 | 100 | 100 | 10 | 30 | 50 | 70 | 110 | 0 | 30 | 0 | 30 | 0 | 115 | 25 | ELPCB-1
1 | 2022-09-06 14:03 | 1326 | 189 | 0 | ABS | 45.5 | 320.6 | 8.7 | 29 | 31.4 | 6.9 | 110 | 229 | 217 | 218 | 207 | 37 | 230 | 220 | 220 | 210 | 25 | 25 | 25 | 0 | 0 | 45 | 40 | 35 | 0 | 0 | 30 | 30 | 3 | 0 | 0 | 5 | 3 | 2 | 0 | 0 | 10 | 0 | 0 | 10 | 0 | 0 | 2.5 | 0 | 0 | 60 | 60 | 60 | 60 | 60 | 100 | 100 | 100 | 100 | 100 | 10 | 30 | 50 | 70 | 110 | 0 | 30 | 0 | 30 | 0 | 115 | 25 | ELPCB-1
1 | 2022-09-06 14:04 | 1327 | 189 | 0 | ABS | 45.5 | 321 | 8.9 | 28.7 | 31.3 | 7 | 110 | 229 | 217 | 219 | 208 | 37 | 230 | 220 | 220 | 210 | 25 | 25 | 25 | 0 | 0 | 45 | 40 | 40 | 0 | 0 | 30 | 30 | 3 | 0 | 0 | 5 | 3 | 2 | 0 | 0 | 10 | 0 | 0 | 10 | 0 | 0 | 2.5 | 0 | 0 | 60 | 60 | 60 | 60 | 60 | 100 | 100 | 100 | 100 | 100 | 10 | 30 | 50 | 70 | 110 | 0 | 30 | 0 | 30 | 0 | 115 | 25 | ELPCB-1
1 | 2022-09-06 14:05 | 1328 | 190 | 0 | ABS | 45.7 | 321.4 | 8.9 | 27.9 | 30.8 | 7.1 | 110.1 | 229 | 217 | 219 | 208 | 37 | 230 | 220 | 220 | 210 | 25 | 25 | 25 | 0 | 0 | 45 | 40 | 40 | 0 | 0 | 30 | 30 | 3 | 0 | 0 | 5 | 3 | 2 | 0 | 0 | 10 | 0 | 0 | 10 | 0 | 0 | 2.5 | 0 | 0 | 60 | 60 | 60 | 60 | 60 | 100 | 100 | 100 | 100 | 100 | 10 | 30 | 50 | 70 | 110 | 0 | 30 | 0 | 30 | 0 | 115 | 25 | ELPCB-1
1 | 2022-09-06 14:05 | 1329 | 190 | 0 | ABS | 45.7 | 320.7 | 8.9 | 28.2 | 31 | 7.1 | 110 | 230 | 218 | 219 | 208 | 37 | 230 | 220 | 220 | 210 | 25 | 25 | 25 | 0 | 0 | 45 | 45 | 40 | 0 | 0 | 30 | 30 | 3 | 0 | 0 | 5 | 3 | 2 | 0 | 0 | 10 | 0 | 0 | 10 | 0 | 0 | 2.5 | 0 | 0 | 60 | 60 | 60 | 60 | 60 | 100 | 100 | 100 | 100 | 100 | 10 | 30 | 50 | 70 | 110 | 0 | 30 | 0 | 30 | 0 | 115 | 25 | ELPCB-1
1 | 2022-09-06 14:06 | 1330 | 190 | 0 | ABS | 45.7 | 321.8 | 8.9 | 28.3 | 31.1 | 7.2 | 110 | 230 | 219 | 219 | 209 | 38 | 230 | 220 | 220 | 210 | 25 | 25 | 25 | 0 | 0 | 45 | 45 | 40 | 0 | 0 | 30 | 30 | 3 | 0 | 0 | 5 | 3 | 2 | 0 | 0 | 10 | 0 | 0 | 10 | 0 | 0 | 2.5 | 0 | 0 | 60 | 60 | 60 | 60 | 60 | 100 | 100 | 100 | 100 | 100 | 10 | 30 | 50 | 70 | 110 | 0 | 30 | 0 | 30 | 0 | 115 | 25 | ELPCB-1
1 | 2022-09-06 14:07 | 1331 | 190 | 0 | ABS | 45.8 | 321 | 8.9 | 28.3 | 30.9 | 7.1 | 110.1 | 230 | 219 | 220 | 209 | 38 | 230 | 220 | 220 | 210 | 25 | 25 | 25 | 0 | 0 | 45 | 45 | 40 | 0 | 0 | 30 | 30 | 3 | 0 | 0 | 5 | 3 | 2 | 0 | 0 | 10 | 0 | 0 | 10 | 0 | 0 | 2.5 | 0 | 0 | 60 | 60 | 60 | 60 | 60 | 100 | 100 | 100 | 100 | 100 | 10 | 30 | 50 | 70 | 110 | 0 | 30 | 0 | 30 | 0 | 115 | 25 | ELPCB-1
1 | 2022-09-06 14:08 | 1332 | 190 | 0 | ABS | 45.7 | 321.4 | 8.8 | 28.9 | 31 | 7.2 | 110.1 | 230 | 221 | 219 | 209 | 38 | 230 | 220 | 220 | 210 | 25 | 25 | 25 | 0 | 0 | 45 | 45 | 40 | 0 | 0 | 30 | 30 | 3 | 0 | 0 | 5 | 3 | 2 | 0 | 0 | 10 | 0 | 0 | 10 | 0 | 0 | 2.5 | 0 | 0 | 60 | 60 | 60 | 60 | 60 | 100 | 100 | 100 | 100 | 100 | 10 | 30 | 50 | 70 | 110 | 0 | 30 | 0 | 30 | 0 | 115 | 25 | ELPCB-1
1 | 2022-09-06 14:09 | 1333 | 190 | 0 | ABS | 45.6 | 321.1 | 8.8 | 28.6 | 31.4 | 7.3 | 110 | 230 | 222 | 219 | 208 | 38 | 230 | 220 | 220 | 210 | 25 | 25 | 25 | 0 | 0 | 50 | 45 | 40 | 0 | 0 | 30 | 30 | 3 | 0 | 0 | 5 | 3 | 2 | 0 | 0 | 10 | 0 | 0 | 10 | 0 | 0 | 2.5 | 0 | 0 | 60 | 60 | 60 | 60 | 60 | 100 | 100 | 100 | 100 | 100 | 10 | 30 | 50 | 70 | 110 | 0 | 30 | 0 | 30 | 0 | 115 | 25 | ELPCB-1
1 | 2022-09-06 14:09 | 1334 | 190 | 0 | ABS | 45.6 | 321.8 | 8.3 | 28.3 | 31.1 | 7.3 | 110 | 230 | 221 | 219 | 209 | 38 | 230 | 220 | 220 | 210 | 25 | 25 | 25 | 0 | 0 | 50 | 45 | 40 | 0 | 0 | 30 | 30 | 3 | 0 | 0 | 5 | 3 | 2 | 0 | 0 | 10 | 0 | 0 | 10 | 0 | 0 | 2.5 | 0 | 0 | 60 | 60 | 60 | 60 | 60 | 100 | 100 | 100 | 100 | 100 | 10 | 30 | 50 | 70 | 110 | 0 | 30 | 0 | 30 | 0 | 115 | 25 | ELPCB-1
1 | 2022-09-06 14:10 | 1335 | 190 | 0 | ABS | 45.1 | 321.9 | 8.3 | 28.4 | 31.1 | 7.2 | 110 | 230 | 221 | 219 | 209 | 38 | 230 | 220 | 220 | 210 | 25 | 25 | 25 | 0 | 0 | 50 | 45 | 40 | 0 | 0 | 30 | 30 | 3 | 0 | 0 | 5 | 3 | 2 | 0 | 0 | 10 | 0 | 0 | 10 | 0 | 0 | 2.5 | 0 | 0 | 60 | 60 | 60 | 60 | 60 | 100 | 100 | 100 | 100 | 100 | 10 | 30 | 50 | 70 | 110 | 0 | 30 | 0 | 30 | 0 | 115 | 25 | ELPCB-1
1 | 2022-09-06 14:11 | 1336 | 190 | 0 | ABS | 45.2 | 321.5 | 8.3 | 28.5 | 31.5 | 7.3 | 110.3 | 230 | 220 | 219 | 210 | 38 | 230 | 220 | 220 | 210 | 25 | 25 | 25 | 0 | 0 | 50 | 45 | 40 | 0 | 0 | 30 | 30 | 3 | 0 | 0 | 5 | 3 | 2 | 0 | 0 | 10 | 0 | 0 | 10 | 0 | 0 | 2.5 | 0 | 0 | 60 | 60 | 60 | 60 | 60 | 100 | 100 | 100 | 100 | 100 | 10 | 30 | 50 | 70 | 110 | 0 | 30 | 0 | 30 | 0 | 115 | 25 | ELPCB-1
1 | 2022-09-06 14:12 | 1337 | 189 | 0 | ABS | 45 | 320.6 | 8.3 | 28.9 | 31.5 | 7.2 | 110 | 230 | 220 | 219 | 210 | 38 | 230 | 220 | 220 | 210 | 25 | 25 | 25 | 0 | 0 | 50 | 45 | 40 | 0 | 0 | 30 | 30 | 3 | 0 | 0 | 5 | 3 | 2 | 0 | 0 | 10 | 0 | 0 | 10 | 0 | 0 | 2.5 | 0 | 0 | 60 | 60 | 60 | 60 | 60 | 100 | 100 | 100 | 100 | 100 | 10 | 30 | 50 | 70 | 110 | 0 | 30 | 0 | 30 | 0 | 115 | 25 | ELPCB-1
1 | 2022-09-06 14:28 | 1338 | 105 | 3 | ABS | 45.1 | 321.2 | 12.5 | 63.6 | 65.9 | 3.8 | 110.1 | 230 | 232 | 231 | 231 | 37 | 230 | 230 | 230 | 230 | 15 | 15 | 15 | 0 | 0 | 30 | 30 | 30 | 0 | 0 | 30 | 30 | 3 | 0 | 0 | 5 | 3 | 2 | 0 | 0 | 10 | 0 | 0 | 10 | 0 | 0 | 2.5 | 0 | 0 | 60 | 60 | 60 | 60 | 60 | 100 | 100 | 100 | 100 | 100 | 10 | 30 | 50 | 70 | 110 | 0 | 30 | 0 | 30 | 0 | 115 | 25 | ELPCB-1
1 | 2022-09-06 14:29 | 1339 | 112 | 3 | ABS | 50.6 | 322.3 | 12.5 | 62.3 | 64.6 | 3.9 | 110 | 230 | 233 | 232 | 231 | 37 | 230 | 230 | 230 | 230 | 15 | 15 | 15 | 0 | 0 | 30 | 30 | 30 | 0 | 0 | 30 | 30 | 3 | 0 | 0 | 5 | 3 | 2 | 0 | 0 | 10 | 0 | 0 | 10 | 0 | 0 | 2.5 | 0 | 0 | 60 | 60 | 60 | 60 | 60 | 100 | 100 | 100 | 100 | 100 | 10 | 30 | 50 | 70 | 110 | 0 | 30 | 0 | 30 | 0 | 115 | 25 | ELPCB-1
1 | 2022-09-06 14:30 | 1340 | 126 | 3 | ABS | 49.4 | 320.9 | 12.5 | 55.6 | 57.5 | 4.5 | 110 | 230 | 232 | 232 | 231 | 38 | 230 | 230 | 230 | 230 | 15 | 15 | 15 | 0 | 0 | 30 | 30 | 30 | 0 | 0 | 30 | 30 | 3 | 0 | 0 | 5 | 3 | 2 | 0 | 0 | 10 | 0 | 0 | 10 | 0 | 0 | 2.5 | 0 | 0 | 60 | 60 | 60 | 60 | 60 | 100 | 100 | 100 | 100 | 100 | 10 | 30 | 50 | 70 | 110 | 0 | 30 | 0 | 30 | 0 | 115 | 25 | ELPCB-1
1 | 2022-09-06 14:31 | 1341 | 126 | 3 | ABS | 49.3 | 321 | 12.5 | 54.1 | 56.5 | 4.5 | 110.4 | 230 | 231 | 231 | 231 | 38 | 230 | 230 | 230 | 230 | 15 | 15 | 15 | 0 | 0 | 35 | 35 | 30 | 0 | 0 | 30 | 30 | 3 | 0 | 0 | 5 | 3 | 2 | 0 | 0 | 10 | 0 | 0 | 10 | 0 | 0 | 2.5 | 0 | 0 | 60 | 60 | 60 | 60 | 60 | 100 | 100 | 100 | 100 | 100 | 10 | 30 | 50 | 70 | 110 | 0 | 30 | 0 | 30 | 0 | 115 | 25 | ELPCB-1
1 | 2022-09-06 14:32 | 1342 | 130 | 3 | ABS | 49.3 | 320 | 12.5 | 40.8 | 42.7 | 5.7 | 110.1 | 229 | 230 | 231 | 230 | 38 | 230 | 230 | 230 | 230 | 15 | 15 | 15 | 0 | 0 | 35 | 35 | 35 | 0 | 0 | 30 | 30 | 3 | 0 | 0 | 5 | 3 | 2 | 0 | 0 | 10 | 0 | 0 | 10 | 0 | 0 | 2.5 | 0 | 0 | 60 | 60 | 60 | 60 | 60 | 100 | 100 | 100 | 100 | 100 | 10 | 30 | 50 | 70 | 110 | 0 | 30 | 0 | 30 | 0 | 115 | 25 | ELPCB-1
1 | 2022-09-06 14:32 | 1343 | 162 | 3 | ABS | 49.3 | 320.4 | 12.5 | 39.8 | 42.3 | 5.7 | 110.1 | 229 | 230 | 231 | 230 | 38 | 230 | 230 | 230 | 230 | 15 | 15 | 15 | 0 | 0 | 35 | 35 | 35 | 0 | 0 | 30 | 30 | 3 | 0 | 0 | 5 | 3 | 2 | 0 | 0 | 10 | 0 | 0 | 10 | 0 | 0 | 2.5 | 0 | 0 | 60 | 60 | 60 | 60 | 60 | 100 | 100 | 100 | 100 | 100 | 10 | 30 | 50 | 70 | 110 | 0 | 30 | 0 | 30 | 0 | 115 | 25 | ELPCB-1
1 | 2022-09-06 14:33 | 1344 | 164 | 3 | ABS | 49.3 | 321.6 | 12.5 | 39.9 | 42.4 | 5.7 | 110 | 229 | 229 | 231 | 229 | 38 | 230 | 230 | 230 | 230 | 15 | 15 | 15 | 0 | 0 | 35 | 35 | 35 | 0 | 0 | 30 | 30 | 3 | 0 | 0 | 5 | 3 | 2 | 0 | 0 | 10 | 0 | 0 | 10 | 0 | 0 | 2.5 | 0 | 0 | 60 | 60 | 60 | 60 | 60 | 100 | 100 | 100 | 100 | 100 | 10 | 30 | 50 | 70 | 110 | 0 | 30 | 0 | 30 | 0 | 115 | 25 | ELPCB-1
1 | 2022-09-06 14:34 | 1345 | 163 | 3 | ABS | 49.2 | 320.5 | 12.5 | 40.1 | 42.6 | 5.8 | 110.1 | 229 | 229 | 230 | 229 | 38 | 230 | 230 | 230 | 230 | 15 | 15 | 15 | 0 | 0 | 40 | 40 | 35 | 0 | 0 | 30 | 30 | 3 | 0 | 0 | 5 | 3 | 2 | 0 | 0 | 10 | 0 | 0 | 10 | 0 | 0 | 2.5 | 0 | 0 | 60 | 60 | 60 | 60 | 60 | 100 | 100 | 100 | 100 | 100 | 10 | 30 | 50 | 70 | 110 | 0 | 30 | 0 | 30 | 0 | 115 | 25 | ELPCB-1
1 | 2022-09-06 14:35 | 1346 | 163 | 3 | ABS | 49.3 | 320.9 | 12.5 | 30.3 | 32.7 | 6.5 | 110 | 229 | 229 | 230 | 229 | 38 | 230 | 230 | 230 | 230 | 15 | 15 | 15 | 0 | 0 | 40 | 40 | 35 | 0 | 0 | 30 | 30 | 3 | 0 | 0 | 5 | 3 | 2 | 0 | 0 | 10 | 0 | 0 | 10 | 0 | 0 | 2.5 | 0 | 0 | 60 | 60 | 60 | 60 | 60 | 100 | 100 | 100 | 100 | 100 | 10 | 30 | 50 | 70 | 110 | 0 | 30 | 0 | 30 | 0 | 115 | 25 | ELPCB-1
1 | 2022-09-06 14:36 | 1347 | 185 | 3 | ABS | 49.3 | 321.5 | 12.5 | 31.2 | 33.2 | 6.6 | 110.3 | 229 | 229 | 229 | 228 | 38 | 230 | 230 | 230 | 230 | 15 | 15 | 15 | 0 | 0 | 40 | 40 | 35 | 0 | 0 | 30 | 30 | 3 | 0 | 0 | 5 | 3 | 2 | 0 | 0 | 10 | 0 | 0 | 10 | 0 | 0 | 2.5 | 0 | 0 | 60 | 60 | 60 | 60 | 60 | 100 | 100 | 100 | 100 | 100 | 10 | 30 | 50 | 70 | 110 | 0 | 30 | 0 | 30 | 0 | 115 | 25 | ELPCB-1
1 | 2022-09-06 14:37 | 1348 | 184 | 3 | ABS | 49.3 | 321.4 | 12.5 | 30.7 | 33.7 | 6.6 | 110.2 | 229 | 229 | 229 | 228 | 38 | 230 | 230 | 230 | 230 | 15 | 15 | 15 | 0 | 0 | 45 | 40 | 35 | 0 | 0 | 30 | 30 | 3 | 0 | 0 | 5 | 3 | 2 | 0 | 0 | 10 | 0 | 0 | 10 | 0 | 0 | 2.5 | 0 | 0 | 60 | 60 | 60 | 60 | 60 | 100 | 100 | 100 | 100 | 100 | 10 | 30 | 50 | 70 | 110 | 0 | 30 | 0 | 30 | 0 | 115 | 25 | ELPCB-1
1 | 2022-09-06 14:38 | 1349 | 184 | 3 | ABS | 49.3 | 321.5 | 12.5 | 30.2 | 32.5 | 6.7 | 110 | 229 | 229 | 229 | 228 | 38 | 230 | 230 | 230 | 230 | 15 | 15 | 15 | 0 | 0 | 45 | 40 | 35 | 0 | 0 | 30 | 30 | 3 | 0 | 0 | 5 | 3 | 2 | 0 | 0 | 10 | 0 | 0 | 10 | 0 | 0 | 2.5 | 0 | 0 | 60 | 60 | 60 | 60 | 60 | 100 | 100 | 100 | 100 | 100 | 10 | 30 | 50 | 70 | 110 | 0 | 30 | 0 | 30 | 0 | 115 | 25 | ELPCB-1
1 | 2022-09-06 14:39 | 1350 | 186 | 3 | ABS | 49.4 | 319.9 | 12.5 | 30.4 | 32.9 | 6.7 | 110.1 | 229 | 229 | 228 | 228 | 38 | 230 | 230 | 230 | 230 | 15 | 15 | 15 | 0 | 0 | 45 | 40 | 35 | 0 | 0 | 30 | 30 | 3 | 0 | 0 | 5 | 3 | 2 | 0 | 0 | 10 | 0 | 0 | 10 | 0 | 0 | 2.5 | 0 | 0 | 60 | 60 | 60 | 60 | 60 | 100 | 100 | 100 | 100 | 100 | 10 | 30 | 50 | 70 | 110 | 0 | 30 | 0 | 30 | 0 | 115 | 25 | ELPCB-1
1 | 2022-09-06 14:40 | 1351 | 185 | 3 | ABS | 49.3 | 322.1 | 12.5 | 30.5 | 32.5 | 6.9 | 110 | 229 | 230 | 229 | 229 | 38 | 230 | 230 | 230 | 230 | 15 | 15 | 15 | 0 | 0 | 45 | 40 | 35 | 0 | 0 | 30 | 30 | 3 | 0 | 0 | 5 | 3 | 2 | 0 | 0 | 10 | 0 | 0 | 10 | 0 | 0 | 2.5 | 0 | 0 | 60 | 60 | 60 | 60 | 60 | 100 | 100 | 100 | 100 | 100 | 10 | 30 | 50 | 70 | 110 | 0 | 30 | 0 | 30 | 0 | 115 | 25 | ELPCB-1
1 | 2022-09-06 14:41 | 1352 | 185 | 3 | ABS | 49.4 | 320.8 | 12.5 | 30.8 | 32.6 | 6.8 | 110 | 230 | 229 | 229 | 230 | 38 | 230 | 230 | 230 | 230 | 15 | 15 | 15 | 0 | 0 | 50 | 40 | 35 | 0 | 0 | 30 | 30 | 3 | 0 | 0 | 5 | 3 | 2 | 0 | 0 | 10 | 0 | 0 | 10 | 0 | 0 | 2.5 | 0 | 0 | 60 | 60 | 60 | 60 | 60 | 100 | 100 | 100 | 100 | 100 | 10 | 30 | 50 | 70 | 110 | 0 | 30 | 0 | 30 | 0 | 115 | 25 | ELPCB-1
1 | 2022-09-06 14:42 | 1353 | 185 | 3 | ABS | 49.3 | 320.6 | 12.5 | 30.4 | 32.6 | 6.8 | 110 | 230 | 229 | 229 | 229 | 38 | 230 | 230 | 230 | 230 | 15 | 15 | 15 | 0 | 0 | 50 | 45 | 35 | 0 | 0 | 30 | 30 | 3 | 0 | 0 | 5 | 3 | 2 | 0 | 0 | 10 | 0 | 0 | 10 | 0 | 0 | 2.5 | 0 | 0 | 60 | 60 | 60 | 60 | 60 | 100 | 100 | 100 | 100 | 100 | 10 | 30 | 50 | 70 | 110 | 0 | 30 | 0 | 30 | 0 | 115 | 25 | ELPCB-1
1 | 2022-09-06 14:43 | 1354 | 189 | 0 | ABS | 49.4 | 320.8 | 11.3 | 28.6 | 31.1 | 7.1 | 110 | 230 | 231 | 229 | 231 | 39 | 230 | 230 | 230 | 230 | 15 | 15 | 15 | 0 | 0 | 50 | 45 | 35 | 0 | 0 | 30 | 30 | 3 | 0 | 0 | 5 | 3 | 2 | 0 | 0 | 10 | 0 | 0 | 10 | 0 | 0 | 2.5 | 0 | 0 | 60 | 60 | 60 | 60 | 60 | 100 | 100 | 100 | 100 | 100 | 10 | 30 | 50 | 70 | 110 | 0 | 30 | 0 | 30 | 0 | 115 | 25 | ELPCB-1
1 | 2022-09-06 14:44 | 1355 | 188 | 0 | ABS | 48.1 | 320.9 | 11.2 | 28.8 | 31.6 | 7 | 110.1 | 230 | 230 | 229 | 231 | 39 | 230 | 230 | 230 | 230 | 15 | 15 | 15 | 0 | 0 | 50 | 45 | 35 | 0 | 0 | 30 | 30 | 3 | 0 | 0 | 5 | 3 | 2 | 0 | 0 | 10 | 0 | 0 | 10 | 0 | 0 | 2.5 | 0 | 0 | 60 | 60 | 60 | 60 | 60 | 100 | 100 | 100 | 100 | 100 | 10 | 30 | 50 | 70 | 110 | 0 | 30 | 0 | 30 | 0 | 115 | 25 | ELPCB-1
1 | 2022-09-06 14:45 | 1356 | 188 | 0 | ABS | 48 | 321.2 | 11.3 | 29 | 31.3 | 7 | 110 | 230 | 230 | 229 | 231 | 39 | 230 | 230 | 230 | 230 | 15 | 15 | 15 | 0 | 0 | 50 | 45 | 35 | 0 | 0 | 30 | 30 | 3 | 0 | 0 | 5 | 3 | 2 | 0 | 0 | 10 | 0 | 0 | 10 | 0 | 0 | 2.5 | 0 | 0 | 60 | 60 | 60 | 60 | 60 | 100 | 100 | 100 | 100 | 100 | 10 | 30 | 50 | 70 | 110 | 0 | 30 | 0 | 30 | 0 | 115 | 25 | ELPCB-1
1 | 2022-09-06 14:46 | 1357 | 188 | 0 | ABS | 48.1 | 321.4 | 11.4 | 29.1 | 31.7 | 6.9 | 110.3 | 230 | 228 | 229 | 229 | 39 | 230 | 230 | 230 | 230 | 15 | 15 | 15 | 0 | 0 | 50 | 45 | 35 | 0 | 0 | 30 | 30 | 3 | 0 | 0 | 5 | 3 | 2 | 0 | 0 | 10 | 0 | 0 | 10 | 0 | 0 | 2.5 | 0 | 0 | 60 | 60 | 60 | 60 | 60 | 100 | 100 | 100 | 100 | 100 | 10 | 30 | 50 | 70 | 110 | 0 | 30 | 0 | 30 | 0 | 115 | 25 | ELPCB-1
1 | 2022-09-06 15:17 | 1358 | 97 | 3 | ABS | 48.3 | 320.1 | 12.5 | 66.6 | 68.3 | 3.5 | 110 | 229 | 229 | 228 | 229 | 38 | 230 | 230 | 230 | 230 | 20 | 20 | 20 | 0 | 0 | 25 | 25 | 25 | 0 | 0 | 30 | 30 | 3 | 0 | 0 | 5 | 3 | 2 | 0 | 0 | 10 | 0 | 0 | 10 | 0 | 0 | 2.5 | 0 | 0 | 60 | 60 | 60 | 60 | 60 | 100 | 100 | 100 | 100 | 100 | 10 | 30 | 50 | 70 | 110 | 0 | 30 | 0 | 30 | 0 | 115 | 25 | ELPCB-1
1 | 2022-09-06 15:18 | 1359 | 94 | 3 | ABS | 49.3 | 322.6 | 12.5 | 69.6 | 71.4 | 3.3 | 110.1 | 230 | 230 | 228 | 229 | 38 | 230 | 230 | 230 | 230 | 20 | 20 | 20 | 0 | 0 | 25 | 25 | 25 | 0 | 0 | 30 | 30 | 3 | 0 | 0 | 5 | 3 | 2 | 0 | 0 | 10 | 0 | 0 | 10 | 0 | 0 | 2.5 | 0 | 0 | 60 | 60 | 60 | 60 | 60 | 100 | 100 | 100 | 100 | 100 | 10 | 30 | 50 | 70 | 110 | 0 | 30 | 0 | 30 | 0 | 115 | 25 | ELPCB-1
1 | 2022-09-06 15:19 | 1360 | 97 | 3 | ABS | 49.3 | 322 | 12.5 | 68.6 | 70.5 | 3.4 | 110.4 | 230 | 230 | 229 | 229 | 38 | 230 | 230 | 230 | 230 | 20 | 20 | 20 | 0 | 0 | 25 | 25 | 25 | 0 | 0 | 30 | 30 | 3 | 0 | 0 | 5 | 3 | 2 | 0 | 0 | 10 | 0 | 0 | 10 | 0 | 0 | 2.5 | 0 | 0 | 60 | 60 | 60 | 60 | 60 | 100 | 100 | 100 | 100 | 100 | 10 | 30 | 50 | 70 | 110 | 0 | 30 | 0 | 30 | 0 | 115 | 25 | ELPCB-1
1 | 2022-09-06 15:20 | 1361 | 93 | 3 | ABS | 49.3 | 321.4 | 12.5 | 70.1 | 71.8 | 3.2 | 110.1 | 230 | 230 | 229 | 229 | 38 | 230 | 230 | 230 | 230 | 20 | 20 | 20 | 0 | 0 | 25 | 25 | 25 | 0 | 0 | 30 | 30 | 3 | 0 | 0 | 5 | 3 | 2 | 0 | 0 | 10 | 0 | 0 | 10 | 0 | 0 | 2.5 | 0 | 0 | 60 | 60 | 60 | 60 | 60 | 100 | 100 | 100 | 100 | 100 | 10 | 30 | 50 | 70 | 110 | 0 | 30 | 0 | 30 | 0 | 115 | 25 | ELPCB-1
1 | 2022-09-06 15:21 | 1362 | 98 | 3 | ABS | 49.3 | 321.5 | 12.5 | 68.3 | 70 | 3.4 | 110.1 | 230 | 231 | 229 | 228 | 39 | 230 | 230 | 230 | 230 | 20 | 20 | 20 | 0 | 0 | 30 | 30 | 30 | 0 | 0 | 30 | 30 | 3 | 0 | 0 | 5 | 3 | 2 | 0 | 0 | 10 | 0 | 0 | 10 | 0 | 0 | 2.5 | 0 | 0 | 60 | 60 | 60 | 60 | 60 | 100 | 100 | 100 | 100 | 100 | 10 | 30 | 50 | 70 | 110 | 0 | 30 | 0 | 30 | 0 | 115 | 25 | ELPCB-1
1 | 2022-09-06 15:21 | 1363 | 139 | 3 | ABS | 49.3 | 321.2 | 12.5 | 51 | 53.1 | 4.7 | 109.8 | 230 | 231 | 230 | 226 | 39 | 230 | 230 | 230 | 230 | 20 | 20 | 20 | 0 | 0 | 30 | 30 | 30 | 0 | 0 | 30 | 30 | 3 | 0 | 0 | 5 | 3 | 2 | 0 | 0 | 10 | 0 | 0 | 10 | 0 | 0 | 2.5 | 0 | 0 | 60 | 60 | 60 | 60 | 60 | 100 | 100 | 100 | 100 | 100 | 10 | 30 | 50 | 70 | 110 | 0 | 30 | 0 | 30 | 0 | 115 | 25 | ELPCB-1
1 | 2022-09-06 15:22 | 1364 | 139 | 3 | ABS | 49.3 | 321.4 | 12.5 | 50.3 | 52.4 | 4.8 | 110.2 | 230 | 231 | 230 | 226 | 39 | 230 | 230 | 230 | 230 | 20 | 20 | 20 | 0 | 0 | 30 | 30 | 30 | 0 | 0 | 30 | 30 | 3 | 0 | 0 | 5 | 3 | 2 | 0 | 0 | 10 | 0 | 0 | 10 | 0 | 0 | 2.5 | 0 | 0 | 60 | 60 | 60 | 60 | 60 | 100 | 100 | 100 | 100 | 100 | 10 | 30 | 50 | 70 | 110 | 0 | 30 | 0 | 30 | 0 | 115 | 25 | ELPCB-1
1 | 2022-09-06 15:23 | 1365 | 141 | 3 | ABS | 49.3 | 321 | 12.5 | 50 | 52.1 | 4.9 | 110 | 230 | 230 | 230 | 228 | 39 | 230 | 230 | 230 | 230 | 20 | 20 | 20 | 0 | 0 | 35 | 35 | 35 | 0 | 0 | 30 | 30 | 3 | 0 | 0 | 5 | 3 | 2 | 0 | 0 | 10 | 0 | 0 | 10 | 0 | 0 | 2.5 | 0 | 0 | 60 | 60 | 60 | 60 | 60 | 100 | 100 | 100 | 100 | 100 | 10 | 30 | 50 | 70 | 110 | 0 | 30 | 0 | 30 | 0 | 115 | 25 | ELPCB-1
1 | 2022-09-06 15:24 | 1366 | 177 | 3 | ABS | 49.3 | 322 | 12.5 | 34.2 | 36.6 | 6.2 | 110.1 | 230 | 230 | 231 | 230 | 39 | 230 | 230 | 230 | 230 | 20 | 20 | 20 | 0 | 0 | 35 | 35 | 35 | 0 | 0 | 30 | 30 | 3 | 0 | 0 | 5 | 3 | 2 | 0 | 0 | 10 | 0 | 0 | 10 | 0 | 0 | 2.5 | 0 | 0 | 60 | 60 | 60 | 60 | 60 | 100 | 100 | 100 | 100 | 100 | 10 | 30 | 50 | 70 | 110 | 0 | 30 | 0 | 30 | 0 | 115 | 25 | ELPCB-1
1 | 2022-09-06 15:25 | 1367 | 175 | 3 | ABS | 49.3 | 321.1 | 12.5 | 34.1 | 36.6 | 6.3 | 110.1 | 229 | 229 | 230 | 232 | 39 | 230 | 230 | 230 | 230 | 20 | 20 | 20 | 0 | 0 | 35 | 35 | 35 | 0 | 0 | 30 | 30 | 3 | 0 | 0 | 5 | 3 | 2 | 0 | 0 | 10 | 0 | 0 | 10 | 0 | 0 | 2.5 | 0 | 0 | 60 | 60 | 60 | 60 | 60 | 100 | 100 | 100 | 100 | 100 | 10 | 30 | 50 | 70 | 110 | 0 | 30 | 0 | 30 | 0 | 115 | 25 | ELPCB-1
1 | 2022-09-06 15:25 | 1368 | 174 | 3 | ABS | 49.3 | 320.9 | 12.5 | 35.1 | 37.5 | 6.2 | 110 | 229 | 229 | 229 | 231 | 39 | 230 | 230 | 230 | 230 | 20 | 20 | 20 | 0 | 0 | 35 | 35 | 35 | 0 | 0 | 30 | 30 | 3 | 0 | 0 | 5 | 3 | 2 | 0 | 0 | 10 | 0 | 0 | 10 | 0 | 0 | 2.5 | 0 | 0 | 60 | 60 | 60 | 60 | 60 | 100 | 100 | 100 | 100 | 100 | 10 | 30 | 50 | 70 | 110 | 0 | 30 | 0 | 30 | 0 | 115 | 25 | ELPCB-1
1 | 2022-09-06 15:26 | 1369 | 174 | 3 | ABS | 49.3 | 321.3 | 12.5 | 35.3 | 38.1 | 6.2 | 110 | 229 | 229 | 229 | 230 | 39 | 230 | 230 | 230 | 230 | 20 | 20 | 20 | 0 | 0 | 35 | 35 | 35 | 0 | 0 | 30 | 30 | 3 | 0 | 0 | 5 | 3 | 2 | 0 | 0 | 10 | 0 | 0 | 10 | 0 | 0 | 2.5 | 0 | 0 | 60 | 60 | 60 | 60 | 60 | 100 | 100 | 100 | 100 | 100 | 10 | 30 | 50 | 70 | 110 | 0 | 30 | 0 | 30 | 0 | 115 | 25 | ELPCB-1
1 | 2022-09-06 15:27 | 1370 | 173 | 3 | ABS | 49.4 | 320.7 | 12.5 | 35.4 | 38.2 | 6.2 | 110.1 | 229 | 229 | 229 | 230 | 39 | 230 | 230 | 230 | 230 | 20 | 20 | 20 | 0 | 0 | 40 | 40 | 40 | 0 | 0 | 30 | 30 | 3 | 0 | 0 | 5 | 3 | 2 | 0 | 0 | 10 | 0 | 0 | 10 | 0 | 0 | 2.5 | 0 | 0 | 60 | 60 | 60 | 60 | 60 | 100 | 100 | 100 | 100 | 100 | 10 | 30 | 50 | 70 | 110 | 0 | 30 | 0 | 30 | 0 | 115 | 25 | ELPCB-1
1 | 2022-09-06 15:28 | 1371 | 190 | 0 | ABS | 49.3 | 321.3 | 10.1 | 27.8 | 30.8 | 6.9 | 110.2 | 229 | 229 | 228 | 229 | 39 | 230 | 230 | 230 | 230 | 20 | 20 | 20 | 0 | 0 | 40 | 40 | 40 | 0 | 0 | 30 | 30 | 3 | 0 | 0 | 5 | 3 | 2 | 0 | 0 | 10 | 0 | 0 | 10 | 0 | 0 | 2.5 | 0 | 0 | 60 | 60 | 60 | 60 | 60 | 100 | 100 | 100 | 100 | 100 | 10 | 30 | 50 | 70 | 110 | 0 | 30 | 0 | 30 | 0 | 115 | 25 | ELPCB-1
1 | 2022-09-06 15:29 | 1372 | 189 | 0 | ABS | 46.9 | 321.4 | 10.1 | 27.9 | 30.9 | 6.9 | 110.2 | 229 | 229 | 229 | 229 | 39 | 230 | 230 | 230 | 230 | 20 | 20 | 20 | 0 | 0 | 40 | 40 | 40 | 0 | 0 | 30 | 30 | 3 | 0 | 0 | 5 | 3 | 2 | 0 | 0 | 10 | 0 | 0 | 10 | 0 | 0 | 2.5 | 0 | 0 | 60 | 60 | 60 | 60 | 60 | 100 | 100 | 100 | 100 | 100 | 10 | 30 | 50 | 70 | 110 | 0 | 30 | 0 | 30 | 0 | 115 | 25 | ELPCB-1
1 | 2022-09-06 15:29 | 1373 | 189 | 0 | ABS | 47 | 322.1 | 10.1 | 27.9 | 30.8 | 6.8 | 110 | 230 | 229 | 228 | 229 | 39 | 230 | 230 | 230 | 230 | 20 | 20 | 20 | 0 | 0 | 40 | 40 | 40 | 0 | 0 | 30 | 30 | 3 | 0 | 0 | 5 | 3 | 2 | 0 | 0 | 10 | 0 | 0 | 10 | 0 | 0 | 2.5 | 0 | 0 | 60 | 60 | 60 | 60 | 60 | 100 | 100 | 100 | 100 | 100 | 10 | 30 | 50 | 70 | 110 | 0 | 30 | 0 | 30 | 0 | 115 | 25 | ELPCB-1
1 | 2022-09-06 15:30 | 1374 | 190 | 0 | ABS | 46.9 | 321.7 | 10 | 27.6 | 30.9 | 6.9 | 109.9 | 230 | 230 | 228 | 229 | 39 | 230 | 230 | 230 | 230 | 20 | 20 | 20 | 0 | 0 | 40 | 40 | 40 | 0 | 0 | 30 | 30 | 3 | 0 | 0 | 5 | 3 | 2 | 0 | 0 | 10 | 0 | 0 | 10 | 0 | 0 | 2.5 | 0 | 0 | 60 | 60 | 60 | 60 | 60 | 100 | 100 | 100 | 100 | 100 | 10 | 30 | 50 | 70 | 110 | 0 | 30 | 0 | 30 | 0 | 115 | 25 | ELPCB-1
1 | 2022-09-06 15:31 | 1375 | 191 | 0 | ABS | 46.8 | 321.9 | 9.3 | 26.7 | 30.8 | 7.1 | 110.1 | 229 | 229 | 228 | 230 | 39 | 230 | 230 | 230 | 230 | 20 | 20 | 20 | 0 | 0 | 45 | 45 | 45 | 0 | 0 | 30 | 30 | 3 | 0 | 0 | 5 | 3 | 2 | 0 | 0 | 10 | 0 | 0 | 10 | 0 | 0 | 2.5 | 0 | 0 | 60 | 60 | 60 | 60 | 60 | 100 | 100 | 100 | 100 | 100 | 10 | 30 | 50 | 70 | 110 | 0 | 30 | 0 | 30 | 0 | 115 | 25 | ELPCB-1
1 | 2022-09-06 15:32 | 1376 | 190 | 0 | ABS | 45.8 | 321.3 | 9.2 | 26.7 | 30.4 | 7.1 | 110 | 230 | 229 | 229 | 230 | 39 | 230 | 230 | 230 | 230 | 20 | 20 | 20 | 0 | 0 | 45 | 45 | 45 | 0 | 0 | 30 | 30 | 3 | 0 | 0 | 5 | 3 | 2 | 0 | 0 | 10 | 0 | 0 | 10 | 0 | 0 | 2.5 | 0 | 0 | 60 | 60 | 60 | 60 | 60 | 100 | 100 | 100 | 100 | 100 | 10 | 30 | 50 | 70 | 110 | 0 | 30 | 0 | 30 | 0 | 115 | 25 | ELPCB-1
1 | 2022-09-06 15:33 | 1377 | 98 | 3 | ABS | 46.1 | 321.8 | 9.2 | 26.5 | 30.6 | 7.1 | 110.1 | 230 | 229 | 229 | 229 | 39 | 230 | 230 | 230 | 230 | 20 | 20 | 20 | 0 | 0 | 45 | 45 | 45 | 0 | 0 | 30 | 30 | 3 | 0 | 0 | 5 | 3 | 2 | 0 | 0 | 10 | 0 | 0 | 10 | 0 | 0 | 2.5 | 0 | 0 | 60 | 60 | 60 | 60 | 60 | 100 | 100 | 100 | 100 | 100 | 10 | 30 | 50 | 70 | 110 | 0 | 30 | 0 | 30 | 0 | 115 | 25 | ELPCB-1
1 | 2022-09-06 15:34 | 1378 | 100 | 3 | ABS | 46 | 322.6 | 12.5 | 68.9 | 70.7 | 3.7 | 110 | 230 | 230 | 229 | 227 | 39 | 230 | 230 | 230 | 230 | 25 | 25 | 25 | 0 | 0 | 25 | 25 | 25 | 0 | 0 | 30 | 30 | 3 | 0 | 0 | 5 | 3 | 2 | 0 | 0 | 10 | 0 | 0 | 10 | 0 | 0 | 2.5 | 0 | 0 | 60 | 60 | 60 | 60 | 60 | 100 | 100 | 100 | 100 | 100 | 10 | 30 | 50 | 70 | 110 | 0 | 30 | 0 | 30 | 0 | 115 | 25 | ELPCB-1
1 | 2022-09-06 15:35 | 1379 | 142 | 3 | ABS | 49.3 | 321.9 | 12.5 | 68.3 | 70.2 | 3.7 | 110 | 230 | 230 | 229 | 226 | 39 | 230 | 230 | 230 | 230 | 25 | 25 | 25 | 0 | 0 | 25 | 25 | 25 | 0 | 0 | 30 | 30 | 3 | 0 | 0 | 5 | 3 | 2 | 0 | 0 | 10 | 0 | 0 | 10 | 0 | 0 | 2.5 | 0 | 0 | 60 | 60 | 60 | 60 | 60 | 100 | 100 | 100 | 100 | 100 | 10 | 30 | 50 | 70 | 110 | 0 | 30 | 0 | 30 | 0 | 115 | 25 | ELPCB-1
1 | 2022-09-06 15:36 | 1380 | 145 | 3 | ABS | 49.4 | 322.4 | 12.5 | 50.3 | 52.3 | 5.2 | 110.1 | 229 | 230 | 230 | 227 | 39 | 230 | 230 | 230 | 230 | 25 | 25 | 25 | 0 | 0 | 30 | 30 | 30 | 0 | 0 | 30 | 30 | 3 | 0 | 0 | 5 | 3 | 2 | 0 | 0 | 10 | 0 | 0 | 10 | 0 | 0 | 2.5 | 0 | 0 | 60 | 60 | 60 | 60 | 60 | 100 | 100 | 100 | 100 | 100 | 10 | 30 | 50 | 70 | 110 | 0 | 30 | 0 | 30 | 0 | 115 | 25 | ELPCB-1
1 | 2022-09-06 15:37 | 1381 | 145 | 3 | ABS | 49.4 | 321.4 | 12.5 | 48.6 | 50.7 | 5.5 | 110.3 | 230 | 230 | 230 | 229 | 39 | 230 | 230 | 230 | 230 | 25 | 25 | 25 | 0 | 0 | 30 | 30 | 30 | 0 | 0 | 30 | 30 | 3 | 0 | 0 | 5 | 3 | 2 | 0 | 0 | 10 | 0 | 0 | 10 | 0 | 0 | 2.5 | 0 | 0 | 60 | 60 | 60 | 60 | 60 | 100 | 100 | 100 | 100 | 100 | 10 | 30 | 50 | 70 | 110 | 0 | 30 | 0 | 30 | 0 | 115 | 25 | ELPCB-1
1 | 2022-09-06 15:38 | 1382 | 148 | 3 | ABS | 49.4 | 321.8 | 12.5 | 47.7 | 49.6 | 5.6 | 110.1 | 230 | 229 | 230 | 230 | 39 | 230 | 230 | 230 | 230 | 25 | 25 | 25 | 0 | 0 | 35 | 30 | 30 | 0 | 0 | 30 | 30 | 3 | 0 | 0 | 5 | 3 | 2 | 0 | 0 | 10 | 0 | 0 | 10 | 0 | 0 | 2.5 | 0 | 0 | 60 | 60 | 60 | 60 | 60 | 100 | 100 | 100 | 100 | 100 | 10 | 30 | 50 | 70 | 110 | 0 | 30 | 0 | 30 | 0 | 115 | 25 | ELPCB-1
1 | 2022-09-06 15:39 | 1383 | 188 | 3 | ABS | 49.3 | 321 | 12.5 | 29.3 | 31.8 | 7 | 110 | 230 | 228 | 230 | 230 | 39 | 230 | 230 | 230 | 230 | 25 | 25 | 25 | 0 | 0 | 35 | 35 | 35 | 0 | 0 | 30 | 30 | 3 | 0 | 0 | 5 | 3 | 2 | 0 | 0 | 10 | 0 | 0 | 10 | 0 | 0 | 2.5 | 0 | 0 | 60 | 60 | 60 | 60 | 60 | 100 | 100 | 100 | 100 | 100 | 10 | 30 | 50 | 70 | 110 | 0 | 30 | 0 | 30 | 0 | 115 | 25 | ELPCB-1
1 | 2022-09-06 15:40 | 1384 | 187 | 3 | ABS | 49.3 | 322.1 | 12.5 | 30.4 | 32.4 | 7 | 110 | 230 | 230 | 230 | 230 | 39 | 230 | 230 | 230 | 230 | 25 | 25 | 25 | 0 | 0 | 35 | 35 | 35 | 0 | 0 | 30 | 30 | 3 | 0 | 0 | 5 | 3 | 2 | 0 | 0 | 10 | 0 | 0 | 10 | 0 | 0 | 2.5 | 0 | 0 | 60 | 60 | 60 | 60 | 60 | 100 | 100 | 100 | 100 | 100 | 10 | 30 | 50 | 70 | 110 | 0 | 30 | 0 | 30 | 0 | 115 | 25 | ELPCB-1
1 | 2022-09-06 15:42 | 1386 | 187 | 3 | ABS | 49.4 | 322.1 | 12.3 | 29.7 | 31.8 | 7 | 110.1 | 230 | 231 | 230 | 230 | 40 | 230 | 230 | 230 | 230 | 25 | 25 | 25 | 0 | 0 | 35 | 35 | 35 | 0 | 0 | 30 | 30 | 3 | 0 | 0 | 5 | 3 | 2 | 0 | 0 | 10 | 0 | 0 | 10 | 0 | 0 | 2.5 | 0 | 0 | 60 | 60 | 60 | 60 | 60 | 100 | 100 | 100 | 100 | 100 | 10 | 30 | 50 | 70 | 110 | 0 | 30 | 0 | 30 | 0 | 115 | 25 | ELPCB-1
1 | 2022-09-06 15:43 | 1387 | 190 | 3 | ABS | 49.2 | 321.6 | 8.6 | 29.1 | 31.4 | 6.9 | 109.8 | 229 | 230 | 230 | 230 | 40 | 230 | 230 | 230 | 230 | 25 | 25 | 25 | 0 | 0 | 40 | 35 | 35 | 0 | 0 | 30 | 30 | 3 | 0 | 0 | 5 | 3 | 2 | 0 | 0 | 10 | 0 | 0 | 10 | 0 | 0 | 2.5 | 0 | 0 | 60 | 60 | 60 | 60 | 60 | 100 | 100 | 100 | 100 | 100 | 10 | 30 | 50 | 70 | 110 | 0 | 30 | 0 | 30 | 0 | 115 | 25 | ELPCB-1
1 | 2022-09-06 15:44 | 1388 | 190 | 0 | ABS | 46.6 | 320.7 | 8.6 | 29 | 31 | 7.2 | 110.1 | 230 | 229 | 230 | 230 | 40 | 230 | 230 | 230 | 230 | 25 | 25 | 25 | 0 | 0 | 40 | 35 | 35 | 0 | 0 | 30 | 30 | 3 | 0 | 0 | 5 | 3 | 2 | 0 | 0 | 10 | 0 | 0 | 10 | 0 | 0 | 2.5 | 0 | 0 | 60 | 60 | 60 | 60 | 60 | 100 | 100 | 100 | 100 | 100 | 10 | 30 | 50 | 70 | 110 | 0 | 30 | 0 | 30 | 0 | 115 | 25 | ELPCB-1
1 | 2022-09-06 15:45 | 1389 | 190 | 0 | ABS | 45.4 | 321.1 | 8.6 | 28.8 | 31.2 | 7.1 | 110 | 230 | 229 | 230 | 229 | 40 | 230 | 230 | 230 | 230 | 25 | 25 | 25 | 0 | 0 | 40 | 35 | 35 | 0 | 0 | 30 | 30 | 3 | 0 | 0 | 5 | 3 | 2 | 0 | 0 | 10 | 0 | 0 | 10 | 0 | 0 | 2.5 | 0 | 0 | 60 | 60 | 60 | 60 | 60 | 100 | 100 | 100 | 100 | 100 | 10 | 30 | 50 | 70 | 110 | 0 | 30 | 0 | 30 | 0 | 115 | 25 | ELPCB-1
1 | 2022-09-06 15:45 | 1390 | 190 | 0 | ABS | 45.3 | 320.9 | 8.7 | 29 | 31.7 | 7.1 | 110.2 | 230 | 229 | 230 | 230 | 40 | 230 | 230 | 230 | 230 | 25 | 25 | 25 | 0 | 0 | 40 | 35 | 35 | 0 | 0 | 30 | 30 | 3 | 0 | 0 | 5 | 3 | 2 | 0 | 0 | 10 | 0 | 0 | 10 | 0 | 0 | 2.5 | 0 | 0 | 60 | 60 | 60 | 60 | 60 | 100 | 100 | 100 | 100 | 100 | 10 | 30 | 50 | 70 | 110 | 0 | 30 | 0 | 30 | 0 | 115 | 25 | ELPCB-1
1 | 2022-09-06 15:46 | 1391 | 190 | 0 | ABS | 45.4 | 321.9 | 8.6 | 29.1 | 31.6 | 7.1 | 110 | 229 | 229 | 230 | 230 | 40 | 230 | 230 | 230 | 230 | 25 | 25 | 25 | 0 | 0 | 40 | 35 | 35 | 0 | 0 | 30 | 30 | 3 | 0 | 0 | 5 | 3 | 2 | 0 | 0 | 10 | 0 | 0 | 10 | 0 | 0 | 2.5 | 0 | 0 | 60 | 60 | 60 | 60 | 60 | 100 | 100 | 100 | 100 | 100 | 10 | 30 | 50 | 70 | 110 | 0 | 30 | 0 | 30 | 0 | 115 | 25 | ELPCB-1
1 | 2022-09-06 15:47 | 1392 | 190 | 0 | ABS | 45.4 | 322.6 | 8.7 | 29.1 | 31.8 | 7 | 110.3 | 229 | 229 | 230 | 231 | 40 | 230 | 230 | 230 | 230 | 25 | 25 | 25 | 0 | 0 | 40 | 35 | 35 | 0 | 0 | 30 | 30 | 3 | 0 | 0 | 5 | 3 | 2 | 0 | 0 | 10 | 0 | 0 | 10 | 0 | 0 | 2.5 | 0 | 0 | 60 | 60 | 60 | 60 | 60 | 100 | 100 | 100 | 100 | 100 | 10 | 30 | 50 | 70 | 110 | 0 | 30 | 0 | 30 | 0 | 115 | 25 | ELPCB-1
1 | 2022-09-06 15:48 | 1393 | 190 | 0 | ABS | 45.5 | 321.1 | 8.7 | 29.1 | 31.7 | 7 | 110.3 | 230 | 230 | 229 | 230 | 40 | 230 | 230 | 230 | 230 | 25 | 25 | 25 | 0 | 0 | 40 | 35 | 35 | 0 | 0 | 30 | 30 | 3 | 0 | 0 | 5 | 3 | 2 | 0 | 0 | 10 | 0 | 0 | 10 | 0 | 0 | 2.5 | 0 | 0 | 60 | 60 | 60 | 60 | 60 | 100 | 100 | 100 | 100 | 100 | 10 | 30 | 50 | 70 | 110 | 0 | 30 | 0 | 30 | 0 | 115 | 25 | ELPCB-1
1 | 2022-09-06 15:49 | 1394 | 101 | 3 | ABS | 45.6 | 320.2 | 12.5 | 67.6 | 69.5 | 3.7 | 110.1 | 229 | 229 | 229 | 228 | 40 | 230 | 230 | 230 | 230 | 30 | 30 | 30 | 0 | 0 | 25 | 25 | 25 | 0 | 0 | 30 | 30 | 3 | 0 | 0 | 5 | 3 | 2 | 0 | 0 | 10 | 0 | 0 | 10 | 0 | 0 | 2.5 | 0 | 0 | 60 | 60 | 60 | 60 | 60 | 100 | 100 | 100 | 100 | 100 | 10 | 30 | 50 | 70 | 110 | 0 | 30 | 0 | 30 | 0 | 115 | 25 | ELPCB-1
1 | 2022-09-06 15:50 | 1395 | 105 | 3 | ABS | 49.3 | 321 | 12.5 | 66.4 | 68.2 | 3.9 | 110 | 230 | 229 | 229 | 229 | 40 | 230 | 230 | 230 | 230 | 30 | 30 | 30 | 0 | 0 | 25 | 25 | 25 | 0 | 0 | 30 | 30 | 3 | 0 | 0 | 5 | 3 | 2 | 0 | 0 | 10 | 0 | 0 | 10 | 0 | 0 | 2.5 | 0 | 0 | 60 | 60 | 60 | 60 | 60 | 100 | 100 | 100 | 100 | 100 | 10 | 30 | 50 | 70 | 110 | 0 | 30 | 0 | 30 | 0 | 115 | 25 | ELPCB-1
1 | 2022-09-06 15:51 | 1396 | 105 | 3 | ABS | 49.3 | 322 | 12.5 | 66.2 | 67.9 | 3.9 | 110 | 229 | 230 | 230 | 231 | 40 | 230 | 230 | 230 | 230 | 30 | 30 | 30 | 0 | 0 | 25 | 25 | 25 | 0 | 0 | 30 | 30 | 3 | 0 | 0 | 5 | 3 | 2 | 0 | 0 | 10 | 0 | 0 | 10 | 0 | 0 | 2.5 | 0 | 0 | 60 | 60 | 60 | 60 | 60 | 100 | 100 | 100 | 100 | 100 | 10 | 30 | 50 | 70 | 110 | 0 | 30 | 0 | 30 | 0 | 115 | 25 | ELPCB-1
1 | 2022-09-06 15:52 | 1397 | 154 | 3 | ABS | 49.3 | 321.3 | 12.5 | 65.2 | 67 | 4 | 110.1 | 229 | 230 | 230 | 232 | 40 | 230 | 230 | 230 | 230 | 30 | 30 | 30 | 0 | 0 | 30 | 30 | 30 | 0 | 0 | 30 | 30 | 3 | 0 | 0 | 5 | 3 | 2 | 0 | 0 | 10 | 0 | 0 | 10 | 0 | 0 | 2.5 | 0 | 0 | 60 | 60 | 60 | 60 | 60 | 100 | 100 | 100 | 100 | 100 | 10 | 30 | 50 | 70 | 110 | 0 | 30 | 0 | 30 | 0 | 115 | 25 | ELPCB-1
1 | 2022-09-06 15:53 | 1398 | 155 | 3 | ABS | 49.3 | 321.8 | 12.5 | 45.5 | 47.6 | 5.7 | 110.1 | 230 | 229 | 230 | 232 | 40 | 230 | 230 | 230 | 230 | 30 | 30 | 30 | 0 | 0 | 30 | 30 | 30 | 0 | 0 | 30 | 30 | 3 | 0 | 0 | 5 | 3 | 2 | 0 | 0 | 10 | 0 | 0 | 10 | 0 | 0 | 2.5 | 0 | 0 | 60 | 60 | 60 | 60 | 60 | 100 | 100 | 100 | 100 | 100 | 10 | 30 | 50 | 70 | 110 | 0 | 30 | 0 | 30 | 0 | 115 | 25 | ELPCB-1
1 | 2022-09-06 15:53 | 1399 | 156 | 3 | ABS | 49.4 | 321.5 | 12.5 | 44.8 | 46.9 | 5.8 | 110.2 | 230 | 229 | 230 | 230 | 40 | 230 | 230 | 230 | 230 | 30 | 30 | 30 | 0 | 0 | 30 | 30 | 30 | 0 | 0 | 30 | 30 | 3 | 0 | 0 | 5 | 3 | 2 | 0 | 0 | 10 | 0 | 0 | 10 | 0 | 0 | 2.5 | 0 | 0 | 60 | 60 | 60 | 60 | 60 | 100 | 100 | 100 | 100 | 100 | 10 | 30 | 50 | 70 | 110 | 0 | 30 | 0 | 30 | 0 | 115 | 25 | ELPCB-1
1 | 2022-09-06 15:54 | 1400 | 156 | 3 | ABS | 49.3 | 322.4 | 12.5 | 44.8 | 47 | 5.7 | 110.3 | 230 | 229 | 229 | 228 | 40 | 230 | 230 | 230 | 230 | 30 | 30 | 30 | 0 | 0 | 30 | 30 | 30 | 0 | 0 | 30 | 30 | 3 | 0 | 0 | 5 | 3 | 2 | 0 | 0 | 10 | 0 | 0 | 10 | 0 | 0 | 2.5 | 0 | 0 | 60 | 60 | 60 | 60 | 60 | 100 | 100 | 100 | 100 | 100 | 10 | 30 | 50 | 70 | 110 | 0 | 30 | 0 | 30 | 0 | 115 | 25 | ELPCB-1
1 | 2022-09-06 15:55 | 1401 | 156 | 3 | ABS | 49.3 | 322.4 | 12.5 | 44.7 | 46.7 | 5.6 | 110.2 | 229 | 230 | 229 | 227 | 40 | 230 | 230 | 230 | 230 | 30 | 30 | 30 | 0 | 0 | 30 | 30 | 30 | 0 | 0 | 30 | 30 | 3 | 0 | 0 | 5 | 3 | 2 | 0 | 0 | 10 | 0 | 0 | 10 | 0 | 0 | 2.5 | 0 | 0 | 60 | 60 | 60 | 60 | 60 | 100 | 100 | 100 | 100 | 100 | 10 | 30 | 50 | 70 | 110 | 0 | 30 | 0 | 30 | 0 | 115 | 25 | ELPCB-1
1 | 2022-09-06 15:56 | 1402 | 155 | 3 | ABS | 49.3 | 323.2 | 12.5 | 45.3 | 47.4 | 5.6 | 110 | 229 | 229 | 229 | 228 | 40 | 230 | 230 | 230 | 230 | 30 | 30 | 30 | 0 | 0 | 35 | 35 | 35 | 0 | 0 | 30 | 30 | 3 | 0 | 0 | 5 | 3 | 2 | 0 | 0 | 10 | 0 | 0 | 10 | 0 | 0 | 2.5 | 0 | 0 | 60 | 60 | 60 | 60 | 60 | 100 | 100 | 100 | 100 | 100 | 10 | 30 | 50 | 70 | 110 | 0 | 30 | 0 | 30 | 0 | 115 | 25 | ELPCB-1
1 | 2022-09-06 15:57 | 1403 | 191 | 0 | ABS | 49.3 | 321 | 10.3 | 29.1 | 31.5 | 6.9 | 110.1 | 229 | 229 | 229 | 229 | 40 | 230 | 230 | 230 | 230 | 30 | 30 | 30 | 0 | 0 | 35 | 35 | 35 | 0 | 0 | 30 | 30 | 3 | 0 | 0 | 5 | 3 | 2 | 0 | 0 | 10 | 0 | 0 | 10 | 0 | 0 | 2.5 | 0 | 0 | 60 | 60 | 60 | 60 | 60 | 100 | 100 | 100 | 100 | 100 | 10 | 30 | 50 | 70 | 110 | 0 | 30 | 0 | 30 | 0 | 115 | 25 | ELPCB-1
1 | 2022-09-06 15:57 | 1404 | 191 | 0 | ABS | 47.1 | 321.6 | 10 | 29 | 31.1 | 7 | 110.3 | 229 | 231 | 229 | 230 | 40 | 230 | 230 | 230 | 230 | 30 | 30 | 30 | 0 | 0 | 35 | 35 | 35 | 0 | 0 | 30 | 30 | 3 | 0 | 0 | 5 | 3 | 2 | 0 | 0 | 10 | 0 | 0 | 10 | 0 | 0 | 2.5 | 0 | 0 | 60 | 60 | 60 | 60 | 60 | 100 | 100 | 100 | 100 | 100 | 10 | 30 | 50 | 70 | 110 | 0 | 30 | 0 | 30 | 0 | 115 | 25 | ELPCB-1
1 | 2022-09-06 15:58 | 1405 | 191 | 0 | ABS | 46.8 | 322.4 | 10.3 | 29.1 | 31.4 | 6.9 | 110.1 | 230 | 230 | 229 | 230 | 40 | 230 | 230 | 230 | 230 | 30 | 30 | 30 | 0 | 0 | 35 | 35 | 35 | 0 | 0 | 30 | 30 | 3 | 0 | 0 | 5 | 3 | 2 | 0 | 0 | 10 | 0 | 0 | 10 | 0 | 0 | 2.5 | 0 | 0 | 60 | 60 | 60 | 60 | 60 | 100 | 100 | 100 | 100 | 100 | 10 | 30 | 50 | 70 | 110 | 0 | 30 | 0 | 30 | 0 | 115 | 25 | ELPCB-1
1 | 2022-09-06 16:01 | 1406 | 192 | 0 | ABS | 47.2 | 321.9 | 10.9 | 29 | 31.3 | 6.7 | 110.3 | 229 | 229 | 229 | 227 | 40 | 230 | 230 | 230 | 230 | 30 | 30 | 30 | 0 | 0 | 35 | 35 | 35 | 0 | 0 | 30 | 30 | 3 | 0 | 0 | 5 | 3 | 2 | 0 | 0 | 10 | 0 | 0 | 10 | 0 | 0 | 2.5 | 0 | 0 | 60 | 60 | 60 | 60 | 60 | 100 | 100 | 100 | 100 | 100 | 10 | 30 | 50 | 70 | 110 | 0 | 30 | 0 | 30 | 0 | 115 | 25 | ELPCB-1
1 | 2022-09-06 16:02 | 1407 | 192 | 0 | ABS | 47.7 | 321.7 | 9.7 | 28.6 | 31.1 | 7.1 | 110.1 | 230 | 229 | 230 | 228 | 40 | 230 | 230 | 230 | 230 | 30 | 30 | 30 | 0 | 0 | 35 | 35 | 35 | 0 | 0 | 30 | 30 | 3 | 0 | 0 | 5 | 3 | 2 | 0 | 0 | 10 | 0 | 0 | 10 | 0 | 0 | 2.5 | 0 | 0 | 60 | 60 | 60 | 60 | 60 | 100 | 100 | 100 | 100 | 100 | 10 | 30 | 50 | 70 | 110 | 0 | 30 | 0 | 30 | 0 | 115 | 25 | ELPCB-1
1 | 2022-09-06 16:03 | 1408 | 191 | 0 | ABS | 46.5 | 321.8 | 9.3 | 28.8 | 31.1 | 6.9 | 109.9 | 230 | 230 | 230 | 230 | 40 | 230 | 230 | 230 | 230 | 35 | 35 | 35 | 0 | 0 | 25 | 25 | 25 | 0 | 0 | 30 | 30 | 3 | 0 | 0 | 5 | 3 | 2 | 0 | 0 | 10 | 0 | 0 | 10 | 0 | 0 | 2.5 | 0 | 0 | 60 | 60 | 60 | 60 | 60 | 100 | 100 | 100 | 100 | 100 | 10 | 30 | 50 | 70 | 110 | 0 | 30 | 0 | 30 | 0 | 115 | 25 | ELPCB-1
1 | 2022-09-06 16:03 | 1409 | 114 | 3 | ABS | 46.1 | 321.5 | 12.5 | 62.4 | 64.1 | 4.3 | 110.2 | 229 | 231 | 230 | 233 | 40 | 230 | 230 | 230 | 230 | 35 | 35 | 35 | 0 | 0 | 25 | 25 | 25 | 0 | 0 | 30 | 30 | 3 | 0 | 0 | 5 | 3 | 2 | 0 | 0 | 10 | 0 | 0 | 10 | 0 | 0 | 2.5 | 0 | 0 | 60 | 60 | 60 | 60 | 60 | 100 | 100 | 100 | 100 | 100 | 10 | 30 | 50 | 70 | 110 | 0 | 30 | 0 | 30 | 0 | 115 | 25 | ELPCB-1
1 | 2022-09-06 16:04 | 1410 | 113 | 3 | ABS | 49.3 | 322.1 | 12.5 | 63.1 | 64.8 | 4.2 | 110 | 230 | 230 | 230 | 233 | 40 | 230 | 230 | 230 | 230 | 35 | 35 | 35 | 0 | 0 | 25 | 25 | 25 | 0 | 0 | 30 | 30 | 3 | 0 | 0 | 5 | 3 | 2 | 0 | 0 | 10 | 0 | 0 | 10 | 0 | 0 | 2.5 | 0 | 0 | 60 | 60 | 60 | 60 | 60 | 100 | 100 | 100 | 100 | 100 | 10 | 30 | 50 | 70 | 110 | 0 | 30 | 0 | 30 | 0 | 115 | 25 | ELPCB-1
1 | 2022-09-06 16:05 | 1411 | 110 | 3 | ABS | 49.4 | 320.7 | 12.5 | 64 | 65.8 | 4.1 | 110.1 | 230 | 229 | 229 | 231 | 40 | 230 | 230 | 230 | 230 | 35 | 35 | 35 | 0 | 0 | 25 | 25 | 25 | 0 | 0 | 30 | 30 | 3 | 0 | 0 | 5 | 3 | 2 | 0 | 0 | 10 | 0 | 0 | 10 | 0 | 0 | 2.5 | 0 | 0 | 60 | 60 | 60 | 60 | 60 | 100 | 100 | 100 | 100 | 100 | 10 | 30 | 50 | 70 | 110 | 0 | 30 | 0 | 30 | 0 | 115 | 25 | ELPCB-1
1 | 2022-09-06 16:06 | 1412 | 112 | 3 | ABS | 49.3 | 321.6 | 12.5 | 63 | 64.7 | 4.2 | 110.2 | 229 | 231 | 230 | 229 | 40 | 230 | 230 | 230 | 230 | 35 | 35 | 35 | 0 | 0 | 25 | 25 | 25 | 0 | 0 | 30 | 30 | 3 | 0 | 0 | 5 | 3 | 2 | 0 | 0 | 10 | 0 | 0 | 10 | 0 | 0 | 2.5 | 0 | 0 | 60 | 60 | 60 | 60 | 60 | 100 | 100 | 100 | 100 | 100 | 10 | 30 | 50 | 70 | 110 | 0 | 30 | 0 | 30 | 0 | 115 | 25 | ELPCB-1
1 | 2022-09-06 16:07 | 1413 | 114 | 3 | ABS | 49.2 | 321.2 | 12.5 | 62.5 | 64.4 | 4.2 | 110.1 | 229 | 231 | 230 | 228 | 40 | 230 | 230 | 230 | 230 | 35 | 35 | 35 | 0 | 0 | 30 | 30 | 30 | 0 | 0 | 30 | 30 | 3 | 0 | 0 | 5 | 3 | 2 | 0 | 0 | 10 | 0 | 0 | 10 | 0 | 0 | 2.5 | 0 | 0 | 60 | 60 | 60 | 60 | 60 | 100 | 100 | 100 | 100 | 100 | 10 | 30 | 50 | 70 | 110 | 0 | 30 | 0 | 30 | 0 | 115 | 25 | ELPCB-1
1 | 2022-09-06 16:08 | 1414 | 162 | 3 | ABS | 49.3 | 321.5 | 12.5 | 41.9 | 43.9 | 5.8 | 110 | 229 | 231 | 230 | 228 | 40 | 230 | 230 | 230 | 230 | 35 | 35 | 35 | 0 | 0 | 30 | 30 | 30 | 0 | 0 | 30 | 30 | 3 | 0 | 0 | 5 | 3 | 2 | 0 | 0 | 10 | 0 | 0 | 10 | 0 | 0 | 2.5 | 0 | 0 | 60 | 60 | 60 | 60 | 60 | 100 | 100 | 100 | 100 | 100 | 10 | 30 | 50 | 70 | 110 | 0 | 30 | 0 | 30 | 0 | 115 | 25 | ELPCB-1
1 | 2022-09-06 16:08 | 1415 | 162 | 3 | ABS | 49.4 | 321.8 | 12.5 | 41.5 | 43.5 | 6 | 110.1 | 230 | 229 | 230 | 228 | 40 | 230 | 230 | 230 | 230 | 35 | 35 | 35 | 0 | 0 | 30 | 30 | 30 | 0 | 0 | 30 | 30 | 3 | 0 | 0 | 5 | 3 | 2 | 0 | 0 | 10 | 0 | 0 | 10 | 0 | 0 | 2.5 | 0 | 0 | 60 | 60 | 60 | 60 | 60 | 100 | 100 | 100 | 100 | 100 | 10 | 30 | 50 | 70 | 110 | 0 | 30 | 0 | 30 | 0 | 115 | 25 | ELPCB-1
1 | 2022-09-06 16:09 | 1416 | 162 | 3 | ABS | 49.3 | 320.9 | 12.5 | 41.5 | 43.3 | 5.9 | 110 | 229 | 229 | 229 | 230 | 40 | 230 | 230 | 230 | 230 | 35 | 35 | 35 | 0 | 0 | 35 | 35 | 35 | 0 | 0 | 30 | 30 | 3 | 0 | 0 | 5 | 3 | 2 | 0 | 0 | 10 | 0 | 0 | 10 | 0 | 0 | 2.5 | 0 | 0 | 60 | 60 | 60 | 60 | 60 | 100 | 100 | 100 | 100 | 100 | 10 | 30 | 50 | 70 | 110 | 0 | 30 | 0 | 30 | 0 | 115 | 25 | ELPCB-1
1 | 2022-09-06 16:10 | 1417 | 189 | 0 | ABS | 49.3 | 321.6 | 9 | 29.1 | 31.3 | 6.8 | 110.1 | 229 | 228 | 229 | 230 | 40 | 230 | 230 | 230 | 230 | 35 | 35 | 35 | 0 | 0 | 35 | 35 | 35 | 0 | 0 | 30 | 30 | 3 | 0 | 0 | 5 | 3 | 2 | 0 | 0 | 10 | 0 | 0 | 10 | 0 | 0 | 2.5 | 0 | 0 | 60 | 60 | 60 | 60 | 60 | 100 | 100 | 100 | 100 | 100 | 10 | 30 | 50 | 70 | 110 | 0 | 30 | 0 | 30 | 0 | 115 | 25 | ELPCB-1
1 | 2022-09-06 16:11 | 1418 | 189 | 0 | ABS | 45.9 | 321.4 | 9.1 | 29.2 | 31.7 | 6.4 | 110 | 229 | 229 | 229 | 230 | 40 | 230 | 230 | 230 | 230 | 35 | 35 | 35 | 0 | 0 | 35 | 35 | 35 | 0 | 0 | 30 | 30 | 3 | 0 | 0 | 5 | 3 | 2 | 0 | 0 | 10 | 0 | 0 | 10 | 0 | 0 | 2.5 | 0 | 0 | 60 | 60 | 60 | 60 | 60 | 100 | 100 | 100 | 100 | 100 | 10 | 30 | 50 | 70 | 110 | 0 | 30 | 0 | 30 | 0 | 115 | 25 | ELPCB-1
1 | 2022-09-06 18:27 | 1419 |  | 3 | PC | 46 | 321.9 | 12.5 | 39.8 | 41.2 | 6.2 | 110 | 270 | 268 | 263 | 260 | 38 | 270 | 270 | 265 | 260 | 20 | 20 | 20 | 0 | 0 | 30 | 30 | 30 | 0 | 0 | 30 | 30 | 3 | 0 | 0 | 5 | 3 | 2 | 0 | 0 | 10 | 0 | 0 | 10 | 0 | 0 | 2.5 | 0 | 0 | 60 | 60 | 60 | 60 | 60 | 100 | 100 | 100 | 100 | 100 | 10 | 30 | 50 | 70 | 110 | 0 | 30 | 0 | 30 | 0 | 115 | 25 | ELPCB-1
1 | 2022-09-06 18:28 | 1420 |  | 3 | PC | 51.3 | 323.1 | 12.5 | 100.4 | 103 | 0.7 | 110 | 271 | 269 | 265 | 263 | 38 | 270 | 270 | 265 | 260 | 20 | 20 | 20 | 0 | 0 | 30 | 30 | 30 | 0 | 0 | 30 | 30 | 3 | 0 | 0 | 5 | 3 | 2 | 0 | 0 | 10 | 0 | 0 | 10 | 0 | 0 | 2.5 | 0 | 0 | 60 | 60 | 60 | 60 | 60 | 100 | 100 | 100 | 100 | 100 | 10 | 30 | 50 | 70 | 110 | 0 | 30 | 0 | 30 | 0 | 115 | 25 | ELPCB-1
1 | 2022-09-06 18:30 | 1421 | 99 | 3 | PC | 49.3 | 321.9 | 12.5 | 66.2 | 68.4 | 4.8 | 110.3 | 270 | 269 | 264 | 261 | 38 | 270 | 270 | 265 | 260 | 20 | 20 | 20 | 0 | 0 | 30 | 30 | 30 | 0 | 0 | 30 | 30 | 3 | 0 | 0 | 5 | 3 | 2 | 0 | 0 | 10 | 0 | 0 | 10 | 0 | 0 | 2.5 | 0 | 0 | 60 | 60 | 60 | 60 | 60 | 100 | 100 | 100 | 100 | 100 | 10 | 30 | 50 | 70 | 110 | 0 | 30 | 0 | 30 | 0 | 115 | 25 | ELPCB-1
1 | 2022-09-06 18:31 | 1422 | 89 | 3 | PC | 49.3 | 321.1 | 12.5 | 66.3 | 68.1 | 4.2 | 110.1 | 270 | 270 | 264 | 258 | 38 | 270 | 270 | 265 | 260 | 20 | 20 | 20 | 0 | 0 | 30 | 30 | 30 | 0 | 0 | 30 | 30 | 3 | 0 | 0 | 5 | 3 | 2 | 0 | 0 | 10 | 0 | 0 | 10 | 0 | 0 | 2.5 | 0 | 0 | 60 | 60 | 60 | 60 | 60 | 100 | 100 | 100 | 100 | 100 | 10 | 30 | 50 | 70 | 110 | 0 | 30 | 0 | 30 | 0 | 115 | 25 | ELPCB-1
1 | 2022-09-06 18:33 | 1423 | 95 | 3 | PC | 49.2 | 320.8 | 12.5 | 65.5 | 67.7 | 4.4 | 110.2 | 270 | 270 | 264 | 257 | 39 | 270 | 270 | 265 | 260 | 20 | 20 | 20 | 0 | 0 | 30 | 30 | 30 | 0 | 0 | 30 | 30 | 3 | 0 | 0 | 5 | 3 | 2 | 0 | 0 | 10 | 0 | 0 | 10 | 0 | 0 | 2.5 | 0 | 0 | 60 | 60 | 60 | 60 | 60 | 100 | 100 | 100 | 100 | 100 | 10 | 30 | 50 | 70 | 110 | 0 | 30 | 0 | 30 | 0 | 115 | 25 | ELPCB-1
1 | 2022-09-06 18:34 | 1424 | 128 | 3 | PC | 49.1 | 322.3 | 12.5 | 51.4 | 54 | 5.1 | 110 | 270 | 270 | 266 | 261 | 39 | 270 | 270 | 265 | 260 | 20 | 20 | 20 | 0 | 0 | 40 | 40 | 40 | 0 | 0 | 30 | 30 | 3 | 0 | 0 | 5 | 3 | 2 | 0 | 0 | 10 | 0 | 0 | 10 | 0 | 0 | 2.5 | 0 | 0 | 60 | 60 | 60 | 60 | 60 | 100 | 100 | 100 | 100 | 100 | 10 | 30 | 50 | 70 | 110 | 0 | 30 | 0 | 30 | 0 | 115 | 25 | ELPCB-1
1 | 2022-09-06 18:36 | 1425 | 121 | 3 | PC | 48.8 | 321.4 | 12.5 | 54.5 | 58.1 | 4.9 | 110.1 | 270 | 269 | 265 | 262 | 39 | 270 | 270 | 265 | 260 | 20 | 20 | 20 | 0 | 0 | 40 | 40 | 40 | 0 | 0 | 30 | 30 | 3 | 0 | 0 | 5 | 3 | 2 | 0 | 0 | 10 | 0 | 0 | 10 | 0 | 0 | 2.5 | 0 | 0 | 60 | 60 | 60 | 60 | 60 | 100 | 100 | 100 | 100 | 100 | 10 | 30 | 50 | 70 | 110 | 0 | 30 | 0 | 30 | 0 | 115 | 25 | ELPCB-1
1 | 2022-09-06 18:37 | 1426 | 117 | 3 | PC | 49.3 | 322.4 | 12.5 | 56.8 | 60 | 4.8 | 110 | 270 | 270 | 266 | 261 | 39 | 270 | 270 | 265 | 260 | 20 | 20 | 20 | 0 | 0 | 40 | 40 | 40 | 0 | 0 | 30 | 30 | 3 | 0 | 0 | 5 | 3 | 2 | 0 | 0 | 10 | 0 | 0 | 10 | 0 | 0 | 2.5 | 0 | 0 | 60 | 60 | 60 | 60 | 60 | 100 | 100 | 100 | 100 | 100 | 10 | 30 | 50 | 70 | 110 | 0 | 30 | 0 | 30 | 0 | 115 | 25 | ELPCB-1
1 | 2022-09-06 18:39 | 1427 | 142 | 3 | PC | 49.3 | 321.3 | 12.5 | 44.8 | 48.4 | 5.7 | 109.9 | 269 | 269 | 264 | 258 | 39 | 270 | 270 | 265 | 260 | 20 | 20 | 20 | 0 | 0 | 50 | 50 | 50 | 0 | 0 | 30 | 30 | 3 | 0 | 0 | 5 | 3 | 2 | 0 | 0 | 10 | 0 | 0 | 10 | 0 | 0 | 2.5 | 0 | 0 | 60 | 60 | 60 | 60 | 60 | 100 | 100 | 100 | 100 | 100 | 10 | 30 | 50 | 70 | 110 | 0 | 30 | 0 | 30 | 0 | 115 | 25 | ELPCB-1
1 | 2022-09-06 18:42 | 1428 | 138 | 3 | PC | 49.4 | 322.7 | 12.5 | 44.7 | 48.7 | 5.6 | 110 | 270 | 268 | 264 | 259 | 39 | 270 | 270 | 265 | 260 | 20 | 20 | 20 | 0 | 0 | 50 | 50 | 50 | 0 | 0 | 30 | 30 | 3 | 0 | 0 | 5 | 3 | 2 | 0 | 0 | 10 | 0 | 0 | 10 | 0 | 0 | 2.5 | 0 | 0 | 60 | 60 | 60 | 60 | 60 | 100 | 100 | 100 | 100 | 100 | 10 | 30 | 50 | 70 | 110 | 0 | 30 | 0 | 30 | 0 | 115 | 25 | ELPCB-1
1 | 2022-09-06 18:43 | 1429 | 136 | 3 | PC | 49.2 | 320.9 | 12.5 | 42.3 | 46.4 | 5.3 | 110 | 270 | 269 | 264 | 260 | 39 | 270 | 270 | 265 | 260 | 20 | 20 | 20 | 0 | 0 | 50 | 50 | 50 | 0 | 0 | 30 | 30 | 3 | 0 | 0 | 5 | 3 | 2 | 0 | 0 | 10 | 0 | 0 | 10 | 0 | 0 | 2.5 | 0 | 0 | 60 | 60 | 60 | 60 | 60 | 100 | 100 | 100 | 100 | 100 | 10 | 30 | 50 | 70 | 110 | 0 | 30 | 0 | 30 | 0 | 115 | 25 | ELPCB-1
1 | 2022-09-06 18:44 | 1430 | 156 | 3 | PC | 48.6 | 321.3 | 12.5 | 94.6 | 100 | 0.7 | 110 | 270 | 269 | 264 | 260 | 39 | 270 | 270 | 265 | 260 | 20 | 20 | 20 | 0 | 0 | 50 | 50 | 50 | 0 | 0 | 30 | 30 | 3 | 0 | 0 | 5 | 3 | 2 | 0 | 0 | 10 | 0 | 0 | 10 | 0 | 0 | 2.5 | 0 | 0 | 60 | 60 | 60 | 60 | 60 | 100 | 100 | 100 | 100 | 100 | 10 | 30 | 50 | 70 | 110 | 0 | 30 | 0 | 30 | 0 | 115 | 25 | ELPCB-1
1 | 2022-09-06 18:46 | 1431 | 156 | 3 | PC | 48.6 | 320.8 | 12.5 | 37 | 40.8 | 5.6 | 110.2 | 270 | 269 | 264 | 259 | 39 | 270 | 270 | 265 | 260 | 20 | 20 | 20 | 0 | 0 | 60 | 55 | 50 | 0 | 0 | 30 | 30 | 3 | 0 | 0 | 5 | 3 | 2 | 0 | 0 | 10 | 0 | 0 | 10 | 0 | 0 | 2.5 | 0 | 0 | 60 | 60 | 60 | 60 | 60 | 100 | 100 | 100 | 100 | 100 | 10 | 30 | 50 | 70 | 110 | 0 | 30 | 0 | 30 | 0 | 115 | 25 | ELPCB-1
1 | 2022-09-06 18:47 | 1432 | 156 | 3 | PC | 49.4 | 321.4 | 12.5 | 35.7 | 39.8 | 5.7 | 110.3 | 270 | 269 | 264 | 259 | 39 | 270 | 270 | 265 | 260 | 20 | 20 | 20 | 0 | 0 | 60 | 55 | 50 | 0 | 0 | 30 | 30 | 3 | 0 | 0 | 5 | 3 | 2 | 0 | 0 | 10 | 0 | 0 | 10 | 0 | 0 | 2.5 | 0 | 0 | 60 | 60 | 60 | 60 | 60 | 100 | 100 | 100 | 100 | 100 | 10 | 30 | 50 | 70 | 110 | 0 | 30 | 0 | 30 | 0 | 115 | 25 | ELPCB-1
1 | 2022-09-06 18:48 | 1433 | 156 | 3 | PC | 48.9 | 321.4 | 12.5 | 36 | 40.1 | 6.1 | 110 | 270 | 269 | 264 | 259 | 39 | 270 | 270 | 265 | 260 | 20 | 20 | 20 | 0 | 0 | 60 | 55 | 50 | 0 | 0 | 30 | 30 | 3 | 0 | 0 | 5 | 3 | 2 | 0 | 0 | 10 | 0 | 0 | 10 | 0 | 0 | 2.5 | 0 | 0 | 60 | 60 | 60 | 60 | 60 | 100 | 100 | 100 | 100 | 100 | 10 | 30 | 50 | 70 | 110 | 0 | 30 | 0 | 30 | 0 | 115 | 25 | ELPCB-1
1 | 2022-09-06 18:49 | 1434 | 156 | 3 | PC | 49.3 | 320.9 | 12.5 | 39.5 | 43.6 | 5.8 | 110 | 270 | 269 | 264 | 259 | 39 | 270 | 270 | 265 | 260 | 20 | 20 | 20 | 0 | 0 | 65 | 60 | 55 | 0 | 0 | 30 | 30 | 3 | 0 | 0 | 5 | 3 | 2 | 0 | 0 | 10 | 0 | 0 | 10 | 0 | 0 | 2.5 | 0 | 0 | 60 | 60 | 60 | 60 | 60 | 100 | 100 | 100 | 100 | 100 | 10 | 30 | 50 | 70 | 110 | 0 | 30 | 0 | 30 | 0 | 115 | 25 | ELPCB-1
1 | 2022-09-06 18:50 | 1435 | 163 | 3 | PC | 49.4 | 321 | 12.5 | 37 | 41.4 | 6.5 | 110.2 | 270 | 271 | 265 | 260 | 39 | 270 | 270 | 265 | 260 | 20 | 20 | 20 | 0 | 0 | 65 | 60 | 55 | 0 | 0 | 30 | 30 | 3 | 0 | 0 | 5 | 3 | 2 | 0 | 0 | 10 | 0 | 0 | 10 | 0 | 0 | 2.5 | 0 | 0 | 60 | 60 | 60 | 60 | 60 | 100 | 100 | 100 | 100 | 100 | 10 | 30 | 50 | 70 | 110 | 0 | 30 | 0 | 30 | 0 | 115 | 25 | ELPCB-1
1 | 2022-09-06 18:51 | 1436 | 162 | 3 | PC | 49.4 | 322.7 | 12.5 | 37.2 | 41.6 | 6 | 110.1 | 270 | 271 | 265 | 260 | 39 | 270 | 270 | 265 | 260 | 20 | 20 | 20 | 0 | 0 | 75 | 70 | 65 | 0 | 0 | 30 | 30 | 3 | 0 | 0 | 5 | 3 | 2 | 0 | 0 | 10 | 0 | 0 | 10 | 0 | 0 | 2.5 | 0 | 0 | 60 | 60 | 60 | 60 | 60 | 100 | 100 | 100 | 100 | 100 | 10 | 30 | 50 | 70 | 110 | 0 | 30 | 0 | 30 | 0 | 115 | 25 | ELPCB-1
1 | 2022-09-06 18:52 | 1437 | 181 | 3 | PC | 49.1 | 320.4 | 11.9 | 29.8 | 35.2 | 6.8 | 110.1 | 270 | 270 | 265 | 259 | 39 | 270 | 270 | 265 | 260 | 20 | 20 | 20 | 0 | 0 | 75 | 70 | 65 | 0 | 0 | 30 | 30 | 3 | 0 | 0 | 5 | 3 | 2 | 0 | 0 | 10 | 0 | 0 | 10 | 0 | 0 | 2.5 | 0 | 0 | 60 | 60 | 60 | 60 | 60 | 100 | 100 | 100 | 100 | 100 | 10 | 30 | 50 | 70 | 110 | 0 | 30 | 0 | 30 | 0 | 115 | 25 | ELPCB-1
1 | 2022-09-06 18:53 | 1438 | 178 | 3 | PC | 48.5 | 320.3 | 11.8 | 29.9 | 34.9 | 7.1 | 110.1 | 269 | 270 | 264 | 258 | 39 | 270 | 270 | 265 | 260 | 20 | 20 | 20 | 0 | 0 | 75 | 70 | 65 | 0 | 0 | 30 | 30 | 3 | 0 | 0 | 5 | 3 | 2 | 0 | 0 | 10 | 0 | 0 | 10 | 0 | 0 | 2.5 | 0 | 0 | 60 | 60 | 60 | 60 | 60 | 100 | 100 | 100 | 100 | 100 | 10 | 30 | 50 | 70 | 110 | 0 | 30 | 0 | 30 | 0 | 115 | 25 | ELPCB-1
1 | 2022-09-06 18:54 | 1439 | 188 | 3 | PC | 48.5 | 322.4 | 10.2 | 25.4 | 30.9 | 7.2 | 110.1 | 270 | 269 | 264 | 259 | 39 | 270 | 270 | 265 | 260 | 20 | 20 | 20 | 0 | 0 | 85 | 80 | 75 | 0 | 0 | 30 | 30 | 3 | 0 | 0 | 5 | 3 | 2 | 0 | 0 | 10 | 0 | 0 | 10 | 0 | 0 | 2.5 | 0 | 0 | 60 | 60 | 60 | 60 | 60 | 100 | 100 | 100 | 100 | 100 | 10 | 30 | 50 | 70 | 110 | 0 | 30 | 0 | 30 | 0 | 115 | 25 | ELPCB-1
1 | 2022-09-06 18:56 | 1440 | 190 | 3 | PC | 46.3 | 321.7 | 10.2 | 25.6 | 31.2 | 7.5 | 110.1 | 269 | 269 | 264 | 259 | 39 | 270 | 270 | 265 | 260 | 20 | 20 | 20 | 0 | 0 | 85 | 80 | 75 | 0 | 0 | 30 | 30 | 3 | 0 | 0 | 5 | 3 | 2 | 0 | 0 | 10 | 0 | 0 | 10 | 0 | 0 | 2.5 | 0 | 0 | 60 | 60 | 60 | 60 | 60 | 100 | 100 | 100 | 100 | 100 | 10 | 30 | 50 | 70 | 110 | 0 | 30 | 0 | 30 | 0 | 115 | 25 | ELPCB-1
1 | 2022-09-06 18:56 | 1441 | 188 | 3 | PC | 46.5 | 321.3 | 10.2 | 25.5 | 31 | 7.1 | 109.9 | 270 | 269 | 264 | 260 | 39 | 270 | 270 | 265 | 260 | 20 | 20 | 20 | 0 | 0 | 85 | 80 | 75 | 0 | 0 | 30 | 30 | 3 | 0 | 0 | 5 | 3 | 2 | 0 | 0 | 10 | 0 | 0 | 10 | 0 | 0 | 2.5 | 0 | 0 | 60 | 60 | 60 | 60 | 60 | 100 | 100 | 100 | 100 | 100 | 10 | 30 | 50 | 70 | 110 | 0 | 30 | 0 | 30 | 0 | 115 | 25 | ELPCB-1
1 | 2022-09-06 18:58 | 1442 | 187 | 3 | PC | 47 | 321.7 | 10.5 | 26.8 | 32.3 | 7.5 | 110 | 269 | 269 | 264 | 260 | 39 | 270 | 270 | 265 | 260 | 20 | 20 | 20 | 0 | 0 | 85 | 80 | 75 | 0 | 0 | 30 | 30 | 3 | 0 | 0 | 5 | 3 | 2 | 0 | 0 | 10 | 0 | 0 | 10 | 0 | 0 | 2.5 | 0 | 0 | 60 | 60 | 60 | 60 | 60 | 100 | 100 | 100 | 100 | 100 | 10 | 30 | 50 | 70 | 110 | 0 | 30 | 0 | 30 | 0 | 115 | 25 | ELPCB-1
1 | 2022-09-06 18:59 | 1443 | 194 | 3 | PC | 47.4 | 321.5 | 9.9 | 21.6 | 28 | 7.6 | 110 | 269 | 269 | 264 | 259 | 39 | 270 | 270 | 265 | 260 | 20 | 20 | 20 | 0 | 0 | 95 | 90 | 85 | 0 | 0 | 30 | 30 | 3 | 0 | 0 | 5 | 3 | 2 | 0 | 0 | 10 | 0 | 0 | 10 | 0 | 0 | 2.5 | 0 | 0 | 60 | 60 | 60 | 60 | 60 | 100 | 100 | 100 | 100 | 100 | 10 | 30 | 50 | 70 | 110 | 0 | 30 | 0 | 30 | 0 | 115 | 25 | ELPCB-1
1 | 2022-09-06 19:00 | 1444 | 194 | 3 | PC | 47.4 | 323.4 | 9.8 | 20.2 | 26.5 | 7.6 | 110.1 | 270 | 269 | 263 | 258 | 39 | 270 | 270 | 265 | 260 | 20 | 20 | 20 | 0 | 0 | 95 | 90 | 85 | 0 | 0 | 30 | 30 | 3 | 0 | 0 | 5 | 3 | 2 | 0 | 0 | 10 | 0 | 0 | 10 | 0 | 0 | 2.5 | 0 | 0 | 60 | 60 | 60 | 60 | 60 | 100 | 100 | 100 | 100 | 100 | 10 | 30 | 50 | 70 | 110 | 0 | 30 | 0 | 30 | 0 | 115 | 25 | ELPCB-1
1 | 2022-09-06 19:01 | 1445 | 203 | 3 | PC | 46.6 | 321.7 | 9.7 | 17.9 | 24.2 | 7.7 | 110.6 | 270 | 269 | 264 | 259 | 39 | 270 | 270 | 265 | 260 | 20 | 20 | 20 | 0 | 0 | 105 | 100 | 95 | 0 | 0 | 30 | 30 | 3 | 0 | 0 | 5 | 3 | 2 | 0 | 0 | 10 | 0 | 0 | 10 | 0 | 0 | 2.5 | 0 | 0 | 60 | 60 | 60 | 60 | 60 | 100 | 100 | 100 | 100 | 100 | 10 | 30 | 50 | 70 | 110 | 0 | 30 | 0 | 30 | 0 | 115 | 25 | ELPCB-1
1 | 2022-09-06 19:02 | 1446 | 204 | 3 | PC | 46.5 | 320.6 | 9.6 | 13.4 | 19.9 | 8.1 | 110.3 | 270 | 268 | 264 | 259 | 39 | 270 | 270 | 265 | 260 | 20 | 20 | 20 | 0 | 0 | 105 | 100 | 95 | 0 | 0 | 30 | 30 | 3 | 0 | 0 | 5 | 3 | 2 | 0 | 0 | 10 | 0 | 0 | 10 | 0 | 0 | 2.5 | 0 | 0 | 60 | 60 | 60 | 60 | 60 | 100 | 100 | 100 | 100 | 100 | 10 | 30 | 50 | 70 | 110 | 0 | 30 | 0 | 30 | 0 | 115 | 25 | ELPCB-1
1 | 2022-09-06 19:04 | 1447 | 197 | 3 | PC | 46.5 | 322.4 | 9.7 | 15.1 | 22.1 | 8.2 | 110.1 | 270 | 269 | 264 | 260 | 39 | 270 | 270 | 265 | 260 | 20 | 20 | 20 | 0 | 0 | 105 | 100 | 95 | 0 | 0 | 30 | 30 | 3 | 0 | 0 | 5 | 3 | 2 | 0 | 0 | 10 | 0 | 0 | 10 | 0 | 0 | 2.5 | 0 | 0 | 60 | 60 | 60 | 60 | 60 | 100 | 100 | 100 | 100 | 100 | 10 | 30 | 50 | 70 | 110 | 0 | 30 | 0 | 30 | 0 | 115 | 25 | ELPCB-1
1 | 2022-09-06 19:05 | 1448 | 203 | 3 | PC | 46.4 | 320.7 | 9.7 | 16.2 | 23 | 7.6 | 109.9 | 270 | 271 | 265 | 260 | 39 | 270 | 270 | 265 | 260 | 20 | 20 | 20 | 0 | 0 | 105 | 100 | 95 | 0 | 0 | 30 | 30 | 3 | 0 | 0 | 5 | 3 | 2 | 0 | 0 | 10 | 0 | 0 | 10 | 0 | 0 | 2.5 | 0 | 0 | 60 | 60 | 60 | 60 | 60 | 100 | 100 | 100 | 100 | 100 | 10 | 30 | 50 | 70 | 110 | 0 | 30 | 0 | 30 | 0 | 115 | 25 | ELPCB-1
1 | 2022-09-06 19:06 | 1449 | 205 | 3 | PC | 46.2 | 322.9 | 9.7 | 12.5 | 19.5 | 8.6 | 110 | 269 | 270 | 264 | 259 | 39 | 270 | 270 | 265 | 260 | 20 | 20 | 20 | 0 | 0 | 120 | 110 | 100 | 0 | 0 | 30 | 30 | 3 | 0 | 0 | 5 | 3 | 2 | 0 | 0 | 10 | 0 | 0 | 10 | 0 | 0 | 2.5 | 0 | 0 | 60 | 60 | 60 | 60 | 60 | 100 | 100 | 100 | 100 | 100 | 10 | 30 | 50 | 70 | 110 | 0 | 30 | 0 | 30 | 0 | 115 | 25 | ELPCB-1
1 | 2022-09-06 19:08 | 1450 | 218 | 3 | PC | 46.1 | 321.6 | 9.8 | 14.3 | 21.6 | 8.2 | 110 | 270 | 270 | 264 | 259 | 39 | 270 | 270 | 265 | 260 | 20 | 20 | 20 | 0 | 0 | 130 | 120 | 120 | 0 | 0 | 30 | 30 | 3 | 0 | 0 | 5 | 3 | 2 | 0 | 0 | 10 | 0 | 0 | 10 | 0 | 0 | 2.5 | 0 | 0 | 60 | 60 | 60 | 60 | 60 | 100 | 100 | 100 | 100 | 100 | 10 | 30 | 50 | 70 | 110 | 0 | 30 | 0 | 30 | 0 | 115 | 25 | ELPCB-1
1 | 2022-09-06 19:09 | 1451 | 218 | 3 | PC | 46.7 | 322.3 | 9.8 | 7.8 | 17.8 | 8.5 | 110 | 270 | 269 | 265 | 259 | 39 | 270 | 270 | 265 | 260 | 20 | 20 | 20 | 0 | 0 | 130 | 120 | 120 | 0 | 0 | 30 | 30 | 3 | 0 | 0 | 5 | 3 | 2 | 0 | 0 | 10 | 0 | 0 | 10 | 0 | 0 | 2.5 | 0 | 0 | 60 | 60 | 60 | 60 | 60 | 100 | 100 | 100 | 100 | 100 | 10 | 30 | 50 | 70 | 110 | 0 | 30 | 0 | 30 | 0 | 115 | 25 | ELPCB-1
1 | 2022-09-06 19:10 | 1452 | 218 | 3 | PC | 46.6 | 321.6 | 9.9 | 10.3 | 20.1 | 8.3 | 110.1 | 270 | 269 | 265 | 261 | 39 | 270 | 270 | 265 | 260 | 20 | 20 | 20 | 0 | 0 | 130 | 120 | 120 | 0 | 0 | 30 | 30 | 3 | 0 | 0 | 5 | 3 | 2 | 0 | 0 | 10 | 0 | 0 | 10 | 0 | 0 | 2.5 | 0 | 0 | 60 | 60 | 60 | 60 | 60 | 100 | 100 | 100 | 100 | 100 | 10 | 30 | 50 | 70 | 110 | 0 | 30 | 0 | 30 | 0 | 115 | 25 | ELPCB-1
1 | 2022-09-06 19:11 | 1453 | 216 | 3 | PC | 46.4 | 320.8 | 9.7 | 8 | 18 | 8.2 | 110.1 | 270 | 270 | 265 | 261 | 39 | 270 | 270 | 265 | 260 | 20 | 20 | 20 | 0 | 0 | 130 | 120 | 120 | 0 | 0 | 30 | 30 | 3 | 0 | 0 | 5 | 3 | 2 | 0 | 0 | 10 | 0 | 0 | 10 | 0 | 0 | 2.5 | 0 | 0 | 60 | 60 | 60 | 60 | 60 | 100 | 100 | 100 | 100 | 100 | 10 | 30 | 50 | 70 | 110 | 0 | 30 | 0 | 30 | 0 | 115 | 25 | ELPCB-1
1 | 2022-09-06 19:12 | 1454 | 215 | 3 | PC | 46.5 | 321.7 | 9.8 | 9.3 | 19 | 8.3 | 110.1 | 270 | 270 | 265 | 261 | 39 | 270 | 270 | 265 | 260 | 20 | 20 | 20 | 0 | 0 | 130 | 120 | 120 | 0 | 0 | 30 | 30 | 3 | 0 | 0 | 5 | 3 | 2 | 0 | 0 | 10 | 0 | 0 | 10 | 0 | 0 | 2.5 | 0 | 0 | 60 | 60 | 60 | 60 | 60 | 100 | 100 | 100 | 100 | 100 | 10 | 30 | 50 | 70 | 110 | 0 | 30 | 0 | 30 | 0 | 115 | 25 | ELPCB-1
1 | 2022-09-06 19:13 | 1455 | 214 | 3 | PC | 46.6 | 322.2 | 9.9 | 10.6 | 20.4 | 8.3 | 110.1 | 270 | 270 | 265 | 260 | 39 | 270 | 270 | 265 | 260 | 20 | 20 | 20 | 0 | 0 | 130 | 120 | 120 | 0 | 0 | 30 | 30 | 3 | 0 | 0 | 5 | 3 | 2 | 0 | 0 | 10 | 0 | 0 | 10 | 0 | 0 | 2.5 | 0 | 0 | 60 | 60 | 60 | 60 | 60 | 100 | 100 | 100 | 100 | 100 | 10 | 30 | 50 | 70 | 110 | 0 | 30 | 0 | 30 | 0 | 115 | 25 | ELPCB-1
1 | 2022-09-06 19:13 | 1456 | 217 | 3 | PC | 46.8 | 321.1 | 9.9 | 10.8 | 20.2 | 8.6 | 110.1 | 269 | 270 | 265 | 259 | 39 | 270 | 270 | 265 | 260 | 20 | 20 | 20 | 0 | 0 | 130 | 130 | 130 | 0 | 0 | 30 | 30 | 3 | 0 | 0 | 5 | 3 | 2 | 0 | 0 | 10 | 0 | 0 | 10 | 0 | 0 | 2.5 | 0 | 0 | 60 | 60 | 60 | 60 | 60 | 100 | 100 | 100 | 100 | 100 | 10 | 30 | 50 | 70 | 110 | 0 | 30 | 0 | 30 | 0 | 115 | 25 | ELPCB-1
1 | 2022-09-06 19:14 | 1457 | 216 | 3 | PC | 46.8 | 321.4 | 9.9 | 9.4 | 19.5 | 8.5 | 110.2 | 270 | 270 | 264 | 258 | 39 | 270 | 270 | 265 | 260 | 20 | 20 | 20 | 0 | 0 | 130 | 130 | 130 | 0 | 0 | 30 | 30 | 3 | 0 | 0 | 5 | 3 | 2 | 0 | 0 | 10 | 0 | 0 | 10 | 0 | 0 | 2.5 | 0 | 0 | 60 | 60 | 60 | 60 | 60 | 100 | 100 | 100 | 100 | 100 | 10 | 30 | 50 | 70 | 110 | 0 | 30 | 0 | 30 | 0 | 115 | 25 | ELPCB-1
1 | 2022-09-06 19:15 | 1458 | 215 | 3 | PC | 46.8 | 321 | 9.9 | 8.4 | 18.4 | 8.2 | 110.2 | 270 | 270 | 264 | 258 | 39 | 270 | 270 | 265 | 260 | 20 | 20 | 20 | 0 | 0 | 130 | 130 | 130 | 0 | 0 | 30 | 30 | 3 | 0 | 0 | 5 | 3 | 2 | 0 | 0 | 10 | 0 | 0 | 10 | 0 | 0 | 2.5 | 0 | 0 | 60 | 60 | 60 | 60 | 60 | 100 | 100 | 100 | 100 | 100 | 10 | 30 | 50 | 70 | 110 | 0 | 30 | 0 | 30 | 0 | 115 | 25 | ELPCB-1
1 | 2022-09-06 19:16 | 1459 | 215 | 3 | PC | 46.8 | 320.7 | 9.8 | 7 | 17.2 | 8.4 | 110 | 270 | 270 | 265 | 259 | 39 | 270 | 270 | 265 | 260 | 20 | 20 | 20 | 0 | 0 | 130 | 130 | 130 | 0 | 0 | 30 | 30 | 3 | 0 | 0 | 5 | 3 | 2 | 0 | 0 | 10 | 0 | 0 | 10 | 0 | 0 | 2.5 | 0 | 0 | 60 | 60 | 60 | 60 | 60 | 100 | 100 | 100 | 100 | 100 | 10 | 30 | 50 | 70 | 110 | 0 | 30 | 0 | 30 | 0 | 115 | 25 | ELPCB-1
1 | 2022-09-06 19:16 | 1460 | 216 | 3 | PC | 46.7 | 320.3 | 9.8 | 8.1 | 18.5 | 8.5 | 110.1 | 269 | 269 | 265 | 259 | 39 | 270 | 270 | 265 | 260 | 20 | 20 | 20 | 0 | 0 | 140 | 140 | 140 | 0 | 0 | 30 | 30 | 3 | 0 | 0 | 5 | 3 | 2 | 0 | 0 | 10 | 0 | 0 | 10 | 0 | 0 | 2.5 | 0 | 0 | 60 | 60 | 60 | 60 | 60 | 100 | 100 | 100 | 100 | 100 | 10 | 30 | 50 | 70 | 110 | 0 | 30 | 0 | 30 | 0 | 115 | 25 | ELPCB-1
1 | 2022-09-06 19:17 | 1461 | 214 | 3 | PC | 46.7 | 321.6 | 9.9 | 5.8 | 16.7 | 8.4 | 110 | 269 | 269 | 264 | 259 | 39 | 270 | 270 | 265 | 260 | 20 | 20 | 20 | 0 | 0 | 140 | 140 | 140 | 0 | 0 | 30 | 30 | 3 | 0 | 0 | 5 | 3 | 2 | 0 | 0 | 10 | 0 | 0 | 10 | 0 | 0 | 2.5 | 0 | 0 | 60 | 60 | 60 | 60 | 60 | 100 | 100 | 100 | 100 | 100 | 10 | 30 | 50 | 70 | 110 | 0 | 30 | 0 | 30 | 0 | 115 | 25 | ELPCB-1
1 | 2022-09-06 19:18 | 1462 | 217 | 3 | PC | 46.8 | 321.4 | 9.8 | 5.6 | 16.3 | 8.6 | 110.1 | 269 | 269 | 265 | 259 | 39 | 270 | 270 | 265 | 260 | 20 | 20 | 20 | 0 | 0 | 140 | 140 | 140 | 0 | 0 | 30 | 30 | 3 | 0 | 0 | 5 | 3 | 2 | 0 | 0 | 10 | 0 | 0 | 10 | 0 | 0 | 2.5 | 0 | 0 | 60 | 60 | 60 | 60 | 60 | 100 | 100 | 100 | 100 | 100 | 10 | 30 | 50 | 70 | 110 | 0 | 30 | 0 | 30 | 0 | 115 | 25 | ELPCB-1
1 | 2022-09-06 19:19 | 1463 | 215 | 3 | PC | 46.7 | 320.6 | 9.9 | 8 | 18.4 | 8.5 | 110.1 | 269 | 269 | 264 | 259 | 39 | 270 | 270 | 265 | 260 | 20 | 20 | 20 | 0 | 0 | 140 | 140 | 140 | 0 | 0 | 30 | 30 | 3 | 0 | 0 | 5 | 3 | 2 | 0 | 0 | 10 | 0 | 0 | 10 | 0 | 0 | 2.5 | 0 | 0 | 60 | 60 | 60 | 60 | 60 | 100 | 100 | 100 | 100 | 100 | 10 | 30 | 50 | 70 | 110 | 0 | 30 | 0 | 30 | 0 | 115 | 25 | ELPCB-1
1 | 2022-09-06 19:20 | 1464 | 215 | 3 | PC | 46.8 | 321.7 | 9.9 | 7.4 | 18.3 | 8.3 | 110 | 269 | 268 | 264 | 258 | 39 | 270 | 270 | 265 | 260 | 20 | 20 | 20 | 0 | 0 | 140 | 140 | 140 | 0 | 0 | 30 | 30 | 3 | 0 | 0 | 5 | 3 | 2 | 0 | 0 | 10 | 0 | 0 | 10 | 0 | 0 | 2.5 | 0 | 0 | 60 | 60 | 60 | 60 | 60 | 100 | 100 | 100 | 100 | 100 | 10 | 30 | 50 | 70 | 110 | 0 | 30 | 0 | 30 | 0 | 115 | 25 | ELPCB-1
1 | 2022-09-06 19:20 | 1465 | 215 | 3 | PC | 46.9 | 321.6 | 9.9 | 5.8 | 16.8 | 8.5 | 110 | 269 | 268 | 263 | 259 | 39 | 270 | 270 | 265 | 260 | 20 | 20 | 20 | 0 | 0 | 140 | 140 | 140 | 0 | 0 | 30 | 30 | 3 | 0 | 0 | 5 | 3 | 2 | 0 | 0 | 10 | 0 | 0 | 10 | 0 | 0 | 2.5 | 0 | 0 | 60 | 60 | 60 | 60 | 60 | 100 | 100 | 100 | 100 | 100 | 10 | 30 | 50 | 70 | 110 | 0 | 30 | 0 | 30 | 0 | 115 | 25 | ELPCB-1
1 | 2022-09-06 19:21 | 1466 | 216 | 3 | PC | 46.8 | 321 | 9.9 | 7.2 | 18.1 | 8.6 | 110 | 270 | 269 | 264 | 259 | 39 | 270 | 270 | 265 | 260 | 20 | 20 | 20 | 0 | 0 | 140 | 140 | 140 | 0 | 0 | 30 | 30 | 3 | 0 | 0 | 5 | 3 | 2 | 0 | 0 | 10 | 0 | 0 | 10 | 0 | 0 | 2.5 | 0 | 0 | 60 | 60 | 60 | 60 | 60 | 100 | 100 | 100 | 100 | 100 | 10 | 30 | 50 | 70 | 110 | 0 | 30 | 0 | 30 | 0 | 115 | 25 | ELPCB-1
1 | 2022-09-06 19:34 | 1467 | 210 | 3 | PC | 46.9 | 321.6 | 7.7 | 2.8 | 10.8 | 9.4 | 110.3 | 270 | 270 | 266 | 263 | 39 | 270 | 270 | 265 | 260 | 25 | 25 | 25 | 0 | 0 | 120 | 130 | 130 | 0 | 0 | 30 | 30 | 3 | 0 | 0 | 5 | 3 | 2 | 0 | 0 | 10 | 0 | 0 | 10 | 0 | 0 | 2.5 | 0 | 0 | 60 | 60 | 60 | 60 | 60 | 100 | 100 | 100 | 100 | 100 | 10 | 30 | 50 | 70 | 110 | 0 | 30 | 0 | 30 | 0 | 115 | 25 | ELPCB-1
1 | 2022-09-06 19:35 | 1468 | 230 | 3 | PC | 44.6 | 321.3 | 8.2 | 2.7 | 14.1 | 8.5 | 110.1 | 270 | 270 | 266 | 262 | 39 | 270 | 270 | 265 | 260 | 25 | 25 | 25 | 0 | 0 | 120 | 120 | 120 | 0 | 0 | 30 | 30 | 3 | 0 | 0 | 5 | 3 | 2 | 0 | 0 | 10 | 0 | 0 | 10 | 0 | 0 | 2.5 | 0 | 0 | 60 | 60 | 60 | 60 | 60 | 100 | 100 | 100 | 100 | 100 | 10 | 30 | 50 | 70 | 110 | 0 | 30 | 0 | 30 | 0 | 115 | 25 | ELPCB-1
1 | 2022-09-06 19:36 | 1469 | 225 | 0 | PC | 45 | 321.5 | 8.5 | 5.3 | 15.7 | 8.1 | 110.1 | 270 | 270 | 266 | 260 | 38 | 270 | 270 | 265 | 260 | 25 | 25 | 25 | 0 | 0 | 110 | 110 | 110 | 0 | 0 | 30 | 30 | 3 | 0 | 0 | 5 | 3 | 2 | 0 | 0 | 10 | 0 | 0 | 10 | 0 | 0 | 2.5 | 0 | 0 | 60 | 60 | 60 | 60 | 60 | 100 | 100 | 100 | 100 | 100 | 10 | 30 | 50 | 70 | 110 | 0 | 30 | 0 | 30 | 0 | 115 | 25 | ELPCB-1
1 | 2022-09-06 19:37 | 1470 | 214 | 0 | PC | 45.3 | 320.8 | 8.5 | 6.7 | 15 | 8.4 | 110 | 269 | 269 | 265 | 258 | 38 | 270 | 270 | 265 | 260 | 25 | 25 | 25 | 0 | 0 | 100 | 100 | 100 | 0 | 0 | 30 | 30 | 3 | 0 | 0 | 5 | 3 | 2 | 0 | 0 | 10 | 0 | 0 | 10 | 0 | 0 | 2.5 | 0 | 0 | 60 | 60 | 60 | 60 | 60 | 100 | 100 | 100 | 100 | 100 | 10 | 30 | 50 | 70 | 110 | 0 | 30 | 0 | 30 | 0 | 115 | 25 | ELPCB-1
1 | 2022-09-06 19:38 | 1471 | 216 | 0 | PC | 45 | 321.4 | 8.5 | 6.9 | 15.4 | 8.3 | 110 | 269 | 269 | 264 | 257 | 38 | 270 | 270 | 265 | 260 | 25 | 25 | 25 | 0 | 0 | 100 | 100 | 100 | 0 | 0 | 30 | 30 | 3 | 0 | 0 | 5 | 3 | 2 | 0 | 0 | 10 | 0 | 0 | 10 | 0 | 0 | 2.5 | 0 | 0 | 60 | 60 | 60 | 60 | 60 | 100 | 100 | 100 | 100 | 100 | 10 | 30 | 50 | 70 | 110 | 0 | 30 | 0 | 30 | 0 | 115 | 25 | ELPCB-1
1 | 2022-09-06 19:39 | 1472 | 213 | 0 | PC | 45.3 | 322.1 | 8.5 | 6 | 14.1 | 8.8 | 110 | 269 | 269 | 264 | 256 | 39 | 270 | 270 | 265 | 260 | 25 | 25 | 25 | 0 | 0 | 100 | 100 | 100 | 0 | 0 | 30 | 30 | 3 | 0 | 0 | 5 | 3 | 2 | 0 | 0 | 10 | 0 | 0 | 10 | 0 | 0 | 2.5 | 0 | 0 | 60 | 60 | 60 | 60 | 60 | 100 | 100 | 100 | 100 | 100 | 10 | 30 | 50 | 70 | 110 | 0 | 30 | 0 | 30 | 0 | 115 | 25 | ELPCB-1
1 | 2022-09-06 19:39 | 1473 | 213 | 0 | PC | 45.3 | 321 | 8.6 | 10.3 | 18.4 | 8.4 | 110.3 | 269 | 269 | 263 | 255 | 39 | 270 | 270 | 265 | 260 | 25 | 25 | 25 | 0 | 0 | 100 | 100 | 100 | 0 | 0 | 30 | 30 | 3 | 0 | 0 | 5 | 3 | 2 | 0 | 0 | 10 | 0 | 0 | 10 | 0 | 0 | 2.5 | 0 | 0 | 60 | 60 | 60 | 60 | 60 | 100 | 100 | 100 | 100 | 100 | 10 | 30 | 50 | 70 | 110 | 0 | 30 | 0 | 30 | 0 | 115 | 25 | ELPCB-1
1 | 2022-09-06 19:40 | 1474 | 185 | 3 | PC | 45.4 | 322.7 | 9.3 | 23.1 | 28.7 | 7.6 | 110 | 269 | 269 | 263 | 255 | 39 | 270 | 270 | 265 | 260 | 25 | 25 | 25 | 0 | 0 | 80 | 80 | 80 | 0 | 0 | 30 | 30 | 3 | 0 | 0 | 5 | 3 | 2 | 0 | 0 | 10 | 0 | 0 | 10 | 0 | 0 | 2.5 | 0 | 0 | 60 | 60 | 60 | 60 | 60 | 100 | 100 | 100 | 100 | 100 | 10 | 30 | 50 | 70 | 110 | 0 | 30 | 0 | 30 | 0 | 115 | 25 | ELPCB-1
1 | 2022-09-06 19:41 | 1475 | 201 | 3 | PC | 46.1 | 322.3 | 8.8 | 16.1 | 22.7 | 8.2 | 110 | 269 | 269 | 263 | 256 | 39 | 270 | 270 | 265 | 260 | 25 | 25 | 25 | 0 | 0 | 90 | 90 | 90 | 0 | 0 | 30 | 30 | 3 | 0 | 0 | 5 | 3 | 2 | 0 | 0 | 10 | 0 | 0 | 10 | 0 | 0 | 2.5 | 0 | 0 | 60 | 60 | 60 | 60 | 60 | 100 | 100 | 100 | 100 | 100 | 10 | 30 | 50 | 70 | 110 | 0 | 30 | 0 | 30 | 0 | 115 | 25 | ELPCB-1
1 | 2022-09-06 19:42 | 1476 | 208 | 3 | PC | 45.4 | 321.5 | 8.6 | 12.5 | 19.6 | 8.4 | 110 | 269 | 268 | 262 | 257 | 39 | 270 | 270 | 265 | 260 | 25 | 25 | 25 | 0 | 0 | 95 | 95 | 95 | 0 | 0 | 30 | 30 | 3 | 0 | 0 | 5 | 3 | 2 | 0 | 0 | 10 | 0 | 0 | 10 | 0 | 0 | 2.5 | 0 | 0 | 60 | 60 | 60 | 60 | 60 | 100 | 100 | 100 | 100 | 100 | 10 | 30 | 50 | 70 | 110 | 0 | 30 | 0 | 30 | 0 | 115 | 25 | ELPCB-1
1 | 2022-09-06 19:43 | 1477 | 209 | 3 | PC | 45.3 | 320.6 | 8.6 | 13.1 | 20.3 | 8.5 | 110 | 269 | 268 | 262 | 257 | 39 | 270 | 270 | 265 | 260 | 25 | 25 | 25 | 0 | 0 | 95 | 95 | 95 | 0 | 0 | 30 | 30 | 3 | 0 | 0 | 5 | 3 | 2 | 0 | 0 | 10 | 0 | 0 | 10 | 0 | 0 | 2.5 | 0 | 0 | 60 | 60 | 60 | 60 | 60 | 100 | 100 | 100 | 100 | 100 | 10 | 30 | 50 | 70 | 110 | 0 | 30 | 0 | 30 | 0 | 115 | 25 | ELPCB-1
1 | 2022-09-06 19:44 | 1478 | 208 | 3 | PC | 45.4 | 321.6 | 8.7 | 13.3 | 20.4 | 8.6 | 110.1 | 270 | 269 | 263 | 258 | 39 | 270 | 270 | 265 | 260 | 25 | 25 | 25 | 0 | 0 | 100 | 100 | 100 | 0 | 0 | 30 | 30 | 3 | 0 | 0 | 5 | 3 | 2 | 0 | 0 | 10 | 0 | 0 | 10 | 0 | 0 | 2.5 | 0 | 0 | 60 | 60 | 60 | 60 | 60 | 100 | 100 | 100 | 100 | 100 | 10 | 30 | 50 | 70 | 110 | 0 | 30 | 0 | 30 | 0 | 115 | 25 | ELPCB-1
1 | 2022-09-06 19:45 | 1479 | 211 | 0 | PC | 45.5 | 321.8 | 8.6 | 12.1 | 20 | 8.5 | 110.3 | 270 | 270 | 264 | 259 | 39 | 270 | 270 | 265 | 260 | 25 | 25 | 25 | 0 | 0 | 100 | 100 | 100 | 0 | 0 | 30 | 30 | 3 | 0 | 0 | 5 | 3 | 2 | 0 | 0 | 10 | 0 | 0 | 10 | 0 | 0 | 2.5 | 0 | 0 | 60 | 60 | 60 | 60 | 60 | 100 | 100 | 100 | 100 | 100 | 10 | 30 | 50 | 70 | 110 | 0 | 30 | 0 | 30 | 0 | 115 | 25 | ELPCB-1
1 | 2022-09-06 19:45 | 1480 | 211 | 0 | PC | 45.4 | 321.9 | 8.5 | 9.3 | 17.1 | 8.7 | 110.1 | 270 | 270 | 265 | 260 | 39 | 270 | 270 | 265 | 260 | 25 | 25 | 25 | 0 | 0 | 100 | 100 | 100 | 0 | 0 | 30 | 30 | 3 | 0 | 0 | 5 | 3 | 2 | 0 | 0 | 10 | 0 | 0 | 10 | 0 | 0 | 2.5 | 0 | 0 | 60 | 60 | 60 | 60 | 60 | 100 | 100 | 100 | 100 | 100 | 10 | 30 | 50 | 70 | 110 | 0 | 30 | 0 | 30 | 0 | 115 | 25 | ELPCB-1
1 | 2022-09-07 08:07 | 1481 | 112 | 3 | PC | 0 | 321.9 | 12.5 | 54.1 | 58.1 | 5.7 | 110 | 269 | 268 | 265 | 259 | 33 | 270 | 270 | 265 | 260 | 25 | 25 | 25 | 0 | 0 | 50 | 50 | 50 | 0 | 0 | 30 | 30 | 3 | 0 | 0 | 5 | 3 | 2 | 0 | 0 | 10 | 0 | 0 | 10 | 0 | 0 | 2.5 | 0 | 0 | 60 | 60 | 60 | 60 | 60 | 100 | 100 | 100 | 100 | 100 | 10 | 30 | 50 | 70 | 110 | 0 | 30 | 0 | 30 | 0 | 115 | 25 | ELPCB-1
1 | 2022-09-07 08:07 | 1482 | 96 | 3 | PC | 50.1 | 322.5 | 12.5 | 60.1 | 64.7 | 5.6 | 110 | 270 | 268 | 266 | 258 | 33 | 270 | 270 | 265 | 260 | 25 | 25 | 25 | 0 | 0 | 50 | 50 | 50 | 0 | 0 | 30 | 30 | 3 | 0 | 0 | 5 | 3 | 2 | 0 | 0 | 10 | 0 | 0 | 10 | 0 | 0 | 2.5 | 0 | 0 | 60 | 60 | 60 | 60 | 60 | 100 | 100 | 100 | 100 | 100 | 10 | 30 | 50 | 70 | 110 | 0 | 30 | 0 | 30 | 0 | 115 | 25 | ELPCB-1
1 | 2022-09-07 08:08 | 1483 | 76 | 3 | PC | 49.4 | 321.2 | 12.5 | 72.2 | 76.5 | 4.6 | 109.9 | 269 | 268 | 265 | 258 | 33 | 270 | 270 | 265 | 260 | 25 | 25 | 25 | 0 | 0 | 50 | 50 | 50 | 0 | 0 | 30 | 30 | 3 | 0 | 0 | 5 | 3 | 2 | 0 | 0 | 10 | 0 | 0 | 10 | 0 | 0 | 2.5 | 0 | 0 | 60 | 60 | 60 | 60 | 60 | 100 | 100 | 100 | 100 | 100 | 10 | 30 | 50 | 70 | 110 | 0 | 30 | 0 | 30 | 0 | 115 | 25 | ELPCB-1
1 | 2022-09-07 08:09 | 1484 | 83 | 3 | PC | 49.4 | 322.3 | 12.5 | 68.3 | 73.1 | 4.8 | 109.7 | 270 | 269 | 265 | 258 | 34 | 270 | 270 | 265 | 260 | 25 | 25 | 25 | 0 | 0 | 50 | 50 | 50 | 0 | 0 | 30 | 30 | 3 | 0 | 0 | 5 | 3 | 2 | 0 | 0 | 10 | 0 | 0 | 10 | 0 | 0 | 2.5 | 0 | 0 | 60 | 60 | 60 | 60 | 60 | 100 | 100 | 100 | 100 | 100 | 10 | 30 | 50 | 70 | 110 | 0 | 30 | 0 | 30 | 0 | 115 | 25 | ELPCB-1
1 | 2022-09-07 08:10 | 1485 | 93 | 3 | PC | 49.4 | 321.6 | 12.5 | 66.7 | 71.5 | 4.9 | 110 | 270 | 269 | 266 | 259 | 34 | 270 | 270 | 265 | 260 | 25 | 25 | 25 | 0 | 0 | 60 | 60 | 60 | 0 | 0 | 30 | 30 | 3 | 0 | 0 | 5 | 3 | 2 | 0 | 0 | 10 | 0 | 0 | 10 | 0 | 0 | 2.5 | 0 | 0 | 60 | 60 | 60 | 60 | 60 | 100 | 100 | 100 | 100 | 100 | 10 | 30 | 50 | 70 | 110 | 0 | 30 | 0 | 30 | 0 | 115 | 25 | ELPCB-1
1 | 2022-09-07 08:12 | 1486 | 131 | 3 | PC | 49.4 | 321.6 | 12.5 | 53.9 | 59.4 | 5.6 | 110.1 | 269 | 270 | 265 | 259 | 34 | 270 | 270 | 265 | 260 | 25 | 25 | 25 | 0 | 0 | 60 | 60 | 60 | 0 | 0 | 30 | 30 | 3 | 0 | 0 | 5 | 3 | 2 | 0 | 0 | 10 | 0 | 0 | 10 | 0 | 0 | 2.5 | 0 | 0 | 60 | 60 | 60 | 60 | 60 | 100 | 100 | 100 | 100 | 100 | 10 | 30 | 50 | 70 | 110 | 0 | 30 | 0 | 30 | 0 | 115 | 25 | ELPCB-1
1 | 2022-09-07 08:13 | 1487 | 138 | 3 | PC | 50.7 | 322.5 | 12.5 | 47.5 | 53 | 5.7 | 110 | 270 | 270 | 265 | 260 | 34 | 270 | 270 | 265 | 260 | 25 | 25 | 25 | 0 | 0 | 60 | 60 | 60 | 0 | 0 | 30 | 30 | 3 | 0 | 0 | 5 | 3 | 2 | 0 | 0 | 10 | 0 | 0 | 10 | 0 | 0 | 2.5 | 0 | 0 | 60 | 60 | 60 | 60 | 60 | 100 | 100 | 100 | 100 | 100 | 10 | 30 | 50 | 70 | 110 | 0 | 30 | 0 | 30 | 0 | 115 | 25 | ELPCB-1
1 | 2022-09-07 08:14 | 1488 | 144 | 3 | PC | 49.4 | 322.6 | 12.5 | 45.2 | 50.9 | 6 | 110 | 270 | 271 | 265 | 261 | 34 | 270 | 270 | 265 | 260 | 25 | 25 | 25 | 0 | 0 | 60 | 60 | 60 | 0 | 0 | 30 | 30 | 3 | 0 | 0 | 5 | 3 | 2 | 0 | 0 | 10 | 0 | 0 | 10 | 0 | 0 | 2.5 | 0 | 0 | 60 | 60 | 60 | 60 | 60 | 100 | 100 | 100 | 100 | 100 | 10 | 30 | 50 | 70 | 110 | 0 | 30 | 0 | 30 | 0 | 115 | 25 | ELPCB-1
1 | 2022-09-07 08:14 | 1489 | 148 | 3 | PC | 49.4 | 322.8 | 12.5 | 43.6 | 48.7 | 6.4 | 110.1 | 270 | 270 | 265 | 261 | 34 | 270 | 270 | 265 | 260 | 25 | 25 | 25 | 0 | 0 | 60 | 60 | 60 | 0 | 0 | 30 | 30 | 3 | 0 | 0 | 5 | 3 | 2 | 0 | 0 | 10 | 0 | 0 | 10 | 0 | 0 | 2.5 | 0 | 0 | 60 | 60 | 60 | 60 | 60 | 100 | 100 | 100 | 100 | 100 | 10 | 30 | 50 | 70 | 110 | 0 | 30 | 0 | 30 | 0 | 115 | 25 | ELPCB-1
1 | 2022-09-07 08:15 | 1490 | 151 | 3 | PC | 49.4 | 321.4 | 12.5 | 43.5 | 48.8 | 6.6 | 110.1 | 270 | 271 | 265 | 261 | 34 | 270 | 270 | 265 | 260 | 25 | 25 | 25 | 0 | 0 | 60 | 60 | 60 | 0 | 0 | 30 | 30 | 3 | 0 | 0 | 5 | 3 | 2 | 0 | 0 | 10 | 0 | 0 | 10 | 0 | 0 | 2.5 | 0 | 0 | 60 | 60 | 60 | 60 | 60 | 100 | 100 | 100 | 100 | 100 | 10 | 30 | 50 | 70 | 110 | 0 | 30 | 0 | 30 | 0 | 115 | 25 | ELPCB-1
1 | 2022-09-07 08:16 | 1491 | 151 | 3 | PC | 49.4 | 321.2 | 12.5 | 42.7 | 47.4 | 6.7 | 110.3 | 270 | 271 | 265 | 260 | 34 | 270 | 270 | 265 | 260 | 25 | 25 | 25 | 0 | 0 | 60 | 60 | 60 | 0 | 0 | 30 | 30 | 3 | 0 | 0 | 5 | 3 | 2 | 0 | 0 | 10 | 0 | 0 | 10 | 0 | 0 | 2.5 | 0 | 0 | 60 | 60 | 60 | 60 | 60 | 100 | 100 | 100 | 100 | 100 | 10 | 30 | 50 | 70 | 110 | 0 | 30 | 0 | 30 | 0 | 115 | 25 | ELPCB-1
1 | 2022-09-07 08:17 | 1492 | 146 | 3 | PC | 49.4 | 322.1 | 12.5 | 45.5 | 50.9 | 6.6 | 110 | 270 | 270 | 265 | 259 | 34 | 270 | 270 | 265 | 260 | 25 | 25 | 25 | 0 | 0 | 60 | 60 | 60 | 0 | 0 | 30 | 30 | 3 | 0 | 0 | 5 | 3 | 2 | 0 | 0 | 10 | 0 | 0 | 10 | 0 | 0 | 2.5 | 0 | 0 | 60 | 60 | 60 | 60 | 60 | 100 | 100 | 100 | 100 | 100 | 10 | 30 | 50 | 70 | 110 | 0 | 30 | 0 | 30 | 0 | 115 | 25 | ELPCB-1
1 | 2022-09-07 08:18 | 1493 | 151 | 3 | PC | 49.4 | 322.6 | 12.5 | 43.5 | 48.5 | 6.7 | 110 | 270 | 270 | 265 | 258 | 34 | 270 | 270 | 265 | 260 | 25 | 25 | 25 | 0 | 0 | 60 | 60 | 60 | 0 | 0 | 30 | 30 | 3 | 0 | 0 | 5 | 3 | 2 | 0 | 0 | 10 | 0 | 0 | 10 | 0 | 0 | 2.5 | 0 | 0 | 60 | 60 | 60 | 60 | 60 | 100 | 100 | 100 | 100 | 100 | 10 | 30 | 50 | 70 | 110 | 0 | 30 | 0 | 30 | 0 | 115 | 25 | ELPCB-1
1 | 2022-09-07 08:19 | 1494 | 150 | 3 | PC | 49.4 | 321.9 | 12.5 | 96.5 | 102.4 | 0.7 | 110.1 | 269 | 270 | 264 | 258 | 34 | 270 | 270 | 265 | 260 | 25 | 25 | 25 | 0 | 0 | 60 | 60 | 60 | 0 | 0 | 30 | 30 | 3 | 0 | 0 | 5 | 3 | 2 | 0 | 0 | 10 | 0 | 0 | 10 | 0 | 0 | 2.5 | 0 | 0 | 60 | 60 | 60 | 60 | 60 | 100 | 100 | 100 | 100 | 100 | 10 | 30 | 50 | 70 | 110 | 0 | 30 | 0 | 30 | 0 | 115 | 25 | ELPCB-1
1 | 2022-09-07 08:28 | 1495 | 149 | 3 | PC | 49.4 | 320.8 | 12.5 | 43.1 | 48 | 6.7 | 110.1 | 271 | 268 | 265 | 261 | 34 | 270 | 270 | 265 | 260 | 25 | 25 | 25 | 0 | 0 | 60 | 60 | 60 | 0 | 0 | 30 | 30 | 3 | 0 | 0 | 5 | 3 | 2 | 0 | 0 | 10 | 0 | 0 | 10 | 0 | 0 | 2.5 | 0 | 0 | 60 | 60 | 60 | 60 | 60 | 100 | 100 | 100 | 100 | 100 | 10 | 30 | 50 | 70 | 110 | 0 | 30 | 0 | 30 | 0 | 115 | 25 | ELPCB-1
1 | 2022-09-07 08:30 | 1496 | 155 | 3 | PC | 49.4 | 320.9 | 12.5 | 39.5 | 44.1 | 6.4 | 110 | 270 | 269 | 265 | 260 | 34 | 270 | 270 | 265 | 260 | 25 | 25 | 25 | 0 | 0 | 60 | 60 | 60 | 0 | 0 | 30 | 30 | 3 | 0 | 0 | 5 | 3 | 2 | 0 | 0 | 10 | 0 | 0 | 10 | 0 | 0 | 2.5 | 0 | 0 | 60 | 60 | 60 | 60 | 60 | 100 | 100 | 100 | 100 | 100 | 10 | 30 | 50 | 70 | 110 | 0 | 30 | 0 | 30 | 0 | 115 | 25 | ELPCB-1
1 | 2022-09-07 08:31 | 1497 | 185 | 3 | PC | 49.4 | 320.7 | 12.5 | 40.1 | 45 | 5.8 | 109.6 | 270 | 269 | 265 | 260 | 34 | 270 | 270 | 265 | 260 | 25 | 25 | 25 | 0 | 0 | 60 | 60 | 60 | 0 | 0 | 30 | 30 | 3 | 0 | 0 | 5 | 3 | 2 | 0 | 0 | 10 | 0 | 0 | 10 | 0 | 0 | 2.5 | 0 | 0 | 60 | 60 | 60 | 60 | 60 | 100 | 100 | 100 | 100 | 100 | 10 | 30 | 50 | 70 | 110 | 0 | 30 | 0 | 30 | 0 | 115 | 25 | ELPCB-1
1 | 2022-09-07 08:33 | 1498 | 182 | 3 | PC | 49.4 | 321.6 | 9.5 | 26.6 | 32.2 | 7.5 | 110.1 | 271 | 271 | 264 | 259 | 34 | 270 | 270 | 265 | 260 | 25 | 25 | 25 | 0 | 0 | 70 | 70 | 70 | 0 | 0 | 30 | 30 | 3 | 0 | 0 | 5 | 3 | 2 | 0 | 0 | 10 | 0 | 0 | 10 | 0 | 0 | 2.5 | 0 | 0 | 60 | 60 | 60 | 60 | 60 | 100 | 100 | 100 | 100 | 100 | 10 | 30 | 50 | 70 | 110 | 0 | 30 | 0 | 30 | 0 | 115 | 25 | ELPCB-1
1 | 2022-09-07 08:34 | 1499 | 179 | 3 | PC | 46.4 | 323.1 | 9.8 | 27.3 | 32.9 | 7.6 | 109.9 | 270 | 270 | 264 | 260 | 34 | 270 | 270 | 265 | 260 | 25 | 25 | 25 | 0 | 0 | 70 | 70 | 70 | 0 | 0 | 30 | 30 | 3 | 0 | 0 | 5 | 3 | 2 | 0 | 0 | 10 | 0 | 0 | 10 | 0 | 0 | 2.5 | 0 | 0 | 60 | 60 | 60 | 60 | 60 | 100 | 100 | 100 | 100 | 100 | 10 | 30 | 50 | 70 | 110 | 0 | 30 | 0 | 30 | 0 | 115 | 25 | ELPCB-1
1 | 2022-09-07 08:36 | 1500 | 180 | 3 | PC | 46.3 | 321.5 | 10.5 | 29.1 | 34.5 | 7.7 | 110.1 | 270 | 268 | 264 | 259 | 34 | 270 | 270 | 265 | 260 | 25 | 25 | 25 | 0 | 0 | 75 | 75 | 75 | 0 | 0 | 30 | 30 | 3 | 0 | 0 | 5 | 3 | 2 | 0 | 0 | 10 | 0 | 0 | 10 | 0 | 0 | 2.5 | 0 | 0 | 60 | 60 | 60 | 60 | 60 | 100 | 100 | 100 | 100 | 100 | 10 | 30 | 50 | 70 | 110 | 0 | 30 | 0 | 30 | 0 | 115 | 25 | ELPCB-1
1 | 2022-09-07 08:37 | 1501 | 188 | 3 | PC | 47.2 | 321.4 | 9.1 | 23.7 | 29.6 | 7.8 | 110 | 270 | 269 | 264 | 258 | 34 | 270 | 270 | 265 | 260 | 25 | 25 | 25 | 0 | 0 | 75 | 75 | 75 | 0 | 0 | 30 | 30 | 3 | 0 | 0 | 5 | 3 | 2 | 0 | 0 | 10 | 0 | 0 | 10 | 0 | 0 | 2.5 | 0 | 0 | 60 | 60 | 60 | 60 | 60 | 100 | 100 | 100 | 100 | 100 | 10 | 30 | 50 | 70 | 110 | 0 | 30 | 0 | 30 | 0 | 115 | 25 | ELPCB-1
1 | 2022-09-07 08:38 | 1502 | 188 | 3 | PC | 45.8 | 319.9 | 9.2 | 24.6 | 30.4 | 8.2 | 110 | 269 | 270 | 264 | 258 | 34 | 270 | 270 | 265 | 260 | 25 | 25 | 25 | 0 | 0 | 75 | 75 | 75 | 0 | 0 | 30 | 30 | 3 | 0 | 0 | 5 | 3 | 2 | 0 | 0 | 10 | 0 | 0 | 10 | 0 | 0 | 2.5 | 0 | 0 | 60 | 60 | 60 | 60 | 60 | 100 | 100 | 100 | 100 | 100 | 10 | 30 | 50 | 70 | 110 | 0 | 30 | 0 | 30 | 0 | 115 | 25 | ELPCB-1
1 | 2022-09-07 08:39 | 1503 | 185 | 3 | PC | 46.2 | 321.7 | 9.2 | 24.5 | 30.3 | 7.7 | 110 | 269 | 270 | 264 | 258 | 34 | 270 | 270 | 265 | 260 | 25 | 25 | 25 | 0 | 0 | 75 | 75 | 75 | 0 | 0 | 30 | 30 | 3 | 0 | 0 | 5 | 3 | 2 | 0 | 0 | 10 | 0 | 0 | 10 | 0 | 0 | 2.5 | 0 | 0 | 60 | 60 | 60 | 60 | 60 | 100 | 100 | 100 | 100 | 100 | 10 | 30 | 50 | 70 | 110 | 0 | 30 | 0 | 30 | 0 | 115 | 25 | ELPCB-1
1 | 2022-09-07 08:40 | 1504 | 185 | 3 | PC | 47.5 | 320.6 | 8.8 | 20.2 | 26 | 8 | 110.1 | 270 | 270 | 264 | 259 | 34 | 270 | 270 | 265 | 260 | 25 | 25 | 25 | 0 | 0 | 75 | 75 | 75 | 0 | 0 | 30 | 30 | 3 | 0 | 0 | 5 | 3 | 2 | 0 | 0 | 10 | 0 | 0 | 10 | 0 | 0 | 2.5 | 0 | 0 | 60 | 60 | 60 | 60 | 60 | 100 | 100 | 100 | 100 | 100 | 10 | 30 | 50 | 70 | 110 | 0 | 30 | 0 | 30 | 0 | 115 | 25 | ELPCB-1
1 | 2022-09-07 08:41 | 1505 | 189 | 3 | PC | 47.5 | 321.7 | 9 | 22.5 | 28.1 | 8.2 | 110.1 | 270 | 269 | 265 | 260 | 35 | 270 | 270 | 265 | 260 | 25 | 25 | 25 | 0 | 0 | 75 | 75 | 75 | 0 | 0 | 30 | 30 | 3 | 0 | 0 | 5 | 3 | 2 | 0 | 0 | 10 | 0 | 0 | 10 | 0 | 0 | 2.5 | 0 | 0 | 60 | 60 | 60 | 60 | 60 | 100 | 100 | 100 | 100 | 100 | 10 | 30 | 50 | 70 | 110 | 0 | 30 | 0 | 30 | 0 | 115 | 25 | ELPCB-1
1 | 2022-09-07 08:42 | 1506 | 184 | 3 | PC | 47.5 | 322.6 | 9.1 | 24 | 29.8 | 7.7 | 110.1 | 270 | 269 | 264 | 259 | 35 | 270 | 270 | 265 | 260 | 25 | 25 | 25 | 0 | 0 | 75 | 75 | 75 | 0 | 0 | 30 | 30 | 3 | 0 | 0 | 5 | 3 | 2 | 0 | 0 | 10 | 0 | 0 | 10 | 0 | 0 | 2.5 | 0 | 0 | 60 | 60 | 60 | 60 | 60 | 100 | 100 | 100 | 100 | 100 | 10 | 30 | 50 | 70 | 110 | 0 | 30 | 0 | 30 | 0 | 115 | 25 | ELPCB-1
1 | 2022-09-07 08:43 | 1507 | 185 | 3 | PC | 46 | 320.6 | 9.1 | 23.9 | 29.5 | 8.2 | 110.2 | 270 | 270 | 264 | 259 | 35 | 270 | 270 | 265 | 260 | 25 | 25 | 25 | 0 | 0 | 80 | 80 | 80 | 0 | 0 | 30 | 30 | 3 | 0 | 0 | 5 | 3 | 2 | 0 | 0 | 10 | 0 | 0 | 10 | 0 | 0 | 2.5 | 0 | 0 | 60 | 60 | 60 | 60 | 60 | 100 | 100 | 100 | 100 | 100 | 10 | 30 | 50 | 70 | 110 | 0 | 30 | 0 | 30 | 0 | 115 | 25 | ELPCB-1
1 | 2022-09-07 08:44 | 1508 | 193 | 3 | PC | 45.4 | 322 | 9.2 | 23.3 | 29.3 | 8.4 | 110.1 | 270 | 270 | 264 | 259 | 35 | 270 | 270 | 265 | 260 | 25 | 25 | 25 | 0 | 0 | 80 | 80 | 80 | 0 | 0 | 30 | 30 | 3 | 0 | 0 | 5 | 3 | 2 | 0 | 0 | 10 | 0 | 0 | 10 | 0 | 0 | 2.5 | 0 | 0 | 60 | 60 | 60 | 60 | 60 | 100 | 100 | 100 | 100 | 100 | 10 | 30 | 50 | 70 | 110 | 0 | 30 | 0 | 30 | 0 | 115 | 25 | ELPCB-1
1 | 2022-09-07 08:45 | 1509 | 192 | 3 | PC | 46.1 | 320.8 | 9.2 | 23.7 | 30.2 | 8.4 | 110 | 270 | 270 | 264 | 259 | 35 | 270 | 270 | 265 | 260 | 25 | 25 | 25 | 0 | 0 | 80 | 80 | 80 | 0 | 0 | 30 | 30 | 3 | 0 | 0 | 5 | 3 | 2 | 0 | 0 | 10 | 0 | 0 | 10 | 0 | 0 | 2.5 | 0 | 0 | 60 | 60 | 60 | 60 | 60 | 100 | 100 | 100 | 100 | 100 | 10 | 30 | 50 | 70 | 110 | 0 | 30 | 0 | 30 | 0 | 115 | 25 | ELPCB-1
1 | 2022-09-07 08:45 | 1510 | 191 | 3 | PC | 45.7 | 323.3 | 11.4 | 22.5 | 29 | 11.4 | 110 | 271 | 268 | 264 | 259 | 35 | 270 | 270 | 265 | 260 | 25 | 25 | 25 | 0 | 0 | 80 | 80 | 80 | 0 | 0 | 30 | 30 | 3 | 0 | 0 | 5 | 3 | 2 | 0 | 0 | 10 | 0 | 0 | 10 | 0 | 0 | 2.5 | 0 | 0 | 60 | 60 | 60 | 60 | 60 | 100 | 100 | 100 | 100 | 100 | 10 | 30 | 50 | 70 | 110 | 0 | 30 | 0 | 30 | 0 | 115 | 25 | ELPCB-1
1 | 2022-09-07 08:46 | 1511 | 196 | 3 | PC | 48.4 | 321.3 | 8.4 | 13 | 18.3 | 12.8 | 110.1 | 270 | 269 | 264 | 259 | 35 | 270 | 270 | 265 | 260 | 25 | 25 | 25 | 0 | 0 | 80 | 80 | 80 | 0 | 0 | 30 | 30 | 3 | 0 | 0 | 5 | 3 | 2 | 0 | 0 | 10 | 0 | 0 | 10 | 0 | 0 | 2.5 | 0 | 0 | 60 | 60 | 60 | 60 | 60 | 100 | 100 | 100 | 100 | 100 | 10 | 30 | 50 | 70 | 110 | 0 | 30 | 0 | 30 | 0 | 115 | 25 | ELPCB-1
1 | 2022-09-07 08:47 | 1512 | 195 | 3 | PC | 45.3 | 320.9 | 8.7 | 16.3 | 21.5 | 9.2 | 110.3 | 270 | 268 | 263 | 259 | 35 | 270 | 270 | 265 | 260 | 25 | 25 | 25 | 0 | 0 | 80 | 80 | 80 | 0 | 0 | 30 | 30 | 3 | 0 | 0 | 5 | 3 | 2 | 0 | 0 | 10 | 0 | 0 | 10 | 0 | 0 | 2.5 | 0 | 0 | 60 | 60 | 60 | 60 | 60 | 100 | 100 | 100 | 100 | 100 | 10 | 30 | 50 | 70 | 110 | 0 | 30 | 0 | 30 | 0 | 115 | 25 | ELPCB-1
1 | 2022-09-07 08:48 | 1513 | 188 | 3 | PC | 45.5 | 321.8 | 9.7 | 26.7 | 32.9 | 8.2 | 110.1 | 270 | 269 | 264 | 259 | 35 | 270 | 270 | 265 | 260 | 25 | 25 | 25 | 0 | 0 | 80 | 80 | 80 | 0 | 0 | 30 | 30 | 3 | 0 | 0 | 5 | 3 | 2 | 0 | 0 | 10 | 0 | 0 | 10 | 0 | 0 | 2.5 | 0 | 0 | 60 | 60 | 60 | 60 | 60 | 100 | 100 | 100 | 100 | 100 | 10 | 30 | 50 | 70 | 110 | 0 | 30 | 0 | 30 | 0 | 115 | 25 | ELPCB-1
1 | 2022-09-07 08:49 | 1514 | 184 | 3 | PC | 46.7 | 321.7 | 9.8 | 26.8 | 33.6 | 8 | 110 | 269 | 269 | 264 | 259 | 35 | 270 | 270 | 265 | 260 | 25 | 25 | 25 | 0 | 0 | 80 | 80 | 80 | 0 | 0 | 30 | 30 | 3 | 0 | 0 | 5 | 3 | 2 | 0 | 0 | 10 | 0 | 0 | 10 | 0 | 0 | 2.5 | 0 | 0 | 60 | 60 | 60 | 60 | 60 | 100 | 100 | 100 | 100 | 100 | 10 | 30 | 50 | 70 | 110 | 0 | 30 | 0 | 30 | 0 | 115 | 25 | ELPCB-1
1 | 2022-09-07 08:50 | 1515 | 188 | 3 | PC | 46.7 | 321.1 | 9 | 21.4 | 27.4 | 7.9 | 110 | 269 | 270 | 264 | 259 | 35 | 270 | 270 | 265 | 260 | 25 | 25 | 25 | 0 | 0 | 80 | 80 | 80 | 0 | 0 | 30 | 30 | 3 | 0 | 0 | 5 | 3 | 2 | 0 | 0 | 10 | 0 | 0 | 10 | 0 | 0 | 2.5 | 0 | 0 | 60 | 60 | 60 | 60 | 60 | 100 | 100 | 100 | 100 | 100 | 10 | 30 | 50 | 70 | 110 | 0 | 30 | 0 | 30 | 0 | 115 | 25 | ELPCB-1
1 | 2022-09-07 08:51 | 1516 | 191 | 3 | PC | 46 | 321 | 8.8 | 19.5 | 25.4 | 7.7 | 110.1 | 269 | 270 | 264 | 259 | 35 | 270 | 270 | 265 | 260 | 25 | 25 | 25 | 0 | 0 | 80 | 80 | 80 | 0 | 0 | 30 | 30 | 3 | 0 | 0 | 5 | 3 | 2 | 0 | 0 | 10 | 0 | 0 | 10 | 0 | 0 | 2.5 | 0 | 0 | 60 | 60 | 60 | 60 | 60 | 100 | 100 | 100 | 100 | 100 | 10 | 30 | 50 | 70 | 110 | 0 | 30 | 0 | 30 | 0 | 115 | 25 | ELPCB-1
1 | 2022-09-07 08:52 | 1517 | 189 | 3 | PC | 45.7 | 322.1 | 8.8 | 20 | 26.3 | 8 | 110.1 | 270 | 272 | 264 | 260 | 35 | 270 | 270 | 265 | 260 | 25 | 25 | 25 | 0 | 0 | 85 | 85 | 85 | 0 | 0 | 30 | 30 | 3 | 0 | 0 | 5 | 3 | 2 | 0 | 0 | 10 | 0 | 0 | 10 | 0 | 0 | 2.5 | 0 | 0 | 60 | 60 | 60 | 60 | 60 | 100 | 100 | 100 | 100 | 100 | 10 | 30 | 50 | 70 | 110 | 0 | 30 | 0 | 30 | 0 | 115 | 25 | ELPCB-1
1 | 2022-09-07 08:53 | 1518 | 200 | 3 | PC | 45.5 | 321.9 | 8.4 | 11.5 | 16.9 | 8.9 | 110.2 | 270 | 271 | 264 | 260 | 35 | 270 | 270 | 265 | 260 | 25 | 25 | 25 | 0 | 0 | 85 | 85 | 85 | 0 | 0 | 30 | 30 | 3 | 0 | 0 | 5 | 3 | 2 | 0 | 0 | 10 | 0 | 0 | 10 | 0 | 0 | 2.5 | 0 | 0 | 60 | 60 | 60 | 60 | 60 | 100 | 100 | 100 | 100 | 100 | 10 | 30 | 50 | 70 | 110 | 0 | 30 | 0 | 30 | 0 | 115 | 25 | ELPCB-1
1 | 2022-09-07 08:55 | 1519 | 205 | 3 | PC | 45.4 | 321.9 | 8.6 | 16.7 | 22.9 | 8.4 | 110.2 | 269 | 268 | 264 | 260 | 35 | 270 | 270 | 265 | 260 | 25 | 25 | 25 | 0 | 0 | 85 | 85 | 85 | 0 | 0 | 30 | 30 | 3 | 0 | 0 | 5 | 3 | 2 | 0 | 0 | 10 | 0 | 0 | 10 | 0 | 0 | 2.5 | 0 | 0 | 60 | 60 | 60 | 60 | 60 | 100 | 100 | 100 | 100 | 100 | 10 | 30 | 50 | 70 | 110 | 0 | 30 | 0 | 30 | 0 | 115 | 25 | ELPCB-1
1 | 2022-09-07 08:56 | 1520 | 200 | 3 | PC | 45.6 | 321 | 8.6 | 15 | 21.1 | 8.6 | 110 | 269 | 268 | 264 | 259 | 35 | 270 | 270 | 265 | 260 | 25 | 25 | 25 | 0 | 0 | 85 | 85 | 85 | 0 | 0 | 30 | 30 | 3 | 0 | 0 | 5 | 3 | 2 | 0 | 0 | 10 | 0 | 0 | 10 | 0 | 0 | 2.5 | 0 | 0 | 60 | 60 | 60 | 60 | 60 | 100 | 100 | 100 | 100 | 100 | 10 | 30 | 50 | 70 | 110 | 0 | 30 | 0 | 30 | 0 | 115 | 25 | ELPCB-1
1 | 2022-09-07 08:58 | 1521 | 201 | 3 | PC | 45.5 | 321 | 8.7 | 17.7 | 24.3 | 9 | 110 | 270 | 269 | 264 | 258 | 35 | 270 | 270 | 265 | 260 | 25 | 25 | 25 | 0 | 0 | 85 | 85 | 85 | 0 | 0 | 30 | 30 | 3 | 0 | 0 | 5 | 3 | 2 | 0 | 0 | 10 | 0 | 0 | 10 | 0 | 0 | 2.5 | 0 | 0 | 60 | 60 | 60 | 60 | 60 | 100 | 100 | 100 | 100 | 100 | 10 | 30 | 50 | 70 | 110 | 0 | 30 | 0 | 30 | 0 | 115 | 25 | ELPCB-1
1 | 2022-09-07 08:59 | 1522 | 201 | 3 | PC | 45.4 | 321 | 8.8 | 18.7 | 24.8 | 8.2 | 110 | 270 | 271 | 266 | 260 | 35 | 270 | 270 | 265 | 260 | 25 | 25 | 25 | 0 | 0 | 85 | 85 | 85 | 0 | 0 | 30 | 30 | 3 | 0 | 0 | 5 | 3 | 2 | 0 | 0 | 10 | 0 | 0 | 10 | 0 | 0 | 2.5 | 0 | 0 | 60 | 60 | 60 | 60 | 60 | 100 | 100 | 100 | 100 | 100 | 10 | 30 | 50 | 70 | 110 | 0 | 30 | 0 | 30 | 0 | 115 | 25 | ELPCB-1
1 | 2022-09-07 08:59 | 1523 | 203 | 3 | PC | 45.7 | 320.9 | 8.5 | 13.3 | 19.2 | 9 | 110 | 270 | 271 | 267 | 261 | 35 | 270 | 270 | 265 | 260 | 25 | 25 | 25 | 0 | 0 | 90 | 90 | 85 | 0 | 0 | 30 | 30 | 3 | 0 | 0 | 5 | 3 | 2 | 0 | 0 | 10 | 0 | 0 | 10 | 0 | 0 | 2.5 | 0 | 0 | 60 | 60 | 60 | 60 | 60 | 100 | 100 | 100 | 100 | 100 | 10 | 30 | 50 | 70 | 110 | 0 | 30 | 0 | 30 | 0 | 115 | 25 | ELPCB-1
1 | 2022-09-07 09:00 | 1524 | 208 | 3 | PC | 45.4 | 322.5 | 8.5 | 15.1 | 21.5 | 8.7 | 110 | 270 | 269 | 266 | 261 | 35 | 270 | 270 | 265 | 260 | 25 | 25 | 25 | 0 | 0 | 90 | 90 | 85 | 0 | 0 | 30 | 30 | 3 | 0 | 0 | 5 | 3 | 2 | 0 | 0 | 10 | 0 | 0 | 10 | 0 | 0 | 2.5 | 0 | 0 | 60 | 60 | 60 | 60 | 60 | 100 | 100 | 100 | 100 | 100 | 10 | 30 | 50 | 70 | 110 | 0 | 30 | 0 | 30 | 0 | 115 | 25 | ELPCB-1
1 | 2022-09-07 09:01 | 1525 | 206 | 3 | PC | 45.4 | 320.7 | 8.5 | 15.1 | 21.5 | 9 | 110.1 | 270 | 267 | 264 | 259 | 35 | 270 | 270 | 265 | 260 | 25 | 25 | 25 | 0 | 0 | 90 | 90 | 85 | 0 | 0 | 30 | 30 | 3 | 0 | 0 | 5 | 3 | 2 | 0 | 0 | 10 | 0 | 0 | 10 | 0 | 0 | 2.5 | 0 | 0 | 60 | 60 | 60 | 60 | 60 | 100 | 100 | 100 | 100 | 100 | 10 | 30 | 50 | 70 | 110 | 0 | 30 | 0 | 30 | 0 | 115 | 25 | ELPCB-1
1 | 2022-09-07 09:02 | 1526 | 205 | 3 | PC | 45.5 | 320.3 | 8.6 | 15.2 | 22.2 | 9.1 | 110.1 | 270 | 268 | 263 | 258 | 35 | 270 | 270 | 265 | 260 | 25 | 25 | 25 | 0 | 0 | 90 | 90 | 90 | 0 | 0 | 30 | 30 | 3 | 0 | 0 | 5 | 3 | 2 | 0 | 0 | 10 | 0 | 0 | 10 | 0 | 0 | 2.5 | 0 | 0 | 60 | 60 | 60 | 60 | 60 | 100 | 100 | 100 | 100 | 100 | 10 | 30 | 50 | 70 | 110 | 0 | 30 | 0 | 30 | 0 | 115 | 25 | ELPCB-1
1 | 2022-09-07 09:03 | 1527 | 207 | 3 | PC | 45.5 | 320.8 | 8.6 | 14.2 | 20.9 | 8.4 | 110.1 | 270 | 269 | 264 | 258 | 35 | 270 | 270 | 265 | 260 | 25 | 25 | 25 | 0 | 0 | 90 | 95 | 90 | 0 | 0 | 30 | 30 | 3 | 0 | 0 | 5 | 3 | 2 | 0 | 0 | 10 | 0 | 0 | 10 | 0 | 0 | 2.5 | 0 | 0 | 60 | 60 | 60 | 60 | 60 | 100 | 100 | 100 | 100 | 100 | 10 | 30 | 50 | 70 | 110 | 0 | 30 | 0 | 30 | 0 | 115 | 25 | ELPCB-1
1 | 2022-09-07 09:04 | 1528 | 206 | 3 | PC | 45.6 | 321.1 | 8.4 | 6.7 | 12.7 | 9.8 | 110 | 270 | 270 | 264 | 258 | 36 | 270 | 270 | 265 | 260 | 25 | 25 | 25 | 0 | 0 | 95 | 95 | 90 | 0 | 0 | 30 | 30 | 3 | 0 | 0 | 5 | 3 | 2 | 0 | 0 | 10 | 0 | 0 | 10 | 0 | 0 | 2.5 | 0 | 0 | 60 | 60 | 60 | 60 | 60 | 100 | 100 | 100 | 100 | 100 | 10 | 30 | 50 | 70 | 110 | 0 | 30 | 0 | 30 | 0 | 115 | 25 | ELPCB-1
1 | 2022-09-07 09:05 | 1530 | 212 | 0 | PC | 45.3 | 320.3 | 8.6 | 15.6 | 22.2 | 9.2 | 110.1 | 269 | 269 | 264 | 259 | 36 | 270 | 270 | 265 | 260 | 25 | 25 | 25 | 0 | 0 | 95 | 95 | 90 | 0 | 0 | 30 | 30 | 3 | 0 | 0 | 5 | 3 | 2 | 0 | 0 | 10 | 0 | 0 | 10 | 0 | 0 | 2.5 | 0 | 0 | 60 | 60 | 60 | 60 | 60 | 100 | 100 | 100 | 100 | 100 | 10 | 30 | 50 | 70 | 110 | 0 | 30 | 0 | 30 | 0 | 115 | 25 | ELPCB-1
1 | 2022-09-07 09:06 | 1531 | 207 | 3 | PC | 45.5 | 321.5 | 8.7 | 16.6 | 23.4 | 9.1 | 110.1 | 269 | 271 | 265 | 260 | 36 | 270 | 270 | 265 | 260 | 25 | 25 | 25 | 0 | 0 | 95 | 95 | 90 | 0 | 0 | 30 | 30 | 3 | 0 | 0 | 5 | 3 | 2 | 0 | 0 | 10 | 0 | 0 | 10 | 0 | 0 | 2.5 | 0 | 0 | 60 | 60 | 60 | 60 | 60 | 100 | 100 | 100 | 100 | 100 | 10 | 30 | 50 | 70 | 110 | 0 | 30 | 0 | 30 | 0 | 115 | 25 | ELPCB-1
1 | 2022-09-07 09:07 | 1532 | 206 | 3 | PC | 45.5 | 321.2 | 8.6 | 14.5 | 20.8 | 8.9 | 110 | 269 | 271 | 266 | 260 | 36 | 270 | 270 | 265 | 260 | 25 | 25 | 25 | 0 | 0 | 95 | 95 | 90 | 0 | 0 | 30 | 30 | 3 | 0 | 0 | 5 | 3 | 2 | 0 | 0 | 10 | 0 | 0 | 10 | 0 | 0 | 2.5 | 0 | 0 | 60 | 60 | 60 | 60 | 60 | 100 | 100 | 100 | 100 | 100 | 10 | 30 | 50 | 70 | 110 | 0 | 30 | 0 | 30 | 0 | 115 | 25 | ELPCB-1
1 | 2022-09-07 09:07 | 1533 | 207 | 3 | PC | 45.5 | 321.5 | 8.7 | 16.9 | 23.7 | 8.6 | 110 | 270 | 270 | 265 | 260 | 36 | 270 | 270 | 265 | 260 | 25 | 25 | 25 | 0 | 0 | 95 | 95 | 90 | 0 | 0 | 30 | 30 | 3 | 0 | 0 | 5 | 3 | 2 | 0 | 0 | 10 | 0 | 0 | 10 | 0 | 0 | 2.5 | 0 | 0 | 60 | 60 | 60 | 60 | 60 | 100 | 100 | 100 | 100 | 100 | 10 | 30 | 50 | 70 | 110 | 0 | 30 | 0 | 30 | 0 | 115 | 25 | ELPCB-1
1 | 2022-09-07 09:08 | 1534 | 207 | 3 | PC | 45.5 | 321.2 | 8.6 | 16.2 | 23.1 | 9.1 | 110.1 | 270 | 268 | 263 | 260 | 36 | 270 | 270 | 265 | 260 | 25 | 25 | 25 | 0 | 0 | 95 | 95 | 90 | 0 | 0 | 30 | 30 | 3 | 0 | 0 | 5 | 3 | 2 | 0 | 0 | 10 | 0 | 0 | 10 | 0 | 0 | 2.5 | 0 | 0 | 60 | 60 | 60 | 60 | 60 | 100 | 100 | 100 | 100 | 100 | 10 | 30 | 50 | 70 | 110 | 0 | 30 | 0 | 30 | 0 | 115 | 25 | ELPCB-1
1 | 2022-09-07 09:09 | 1535 | 209 | 3 | PC | 45.5 | 321 | 8.6 | 14.9 | 22 | 9.4 | 109.9 | 269 | 270 | 264 | 260 | 36 | 270 | 270 | 265 | 260 | 25 | 25 | 25 | 0 | 0 | 95 | 95 | 90 | 0 | 0 | 30 | 30 | 3 | 0 | 0 | 5 | 3 | 2 | 0 | 0 | 10 | 0 | 0 | 10 | 0 | 0 | 2.5 | 0 | 0 | 60 | 60 | 60 | 60 | 60 | 100 | 100 | 100 | 100 | 100 | 10 | 30 | 50 | 70 | 110 | 0 | 30 | 0 | 30 | 0 | 115 | 25 | ELPCB-1
1 | 2022-09-07 09:10 | 1536 | 208 | 3 | PC | 45.4 | 321 | 8.6 | 13.3 | 20.3 | 9.1 | 110 | 270 | 272 | 265 | 260 | 36 | 270 | 270 | 265 | 260 | 25 | 25 | 25 | 0 | 0 | 95 | 95 | 90 | 0 | 0 | 30 | 30 | 3 | 0 | 0 | 5 | 3 | 2 | 0 | 0 | 10 | 0 | 0 | 10 | 0 | 0 | 2.5 | 0 | 0 | 60 | 60 | 60 | 60 | 60 | 100 | 100 | 100 | 100 | 100 | 10 | 30 | 50 | 70 | 110 | 0 | 30 | 0 | 30 | 0 | 115 | 25 | ELPCB-1
1 | 2022-09-07 09:11 | 1537 | 210 | 0 | PC | 45.4 | 321 | 8.6 | 11.4 | 18.9 | 9.4 | 110 | 269 | 270 | 264 | 260 | 36 | 270 | 270 | 265 | 260 | 25 | 25 | 25 | 0 | 0 | 95 | 95 | 95 | 0 | 0 | 30 | 30 | 3 | 0 | 0 | 5 | 3 | 2 | 0 | 0 | 10 | 0 | 0 | 10 | 0 | 0 | 2.5 | 0 | 0 | 60 | 60 | 60 | 60 | 60 | 100 | 100 | 100 | 100 | 100 | 10 | 30 | 50 | 70 | 110 | 0 | 30 | 0 | 30 | 0 | 115 | 25 | ELPCB-1
1 | 2022-09-07 09:11 | 1538 | 210 | 0 | PC | 45.1 | 322 | 8.6 | 10.8 | 18.3 | 8.9 | 110 | 269 | 269 | 263 | 259 | 36 | 270 | 270 | 265 | 260 | 25 | 25 | 25 | 0 | 0 | 95 | 95 | 95 | 0 | 0 | 30 | 30 | 3 | 0 | 0 | 5 | 3 | 2 | 0 | 0 | 10 | 0 | 0 | 10 | 0 | 0 | 2.5 | 0 | 0 | 60 | 60 | 60 | 60 | 60 | 100 | 100 | 100 | 100 | 100 | 10 | 30 | 50 | 70 | 110 | 0 | 30 | 0 | 30 | 0 | 115 | 25 | ELPCB-1
1 | 2022-09-07 09:12 | 1539 | 210 | 0 | PC | 45.4 | 322 | 8.6 | 12 | 19.2 | 9.5 | 109.8 | 270 | 269 | 264 | 259 | 36 | 270 | 270 | 265 | 260 | 25 | 25 | 25 | 0 | 0 | 95 | 95 | 95 | 0 | 0 | 30 | 30 | 3 | 0 | 0 | 5 | 3 | 2 | 0 | 0 | 10 | 0 | 0 | 10 | 0 | 0 | 2.5 | 0 | 0 | 60 | 60 | 60 | 60 | 60 | 100 | 100 | 100 | 100 | 100 | 10 | 30 | 50 | 70 | 110 | 0 | 30 | 0 | 30 | 0 | 115 | 25 | ELPCB-1
1 | 2022-09-07 09:13 | 1540 | 207 | 0 | PC | 45.4 | 321.7 | 8.5 | 9.4 | 16.4 | 9.4 | 110.1 | 270 | 268 | 263 | 258 | 36 | 270 | 270 | 265 | 260 | 25 | 25 | 25 | 0 | 0 | 95 | 95 | 95 | 0 | 0 | 30 | 30 | 3 | 0 | 0 | 5 | 3 | 2 | 0 | 0 | 10 | 0 | 0 | 10 | 0 | 0 | 2.5 | 0 | 0 | 60 | 60 | 60 | 60 | 60 | 100 | 100 | 100 | 100 | 100 | 10 | 30 | 50 | 70 | 110 | 0 | 30 | 0 | 30 | 0 | 115 | 25 | ELPCB-1
1 | 2022-09-07 09:14 | 1541 | 210 | 0 | PC | 45.3 | 321.2 | 8.6 | 12 | 19.3 | 9.3 | 110.2 | 269 | 268 | 264 | 259 | 36 | 270 | 270 | 265 | 260 | 25 | 25 | 25 | 0 | 0 | 95 | 95 | 95 | 0 | 0 | 30 | 30 | 3 | 0 | 0 | 5 | 3 | 2 | 0 | 0 | 10 | 0 | 0 | 10 | 0 | 0 | 2.5 | 0 | 0 | 60 | 60 | 60 | 60 | 60 | 100 | 100 | 100 | 100 | 100 | 10 | 30 | 50 | 70 | 110 | 0 | 30 | 0 | 30 | 0 | 115 | 25 | ELPCB-1
1 | 2022-09-07 09:15 | 1542 | 210 | 0 | PC | 45.4 | 321.5 | 8.6 | 12.8 | 19.7 | 8.9 | 110 | 269 | 268 | 264 | 259 | 36 | 270 | 270 | 265 | 260 | 25 | 25 | 25 | 0 | 0 | 95 | 95 | 95 | 0 | 0 | 30 | 30 | 3 | 0 | 0 | 5 | 3 | 2 | 0 | 0 | 10 | 0 | 0 | 10 | 0 | 0 | 2.5 | 0 | 0 | 60 | 60 | 60 | 60 | 60 | 100 | 100 | 100 | 100 | 100 | 10 | 30 | 50 | 70 | 110 | 0 | 30 | 0 | 30 | 0 | 115 | 25 | ELPCB-1
1 | 2022-09-07 09:15 | 1543 | 207 | 3 | PC | 45.4 | 322.8 | 8.5 | 8.8 | 16.1 | 9.4 | 110.1 | 270 | 270 | 264 | 259 | 36 | 270 | 270 | 265 | 260 | 25 | 25 | 25 | 0 | 0 | 100 | 100 | 95 | 0 | 0 | 30 | 30 | 3 | 0 | 0 | 5 | 3 | 2 | 0 | 0 | 10 | 0 | 0 | 10 | 0 | 0 | 2.5 | 0 | 0 | 60 | 60 | 60 | 60 | 60 | 100 | 100 | 100 | 100 | 100 | 10 | 30 | 50 | 70 | 110 | 0 | 30 | 0 | 30 | 0 | 115 | 25 | ELPCB-1
1 | 2022-09-07 09:16 | 1544 | 210 | 0 | PC | 45.3 | 320.5 | 8.5 | 10.1 | 18 | 9.4 | 110.2 | 270 | 272 | 266 | 261 | 36 | 270 | 270 | 265 | 260 | 25 | 25 | 25 | 0 | 0 | 100 | 100 | 95 | 0 | 0 | 30 | 30 | 3 | 0 | 0 | 5 | 3 | 2 | 0 | 0 | 10 | 0 | 0 | 10 | 0 | 0 | 2.5 | 0 | 0 | 60 | 60 | 60 | 60 | 60 | 100 | 100 | 100 | 100 | 100 | 10 | 30 | 50 | 70 | 110 | 0 | 30 | 0 | 30 | 0 | 115 | 25 | ELPCB-1
1 | 2022-09-07 09:17 | 1545 | 210 | 0 | PC | 45.3 | 322 | 8.6 | 12.7 | 20.3 | 9.3 | 110 | 270 | 273 | 267 | 262 | 36 | 270 | 270 | 265 | 260 | 25 | 25 | 25 | 0 | 0 | 100 | 100 | 95 | 0 | 0 | 30 | 30 | 3 | 0 | 0 | 5 | 3 | 2 | 0 | 0 | 10 | 0 | 0 | 10 | 0 | 0 | 2.5 | 0 | 0 | 60 | 60 | 60 | 60 | 60 | 100 | 100 | 100 | 100 | 100 | 10 | 30 | 50 | 70 | 110 | 0 | 30 | 0 | 30 | 0 | 115 | 25 | ELPCB-1
1 | 2022-09-07 09:18 | 1546 | 209 | 0 | PC | 45.4 | 322 | 8.6 | 11.3 | 19 | 9.2 | 110.1 | 270 | 272 | 267 | 261 | 36 | 270 | 270 | 265 | 260 | 25 | 25 | 25 | 0 | 0 | 100 | 100 | 95 | 0 | 0 | 30 | 30 | 3 | 0 | 0 | 5 | 3 | 2 | 0 | 0 | 10 | 0 | 0 | 10 | 0 | 0 | 2.5 | 0 | 0 | 60 | 60 | 60 | 60 | 60 | 100 | 100 | 100 | 100 | 100 | 10 | 30 | 50 | 70 | 110 | 0 | 30 | 0 | 30 | 0 | 115 | 25 | ELPCB-1
1 | 2022-09-07 09:18 | 1547 | 209 | 0 | PC | 45.4 | 321.3 | 8.6 | 12.3 | 19.7 | 9.2 | 109.8 | 270 | 271 | 266 | 260 | 36 | 270 | 270 | 265 | 260 | 25 | 25 | 25 | 0 | 0 | 100 | 100 | 95 | 0 | 0 | 30 | 30 | 3 | 0 | 0 | 5 | 3 | 2 | 0 | 0 | 10 | 0 | 0 | 10 | 0 | 0 | 2.5 | 0 | 0 | 60 | 60 | 60 | 60 | 60 | 100 | 100 | 100 | 100 | 100 | 10 | 30 | 50 | 70 | 110 | 0 | 30 | 0 | 30 | 0 | 115 | 25 | ELPCB-1
1 | 2022-09-07 09:19 | 1548 | 208 | 0 | PC | 45.4 | 322.1 | 8.6 | 12.3 | 19.5 | 8.9 | 110 | 269 | 268 | 264 | 259 | 36 | 270 | 270 | 265 | 260 | 25 | 25 | 25 | 0 | 0 | 105 | 100 | 95 | 0 | 0 | 30 | 30 | 3 | 0 | 0 | 5 | 3 | 2 | 0 | 0 | 10 | 0 | 0 | 10 | 0 | 0 | 2.5 | 0 | 0 | 60 | 60 | 60 | 60 | 60 | 100 | 100 | 100 | 100 | 100 | 10 | 30 | 50 | 70 | 110 | 0 | 30 | 0 | 30 | 0 | 115 | 25 | ELPCB-1
1 | 2022-09-07 09:20 | 1549 | 208 | 0 | PC | 45.4 | 321.6 | 8.6 | 11.9 | 19 | 9 | 110 | 269 | 268 | 263 | 258 | 37 | 270 | 270 | 265 | 260 | 25 | 25 | 25 | 0 | 0 | 105 | 100 | 95 | 0 | 0 | 30 | 30 | 3 | 0 | 0 | 5 | 3 | 2 | 0 | 0 | 10 | 0 | 0 | 10 | 0 | 0 | 2.5 | 0 | 0 | 60 | 60 | 60 | 60 | 60 | 100 | 100 | 100 | 100 | 100 | 10 | 30 | 50 | 70 | 110 | 0 | 30 | 0 | 30 | 0 | 115 | 25 | ELPCB-1
1 | 2022-09-07 09:21 | 1550 | 207 | 3 | PC | 45.4 | 320.7 | 8.6 | 12.4 | 19.4 | 9.2 | 110.1 | 269 | 269 | 264 | 259 | 37 | 270 | 270 | 265 | 260 | 25 | 25 | 25 | 0 | 0 | 105 | 100 | 95 | 0 | 0 | 30 | 30 | 3 | 0 | 0 | 5 | 3 | 2 | 0 | 0 | 10 | 0 | 0 | 10 | 0 | 0 | 2.5 | 0 | 0 | 60 | 60 | 60 | 60 | 60 | 100 | 100 | 100 | 100 | 100 | 10 | 30 | 50 | 70 | 110 | 0 | 30 | 0 | 30 | 0 | 115 | 25 | ELPCB-1
1 | 2022-09-07 09:21 | 1551 | 209 | 0 | PC | 45.4 | 321.7 | 8.6 | 13 | 19.9 | 9.2 | 110 | 269 | 269 | 264 | 259 | 37 | 270 | 270 | 265 | 260 | 25 | 25 | 25 | 0 | 0 | 105 | 100 | 95 | 0 | 0 | 30 | 30 | 3 | 0 | 0 | 5 | 3 | 2 | 0 | 0 | 10 | 0 | 0 | 10 | 0 | 0 | 2.5 | 0 | 0 | 60 | 60 | 60 | 60 | 60 | 100 | 100 | 100 | 100 | 100 | 10 | 30 | 50 | 70 | 110 | 0 | 30 | 0 | 30 | 0 | 115 | 25 | ELPCB-1
1 | 2022-09-07 09:22 | 1552 | 208 | 0 | PC | 45.4 | 322 | 8.6 | 13 | 19.9 | 9.5 | 110.2 | 269 | 268 | 264 | 259 | 37 | 270 | 270 | 265 | 260 | 25 | 25 | 25 | 0 | 0 | 105 | 100 | 95 | 0 | 0 | 30 | 30 | 3 | 0 | 0 | 5 | 3 | 2 | 0 | 0 | 10 | 0 | 0 | 10 | 0 | 0 | 2.5 | 0 | 0 | 60 | 60 | 60 | 60 | 60 | 100 | 100 | 100 | 100 | 100 | 10 | 30 | 50 | 70 | 110 | 0 | 30 | 0 | 30 | 0 | 115 | 25 | ELPCB-1
1 | 2022-09-07 09:23 | 1553 | 208 | 0 | PC | 45.4 | 322.1 | 8.6 | 12.1 | 18.9 | 9.2 | 110.2 | 270 | 266 | 263 | 258 | 37 | 270 | 270 | 265 | 260 | 25 | 25 | 25 | 0 | 0 | 105 | 100 | 95 | 0 | 0 | 30 | 30 | 3 | 0 | 0 | 5 | 3 | 2 | 0 | 0 | 10 | 0 | 0 | 10 | 0 | 0 | 2.5 | 0 | 0 | 60 | 60 | 60 | 60 | 60 | 100 | 100 | 100 | 100 | 100 | 10 | 30 | 50 | 70 | 110 | 0 | 30 | 0 | 30 | 0 | 115 | 25 | ELPCB-1
1 | 2022-09-07 09:24 | 1554 | 207 | 3 | PC | 45.4 | 320.7 | 8.5 | 8.7 | 15.6 | 9.5 | 110 | 270 | 266 | 262 | 257 | 37 | 270 | 270 | 265 | 260 | 25 | 25 | 25 | 0 | 0 | 105 | 100 | 100 | 0 | 0 | 30 | 30 | 3 | 0 | 0 | 5 | 3 | 2 | 0 | 0 | 10 | 0 | 0 | 10 | 0 | 0 | 2.5 | 0 | 0 | 60 | 60 | 60 | 60 | 60 | 100 | 100 | 100 | 100 | 100 | 10 | 30 | 50 | 70 | 110 | 0 | 30 | 0 | 30 | 0 | 115 | 25 | ELPCB-1
1 | 2022-09-07 09:24 | 1555 | 211 | 0 | PC | 45.3 | 321 | 8.6 | 9.8 | 18.1 | 9 | 110 | 270 | 267 | 262 | 258 | 37 | 270 | 270 | 265 | 260 | 25 | 25 | 25 | 0 | 0 | 105 | 100 | 100 | 0 | 0 | 30 | 30 | 3 | 0 | 0 | 5 | 3 | 2 | 0 | 0 | 10 | 0 | 0 | 10 | 0 | 0 | 2.5 | 0 | 0 | 60 | 60 | 60 | 60 | 60 | 100 | 100 | 100 | 100 | 100 | 10 | 30 | 50 | 70 | 110 | 0 | 30 | 0 | 30 | 0 | 115 | 25 | ELPCB-1
1 | 2022-09-07 09:25 | 1556 | 210 | 0 | PC | 45.4 | 321 | 8.5 | 5.6 | 13.9 | 9.9 | 110 | 270 | 268 | 263 | 259 | 37 | 270 | 270 | 265 | 260 | 25 | 25 | 25 | 0 | 0 | 105 | 100 | 100 | 0 | 0 | 30 | 30 | 3 | 0 | 0 | 5 | 3 | 2 | 0 | 0 | 10 | 0 | 0 | 10 | 0 | 0 | 2.5 | 0 | 0 | 60 | 60 | 60 | 60 | 60 | 100 | 100 | 100 | 100 | 100 | 10 | 30 | 50 | 70 | 110 | 0 | 30 | 0 | 30 | 0 | 115 | 25 | ELPCB-1
1 | 2022-09-07 09:26 | 1557 | 212 | 0 | PC | 45.3 | 321.8 | 8.6 | 10.1 | 18.6 | 9.7 | 110.1 | 269 | 269 | 265 | 260 | 37 | 270 | 270 | 265 | 260 | 25 | 25 | 25 | 0 | 0 | 105 | 100 | 100 | 0 | 0 | 30 | 30 | 3 | 0 | 0 | 5 | 3 | 2 | 0 | 0 | 10 | 0 | 0 | 10 | 0 | 0 | 2.5 | 0 | 0 | 60 | 60 | 60 | 60 | 60 | 100 | 100 | 100 | 100 | 100 | 10 | 30 | 50 | 70 | 110 | 0 | 30 | 0 | 30 | 0 | 115 | 25 | ELPCB-1
1 | 2022-09-07 09:27 | 1558 | 212 | 0 | PC | 45.4 | 321.1 | 8.6 | 11.6 | 20.2 | 9.5 | 110.1 | 270 | 270 | 266 | 259 | 37 | 270 | 270 | 265 | 260 | 25 | 25 | 25 | 0 | 0 | 105 | 100 | 100 | 0 | 0 | 30 | 30 | 3 | 0 | 0 | 5 | 3 | 2 | 0 | 0 | 10 | 0 | 0 | 10 | 0 | 0 | 2.5 | 0 | 0 | 60 | 60 | 60 | 60 | 60 | 100 | 100 | 100 | 100 | 100 | 10 | 30 | 50 | 70 | 110 | 0 | 30 | 0 | 30 | 0 | 115 | 25 | ELPCB-1
1 | 2022-09-07 09:27 | 1559 | 211 | 0 | PC | 45.4 | 323.1 | 8.6 | 11 | 19.4 | 9.6 | 110 | 270 | 271 | 266 | 259 | 37 | 270 | 270 | 265 | 260 | 25 | 25 | 25 | 0 | 0 | 105 | 100 | 100 | 0 | 0 | 30 | 30 | 3 | 0 | 0 | 5 | 3 | 2 | 0 | 0 | 10 | 0 | 0 | 10 | 0 | 0 | 2.5 | 0 | 0 | 60 | 60 | 60 | 60 | 60 | 100 | 100 | 100 | 100 | 100 | 10 | 30 | 50 | 70 | 110 | 0 | 30 | 0 | 30 | 0 | 115 | 25 | ELPCB-1
1 | 2022-09-07 09:28 | 1560 | 212 | 0 | PC | 45.5 | 320.4 | 8.6 | 8.6 | 17 | 8.9 | 110 | 270 | 271 | 265 | 259 | 37 | 270 | 270 | 265 | 260 | 25 | 25 | 25 | 0 | 0 | 105 | 100 | 100 | 0 | 0 | 30 | 30 | 3 | 0 | 0 | 5 | 3 | 2 | 0 | 0 | 10 | 0 | 0 | 10 | 0 | 0 | 2.5 | 0 | 0 | 60 | 60 | 60 | 60 | 60 | 100 | 100 | 100 | 100 | 100 | 10 | 30 | 50 | 70 | 110 | 0 | 30 | 0 | 30 | 0 | 115 | 25 | ELPCB-1
1 | 2022-09-07 09:29 | 1561 | 211 | 0 | PC | 45.4 | 321.2 | 8.3 | 2.6 | 11.3 | 10 | 110.3 | 270 | 272 | 264 | 260 | 37 | 270 | 270 | 265 | 260 | 25 | 25 | 25 | 0 | 0 | 105 | 100 | 100 | 0 | 0 | 30 | 30 | 3 | 0 | 0 | 5 | 3 | 2 | 0 | 0 | 10 | 0 | 0 | 10 | 0 | 0 | 2.5 | 0 | 0 | 60 | 60 | 60 | 60 | 60 | 100 | 100 | 100 | 100 | 100 | 10 | 30 | 50 | 70 | 110 | 0 | 30 | 0 | 30 | 0 | 115 | 25 | ELPCB-1
1 | 2022-09-07 09:30 | 1562 | 212 | 0 | PC | 45.1 | 320.7 | 8.5 | 7.5 | 15.6 | 10 | 110.1 | 270 | 272 | 265 | 261 | 37 | 270 | 270 | 265 | 260 | 25 | 25 | 25 | 0 | 0 | 105 | 100 | 100 | 0 | 0 | 30 | 30 | 3 | 0 | 0 | 5 | 3 | 2 | 0 | 0 | 10 | 0 | 0 | 10 | 0 | 0 | 2.5 | 0 | 0 | 60 | 60 | 60 | 60 | 60 | 100 | 100 | 100 | 100 | 100 | 10 | 30 | 50 | 70 | 110 | 0 | 30 | 0 | 30 | 0 | 115 | 25 | ELPCB-1
1 | 2022-09-07 09:30 | 1563 | 213 | 0 | PC | 45.4 | 321.5 | 8.6 | 8.4 | 16.6 | 9.2 | 110.1 | 270 | 269 | 264 | 260 | 37 | 270 | 270 | 265 | 260 | 25 | 25 | 25 | 0 | 0 | 105 | 100 | 100 | 0 | 0 | 30 | 30 | 3 | 0 | 0 | 5 | 3 | 2 | 0 | 0 | 10 | 0 | 0 | 10 | 0 | 0 | 2.5 | 0 | 0 | 60 | 60 | 60 | 60 | 60 | 100 | 100 | 100 | 100 | 100 | 10 | 30 | 50 | 70 | 110 | 0 | 30 | 0 | 30 | 0 | 115 | 25 | ELPCB-1
1 | 2022-09-07 09:31 | 1564 | 212 | 0 | PC | 45.5 | 321.1 | 8.4 | 3.9 | 12.3 | 9.5 | 110.1 | 270 | 269 | 263 | 259 | 37 | 270 | 270 | 265 | 260 | 30 | 30 | 25 | 0 | 0 | 105 | 100 | 100 | 0 | 0 | 30 | 30 | 3 | 0 | 0 | 5 | 3 | 2 | 0 | 0 | 10 | 0 | 0 | 10 | 0 | 0 | 2.5 | 0 | 0 | 60 | 60 | 60 | 60 | 60 | 100 | 100 | 100 | 100 | 100 | 10 | 30 | 50 | 70 | 110 | 0 | 30 | 0 | 30 | 0 | 115 | 25 | ELPCB-1
1 | 2022-09-07 10:08 | 1565 | 118 | 3 | PC | 45.4 | 321.5 | 12.5 | 54.1 | 58.3 | 4.7 | 110.2 | 270 | 269 | 264 | 262 | 37 | 270 | 270 | 265 | 260 | 30 | 30 | 30 | 0 | 0 | 50 | 50 | 50 | 0 | 0 | 30 | 30 | 3 | 0 | 0 | 5 | 3 | 2 | 0 | 0 | 10 | 0 | 0 | 10 | 0 | 0 | 2.5 | 0 | 0 | 60 | 60 | 60 | 60 | 60 | 100 | 100 | 100 | 100 | 100 | 10 | 30 | 50 | 70 | 110 | 0 | 30 | 0 | 30 | 0 | 115 | 25 | ELPCB-1
1 | 2022-09-07 10:09 | 1566 | 122 | 3 | PC | 49.3 | 322.2 | 12.5 | 55 | 59.2 | 5.2 | 110 | 270 | 269 | 264 | 260 | 37 | 270 | 270 | 265 | 260 | 30 | 30 | 30 | 0 | 0 | 50 | 50 | 50 | 0 | 0 | 30 | 30 | 3 | 0 | 0 | 5 | 3 | 2 | 0 | 0 | 10 | 0 | 0 | 10 | 0 | 0 | 2.5 | 0 | 0 | 60 | 60 | 60 | 60 | 60 | 100 | 100 | 100 | 100 | 100 | 10 | 30 | 50 | 70 | 110 | 0 | 30 | 0 | 30 | 0 | 115 | 25 | ELPCB-1
1 | 2022-09-07 10:11 | 1567 | 115 | 3 | PC | 49.3 | 320.8 | 12.5 | 59.5 | 64 | 4.9 | 110.1 | 270 | 268 | 263 | 256 | 37 | 270 | 270 | 265 | 260 | 30 | 30 | 30 | 0 | 0 | 50 | 50 | 50 | 0 | 0 | 30 | 30 | 3 | 0 | 0 | 5 | 3 | 2 | 0 | 0 | 10 | 0 | 0 | 10 | 0 | 0 | 2.5 | 0 | 0 | 60 | 60 | 60 | 60 | 60 | 100 | 100 | 100 | 100 | 100 | 10 | 30 | 50 | 70 | 110 | 0 | 30 | 0 | 30 | 0 | 115 | 25 | ELPCB-1
1 | 2022-09-07 10:11 | 1568 | 118 | 3 | PC | 49.3 | 322.7 | 12.5 | 56.5 | 60.7 | 4.9 | 110 | 270 | 269 | 263 | 256 | 37 | 270 | 270 | 265 | 260 | 30 | 30 | 30 | 0 | 0 | 50 | 50 | 50 | 0 | 0 | 30 | 30 | 3 | 0 | 0 | 5 | 3 | 2 | 0 | 0 | 10 | 0 | 0 | 10 | 0 | 0 | 2.5 | 0 | 0 | 60 | 60 | 60 | 60 | 60 | 100 | 100 | 100 | 100 | 100 | 10 | 30 | 50 | 70 | 110 | 0 | 30 | 0 | 30 | 0 | 115 | 25 | ELPCB-1
1 | 2022-09-07 10:12 | 1569 | 119 | 3 | PC | 49.4 | 321.7 | 12.5 | 56.4 | 61 | 5.4 | 110 | 270 | 269 | 264 | 257 | 37 | 270 | 270 | 265 | 260 | 30 | 30 | 30 | 0 | 0 | 50 | 50 | 50 | 0 | 0 | 30 | 30 | 3 | 0 | 0 | 5 | 3 | 2 | 0 | 0 | 10 | 0 | 0 | 10 | 0 | 0 | 2.5 | 0 | 0 | 60 | 60 | 60 | 60 | 60 | 100 | 100 | 100 | 100 | 100 | 10 | 30 | 50 | 70 | 110 | 0 | 30 | 0 | 30 | 0 | 115 | 25 | ELPCB-1
1 | 2022-09-07 10:13 | 1570 | 119 | 3 | PC | 49.3 | 321.1 | 12.5 | 56.4 | 60.8 | 5.1 | 110 | 270 | 271 | 265 | 259 | 37 | 270 | 270 | 265 | 260 | 30 | 30 | 30 | 0 | 0 | 50 | 50 | 50 | 0 | 0 | 30 | 30 | 3 | 0 | 0 | 5 | 3 | 2 | 0 | 0 | 10 | 0 | 0 | 10 | 0 | 0 | 2.5 | 0 | 0 | 60 | 60 | 60 | 60 | 60 | 100 | 100 | 100 | 100 | 100 | 10 | 30 | 50 | 70 | 110 | 0 | 30 | 0 | 30 | 0 | 115 | 25 | ELPCB-1
1 | 2022-09-07 10:14 | 1571 | 117 | 3 | PC | 55 | 321.1 | 12.5 | 54.1 | 58.5 | 5.1 | 110 | 270 | 273 | 265 | 261 | 37 | 270 | 270 | 265 | 260 | 30 | 30 | 30 | 0 | 0 | 60 | 60 | 50 | 0 | 0 | 30 | 30 | 3 | 0 | 0 | 5 | 3 | 2 | 0 | 0 | 10 | 0 | 0 | 10 | 0 | 0 | 2.5 | 0 | 0 | 60 | 60 | 60 | 60 | 60 | 100 | 100 | 100 | 100 | 100 | 10 | 30 | 50 | 70 | 110 | 0 | 30 | 0 | 30 | 0 | 115 | 25 | ELPCB-1
1 | 2022-09-07 10:15 | 1572 | 166 | 3 | PC | 49.4 | 322.9 | 12.5 | 53.6 | 57.9 | 4.9 | 110.1 | 271 | 274 | 266 | 262 | 37 | 270 | 270 | 265 | 260 | 30 | 30 | 30 | 0 | 0 | 60 | 60 | 60 | 0 | 0 | 30 | 30 | 3 | 0 | 0 | 5 | 3 | 2 | 0 | 0 | 10 | 0 | 0 | 10 | 0 | 0 | 2.5 | 0 | 0 | 60 | 60 | 60 | 60 | 60 | 100 | 100 | 100 | 100 | 100 | 10 | 30 | 50 | 70 | 110 | 0 | 30 | 0 | 30 | 0 | 115 | 25 | ELPCB-1
1 | 2022-09-07 10:16 | 1573 | 167 | 3 | PC | 49.3 | 320.3 | 12.5 | 33.9 | 38.8 | 6.5 | 110.3 | 270 | 273 | 265 | 261 | 37 | 270 | 270 | 265 | 260 | 30 | 30 | 30 | 0 | 0 | 60 | 60 | 60 | 0 | 0 | 30 | 30 | 3 | 0 | 0 | 5 | 3 | 2 | 0 | 0 | 10 | 0 | 0 | 10 | 0 | 0 | 2.5 | 0 | 0 | 60 | 60 | 60 | 60 | 60 | 100 | 100 | 100 | 100 | 100 | 10 | 30 | 50 | 70 | 110 | 0 | 30 | 0 | 30 | 0 | 115 | 25 | ELPCB-1
1 | 2022-09-07 10:17 | 1574 | 169 | 3 | PC | 49.3 | 322 | 12.5 | 30.2 | 34.7 | 6.5 | 110 | 270 | 272 | 265 | 261 | 37 | 270 | 270 | 265 | 260 | 30 | 30 | 30 | 0 | 0 | 60 | 60 | 60 | 0 | 0 | 30 | 30 | 3 | 0 | 0 | 5 | 3 | 2 | 0 | 0 | 10 | 0 | 0 | 10 | 0 | 0 | 2.5 | 0 | 0 | 60 | 60 | 60 | 60 | 60 | 100 | 100 | 100 | 100 | 100 | 10 | 30 | 50 | 70 | 110 | 0 | 30 | 0 | 30 | 0 | 115 | 25 | ELPCB-1
1 | 2022-09-07 10:18 | 1575 | 160 | 3 | PC | 49.3 | 321.5 | 11.2 | 29.6 | 34.3 | 7 | 110 | 269 | 271 | 265 | 260 | 38 | 270 | 270 | 265 | 260 | 30 | 30 | 30 | 0 | 0 | 60 | 60 | 60 | 0 | 0 | 30 | 30 | 3 | 0 | 0 | 5 | 3 | 2 | 0 | 0 | 10 | 0 | 0 | 10 | 0 | 0 | 2.5 | 0 | 0 | 60 | 60 | 60 | 60 | 60 | 100 | 100 | 100 | 100 | 100 | 10 | 30 | 50 | 70 | 110 | 0 | 30 | 0 | 30 | 0 | 115 | 25 | ELPCB-1
1 | 2022-09-07 10:18 | 1576 | 155 | 3 | PC | 48 | 322.5 | 12.5 | 32.9 | 37.6 | 7.1 | 110 | 269 | 270 | 265 | 259 | 38 | 270 | 270 | 265 | 260 | 30 | 30 | 30 | 0 | 0 | 60 | 60 | 60 | 0 | 0 | 30 | 30 | 3 | 0 | 0 | 5 | 3 | 2 | 0 | 0 | 10 | 0 | 0 | 10 | 0 | 0 | 2.5 | 0 | 0 | 60 | 60 | 60 | 60 | 60 | 100 | 100 | 100 | 100 | 100 | 10 | 30 | 50 | 70 | 110 | 0 | 30 | 0 | 30 | 0 | 115 | 25 | ELPCB-1
1 | 2022-09-07 10:19 | 1577 | 185 | 3 | PC | 49.3 | 322.2 | 12.5 | 34.1 | 38.5 | 7.3 | 110.1 | 269 | 269 | 264 | 258 | 38 | 270 | 270 | 265 | 260 | 30 | 30 | 30 | 0 | 0 | 60 | 60 | 60 | 0 | 0 | 30 | 30 | 3 | 0 | 0 | 5 | 3 | 2 | 0 | 0 | 10 | 0 | 0 | 10 | 0 | 0 | 2.5 | 0 | 0 | 60 | 60 | 60 | 60 | 60 | 100 | 100 | 100 | 100 | 100 | 10 | 30 | 50 | 70 | 110 | 0 | 30 | 0 | 30 | 0 | 115 | 25 | ELPCB-1
1 | 2022-09-07 10:20 | 1578 | 185 | 3 | PC | 49.3 | 322.6 | 12.5 | 38 | 42.4 | 6.9 | 110.1 | 269 | 267 | 264 | 257 | 38 | 270 | 270 | 265 | 260 | 30 | 30 | 30 | 0 | 0 | 70 | 70 | 70 | 0 | 0 | 30 | 30 | 3 | 0 | 0 | 5 | 3 | 2 | 0 | 0 | 10 | 0 | 0 | 10 | 0 | 0 | 2.5 | 0 | 0 | 60 | 60 | 60 | 60 | 60 | 100 | 100 | 100 | 100 | 100 | 10 | 30 | 50 | 70 | 110 | 0 | 30 | 0 | 30 | 0 | 115 | 25 | ELPCB-1
1 | 2022-09-07 10:21 | 1579 | 185 | 3 | PC | 49.3 | 321.7 | 9 | 25.1 | 30.3 | 7.6 | 110.1 | 268 | 267 | 264 | 257 | 38 | 270 | 270 | 265 | 260 | 30 | 30 | 30 | 0 | 0 | 70 | 70 | 70 | 0 | 0 | 30 | 30 | 3 | 0 | 0 | 5 | 3 | 2 | 0 | 0 | 10 | 0 | 0 | 10 | 0 | 0 | 2.5 | 0 | 0 | 60 | 60 | 60 | 60 | 60 | 100 | 100 | 100 | 100 | 100 | 10 | 30 | 50 | 70 | 110 | 0 | 30 | 0 | 30 | 0 | 115 | 25 | ELPCB-1
1 | 2022-09-07 10:22 | 1580 | 180 | 3 | PC | 45.8 | 321 | 9.2 | 26.4 | 31.2 | 7.6 | 110.3 | 268 | 267 | 264 | 257 | 38 | 270 | 270 | 265 | 260 | 30 | 30 | 30 | 0 | 0 | 70 | 70 | 70 | 0 | 0 | 30 | 30 | 3 | 0 | 0 | 5 | 3 | 2 | 0 | 0 | 10 | 0 | 0 | 10 | 0 | 0 | 2.5 | 0 | 0 | 60 | 60 | 60 | 60 | 60 | 100 | 100 | 100 | 100 | 100 | 10 | 30 | 50 | 70 | 110 | 0 | 30 | 0 | 30 | 0 | 115 | 25 | ELPCB-1
1 | 2022-09-07 10:23 | 1581 | 179 | 3 | PC | 45.7 | 320.7 | 8.5 | 21.5 | 26.8 | 7.9 | 110.1 | 269 | 268 | 264 | 257 | 38 | 270 | 270 | 265 | 260 | 30 | 30 | 30 | 0 | 0 | 70 | 70 | 70 | 0 | 0 | 30 | 30 | 3 | 0 | 0 | 5 | 3 | 2 | 0 | 0 | 10 | 0 | 0 | 10 | 0 | 0 | 2.5 | 0 | 0 | 60 | 60 | 60 | 60 | 60 | 100 | 100 | 100 | 100 | 100 | 10 | 30 | 50 | 70 | 110 | 0 | 30 | 0 | 30 | 0 | 115 | 25 | ELPCB-1
1 | 2022-09-07 10:25 | 1582 | 204 | 3 | PC | 44.9 | 321.1 | 8 | 13.2 | 18.8 | 8.7 | 109.9 | 270 | 266 | 263 | 258 | 38 | 270 | 270 | 265 | 260 | 30 | 30 | 30 | 0 | 0 | 80 | 80 | 80 | 0 | 0 | 30 | 30 | 3 | 0 | 0 | 5 | 3 | 2 | 0 | 0 | 10 | 0 | 0 | 10 | 0 | 0 | 2.5 | 0 | 0 | 60 | 60 | 60 | 60 | 60 | 100 | 100 | 100 | 100 | 100 | 10 | 30 | 50 | 70 | 110 | 0 | 30 | 0 | 30 | 0 | 115 | 25 | ELPCB-1
1 | 2022-09-07 10:26 | 1583 | 204 | 3 | PC | 44.8 | 321.8 | 7.9 | 13.1 | 18.3 | 8.8 | 110.1 | 270 | 265 | 262 | 259 | 38 | 270 | 270 | 265 | 260 | 30 | 30 | 30 | 0 | 0 | 80 | 80 | 80 | 0 | 0 | 30 | 30 | 3 | 0 | 0 | 5 | 3 | 2 | 0 | 0 | 10 | 0 | 0 | 10 | 0 | 0 | 2.5 | 0 | 0 | 60 | 60 | 60 | 60 | 60 | 100 | 100 | 100 | 100 | 100 | 10 | 30 | 50 | 70 | 110 | 0 | 30 | 0 | 30 | 0 | 115 | 25 | ELPCB-1
1 | 2022-09-07 10:27 | 1584 | 204 | 3 | PC | 44.3 | 321.3 | 8 | 12.9 | 18.4 | 9.1 | 110.3 | 270 | 269 | 264 | 260 | 38 | 270 | 270 | 265 | 260 | 30 | 30 | 30 | 0 | 0 | 80 | 80 | 80 | 0 | 0 | 30 | 30 | 3 | 0 | 0 | 5 | 3 | 2 | 0 | 0 | 10 | 0 | 0 | 10 | 0 | 0 | 2.5 | 0 | 0 | 60 | 60 | 60 | 60 | 60 | 100 | 100 | 100 | 100 | 100 | 10 | 30 | 50 | 70 | 110 | 0 | 30 | 0 | 30 | 0 | 115 | 25 | ELPCB-1
1 | 2022-09-07 10:28 | 1585 | 204 | 3 | PC | 44.8 | 321.7 | 8 | 15.8 | 21.5 | 8.8 | 110 | 270 | 271 | 265 | 261 | 38 | 270 | 270 | 265 | 260 | 30 | 30 | 30 | 0 | 0 | 80 | 80 | 80 | 0 | 0 | 30 | 30 | 3 | 0 | 0 | 5 | 3 | 2 | 0 | 0 | 10 | 0 | 0 | 10 | 0 | 0 | 2.5 | 0 | 0 | 60 | 60 | 60 | 60 | 60 | 100 | 100 | 100 | 100 | 100 | 10 | 30 | 50 | 70 | 110 | 0 | 30 | 0 | 30 | 0 | 115 | 25 | ELPCB-1
1 | 2022-09-07 10:29 | 1586 | 209 | 0 | PC | 44.9 | 321.3 | 7.8 | 8.9 | 14.8 | 9.1 | 109.9 | 270 | 271 | 265 | 262 | 38 | 270 | 270 | 265 | 260 | 30 | 30 | 30 | 0 | 0 | 85 | 85 | 85 | 0 | 0 | 30 | 30 | 3 | 0 | 0 | 5 | 3 | 2 | 0 | 0 | 10 | 0 | 0 | 10 | 0 | 0 | 2.5 | 0 | 0 | 60 | 60 | 60 | 60 | 60 | 100 | 100 | 100 | 100 | 100 | 10 | 30 | 50 | 70 | 110 | 0 | 30 | 0 | 30 | 0 | 115 | 25 | ELPCB-1
1 | 2022-09-07 10:30 | 1587 | 210 | 0 | PC | 44.3 | 323 | 7.8 | 9.2 | 16.2 | 9.4 | 110 | 270 | 268 | 262 | 260 | 38 | 270 | 270 | 265 | 260 | 30 | 30 | 30 | 0 | 0 | 85 | 85 | 85 | 0 | 0 | 30 | 30 | 3 | 0 | 0 | 5 | 3 | 2 | 0 | 0 | 10 | 0 | 0 | 10 | 0 | 0 | 2.5 | 0 | 0 | 60 | 60 | 60 | 60 | 60 | 100 | 100 | 100 | 100 | 100 | 10 | 30 | 50 | 70 | 110 | 0 | 30 | 0 | 30 | 0 | 115 | 25 | ELPCB-1
1 | 2022-09-07 10:31 | 1588 | 211 | 0 | PC | 44.3 | 322 | 7.9 | 13.3 | 20.1 | 8.7 | 110.4 | 270 | 269 | 263 | 260 | 38 | 270 | 270 | 265 | 260 | 30 | 30 | 30 | 0 | 0 | 85 | 85 | 85 | 0 | 0 | 30 | 30 | 3 | 0 | 0 | 5 | 3 | 2 | 0 | 0 | 10 | 0 | 0 | 10 | 0 | 0 | 2.5 | 0 | 0 | 60 | 60 | 60 | 60 | 60 | 100 | 100 | 100 | 100 | 100 | 10 | 30 | 50 | 70 | 110 | 0 | 30 | 0 | 30 | 0 | 115 | 25 | ELPCB-1
1 | 2022-09-07 10:31 | 1589 | 209 | 0 | PC | 44.7 | 321.3 | 7.9 | 11.2 | 17.5 | 9 | 110 | 270 | 270 | 264 | 260 | 38 | 270 | 270 | 265 | 260 | 30 | 30 | 30 | 0 | 0 | 85 | 85 | 85 | 0 | 0 | 30 | 30 | 3 | 0 | 0 | 5 | 3 | 2 | 0 | 0 | 10 | 0 | 0 | 10 | 0 | 0 | 2.5 | 0 | 0 | 60 | 60 | 60 | 60 | 60 | 100 | 100 | 100 | 100 | 100 | 10 | 30 | 50 | 70 | 110 | 0 | 30 | 0 | 30 | 0 | 115 | 25 | ELPCB-1
1 | 2022-09-07 10:32 | 1590 | 210 | 0 | PC | 44.7 | 321.8 | 8 | 12.6 | 19.3 | 9.4 | 110 | 270 | 271 | 266 | 261 | 38 | 270 | 270 | 265 | 260 | 30 | 30 | 30 | 0 | 0 | 85 | 85 | 85 | 0 | 0 | 30 | 30 | 3 | 0 | 0 | 5 | 3 | 2 | 0 | 0 | 10 | 0 | 0 | 10 | 0 | 0 | 2.5 | 0 | 0 | 60 | 60 | 60 | 60 | 60 | 100 | 100 | 100 | 100 | 100 | 10 | 30 | 50 | 70 | 110 | 0 | 30 | 0 | 30 | 0 | 115 | 25 | ELPCB-1
1 | 2022-09-07 10:33 | 1591 | 209 | 0 | PC | 44.8 | 321.8 | 8 | 13.5 | 20 | 9 | 110.1 | 270 | 272 | 266 | 260 | 38 | 270 | 270 | 265 | 260 | 30 | 30 | 30 | 0 | 0 | 85 | 85 | 85 | 0 | 0 | 30 | 30 | 3 | 0 | 0 | 5 | 3 | 2 | 0 | 0 | 10 | 0 | 0 | 10 | 0 | 0 | 2.5 | 0 | 0 | 60 | 60 | 60 | 60 | 60 | 100 | 100 | 100 | 100 | 100 | 10 | 30 | 50 | 70 | 110 | 0 | 30 | 0 | 30 | 0 | 115 | 25 | ELPCB-1
1 | 2022-09-07 10:34 | 1592 | 209 | 0 | PC | 44.8 | 322.4 | 8 | 14.2 | 20.7 | 8.9 | 110 | 270 | 271 | 266 | 260 | 38 | 270 | 270 | 265 | 260 | 30 | 30 | 30 | 0 | 0 | 85 | 85 | 85 | 0 | 0 | 30 | 30 | 3 | 0 | 0 | 5 | 3 | 2 | 0 | 0 | 10 | 0 | 0 | 10 | 0 | 0 | 2.5 | 0 | 0 | 60 | 60 | 60 | 60 | 60 | 100 | 100 | 100 | 100 | 100 | 10 | 30 | 50 | 70 | 110 | 0 | 30 | 0 | 30 | 0 | 115 | 25 | ELPCB-1
1 | 2022-09-07 10:34 | 1593 | 208 | 0 | PC | 44.8 | 320.3 | 8.1 | 15.8 | 22.2 | 8.9 | 110.3 | 270 | 270 | 266 | 260 | 38 | 270 | 270 | 265 | 260 | 30 | 30 | 30 | 0 | 0 | 85 | 85 | 85 | 0 | 0 | 30 | 30 | 3 | 0 | 0 | 5 | 3 | 2 | 0 | 0 | 10 | 0 | 0 | 10 | 0 | 0 | 2.5 | 0 | 0 | 60 | 60 | 60 | 60 | 60 | 100 | 100 | 100 | 100 | 100 | 10 | 30 | 50 | 70 | 110 | 0 | 30 | 0 | 30 | 0 | 115 | 25 | ELPCB-1
1 | 2022-09-07 10:35 | 1594 | 208 | 0 | PC | 44.9 | 320.7 | 8 | 12.8 | 18.6 | 9 | 110.1 | 269 | 269 | 264 | 258 | 38 | 270 | 270 | 265 | 260 | 30 | 30 | 30 | 0 | 0 | 85 | 85 | 85 | 0 | 0 | 30 | 30 | 3 | 0 | 0 | 5 | 3 | 2 | 0 | 0 | 10 | 0 | 0 | 10 | 0 | 0 | 2.5 | 0 | 0 | 60 | 60 | 60 | 60 | 60 | 100 | 100 | 100 | 100 | 100 | 10 | 30 | 50 | 70 | 110 | 0 | 30 | 0 | 30 | 0 | 115 | 25 | ELPCB-1
1 | 2022-09-07 10:36 | 1595 | 208 | 0 | PC | 44.8 | 321.5 | 7.9 | 12.3 | 18.3 | 9.1 | 110 | 269 | 267 | 262 | 257 | 38 | 270 | 270 | 265 | 260 | 30 | 30 | 30 | 0 | 0 | 85 | 85 | 85 | 0 | 0 | 30 | 30 | 3 | 0 | 0 | 5 | 3 | 2 | 0 | 0 | 10 | 0 | 0 | 10 | 0 | 0 | 2.5 | 0 | 0 | 60 | 60 | 60 | 60 | 60 | 100 | 100 | 100 | 100 | 100 | 10 | 30 | 50 | 70 | 110 | 0 | 30 | 0 | 30 | 0 | 115 | 25 | ELPCB-1
1 | 2022-09-07 10:37 | 1596 | 206 | 3 | PC | 44.7 | 323.1 | 8 | 12.6 | 19 | 8.8 | 110.1 | 269 | 266 | 262 | 257 | 38 | 270 | 270 | 265 | 260 | 30 | 30 | 30 | 0 | 0 | 85 | 85 | 85 | 0 | 0 | 30 | 30 | 3 | 0 | 0 | 5 | 3 | 2 | 0 | 0 | 10 | 0 | 0 | 10 | 0 | 0 | 2.5 | 0 | 0 | 60 | 60 | 60 | 60 | 60 | 100 | 100 | 100 | 100 | 100 | 10 | 30 | 50 | 70 | 110 | 0 | 30 | 0 | 30 | 0 | 115 | 25 | ELPCB-1
1 | 2022-09-07 10:37 | 1597 | 207 | 3 | PC | 44.8 | 322.3 | 8 | 13.5 | 19.8 | 8.7 | 110 | 269 | 266 | 262 | 257 | 38 | 270 | 270 | 265 | 260 | 30 | 30 | 30 | 0 | 0 | 90 | 85 | 85 | 0 | 0 | 30 | 30 | 3 | 0 | 0 | 5 | 3 | 2 | 0 | 0 | 10 | 0 | 0 | 10 | 0 | 0 | 2.5 | 0 | 0 | 60 | 60 | 60 | 60 | 60 | 100 | 100 | 100 | 100 | 100 | 10 | 30 | 50 | 70 | 110 | 0 | 30 | 0 | 30 | 0 | 115 | 25 | ELPCB-1
1 | 2022-09-07 10:38 | 1598 | 208 | 0 | PC | 44.8 | 322 | 7.9 | 11.3 | 17.7 | 8.9 | 110 | 270 | 269 | 264 | 258 | 38 | 270 | 270 | 265 | 260 | 30 | 30 | 30 | 0 | 0 | 90 | 85 | 85 | 0 | 0 | 30 | 30 | 3 | 0 | 0 | 5 | 3 | 2 | 0 | 0 | 10 | 0 | 0 | 10 | 0 | 0 | 2.5 | 0 | 0 | 60 | 60 | 60 | 60 | 60 | 100 | 100 | 100 | 100 | 100 | 10 | 30 | 50 | 70 | 110 | 0 | 30 | 0 | 30 | 0 | 115 | 25 | ELPCB-1
1 | 2022-09-07 10:39 | 1599 | 209 | 0 | PC | 44.7 | 321.7 | 7.8 | 10 | 16.8 | 9.6 | 110.1 | 270 | 270 | 264 | 258 | 38 | 270 | 270 | 265 | 260 | 30 | 30 | 30 | 0 | 0 | 90 | 85 | 85 | 0 | 0 | 30 | 30 | 3 | 0 | 0 | 5 | 3 | 2 | 0 | 0 | 10 | 0 | 0 | 10 | 0 | 0 | 2.5 | 0 | 0 | 60 | 60 | 60 | 60 | 60 | 100 | 100 | 100 | 100 | 100 | 10 | 30 | 50 | 70 | 110 | 0 | 30 | 0 | 30 | 0 | 115 | 25 | ELPCB-1
1 | 2022-09-07 10:40 | 1600 | 210 | 0 | PC | 44.7 | 321.5 | 7.9 | 13.2 | 19.9 | 9.1 | 110.2 | 270 | 269 | 265 | 259 | 39 | 270 | 270 | 265 | 260 | 30 | 30 | 30 | 0 | 0 | 90 | 85 | 85 | 0 | 0 | 30 | 30 | 3 | 0 | 0 | 5 | 3 | 2 | 0 | 0 | 10 | 0 | 0 | 10 | 0 | 0 | 2.5 | 0 | 0 | 60 | 60 | 60 | 60 | 60 | 100 | 100 | 100 | 100 | 100 | 10 | 30 | 50 | 70 | 110 | 0 | 30 | 0 | 30 | 0 | 115 | 25 | ELPCB-1
1 | 2022-09-07 10:40 | 1601 | 209 | 0 | PC | 44.7 | 321.5 | 7.9 | 12.7 | 19.2 | 8.8 | 110 | 270 | 269 | 265 | 259 | 39 | 270 | 270 | 265 | 260 | 30 | 30 | 30 | 0 | 0 | 90 | 85 | 85 | 0 | 0 | 30 | 30 | 3 | 0 | 0 | 5 | 3 | 2 | 0 | 0 | 10 | 0 | 0 | 10 | 0 | 0 | 2.5 | 0 | 0 | 60 | 60 | 60 | 60 | 60 | 100 | 100 | 100 | 100 | 100 | 10 | 30 | 50 | 70 | 110 | 0 | 30 | 0 | 30 | 0 | 115 | 25 | ELPCB-1
1 | 2022-09-07 10:41 | 1602 | 209 | 0 | PC | 44.7 | 321.7 | 7.8 | 11.6 | 18.4 | 9.1 | 110 | 270 | 269 | 264 | 259 | 39 | 270 | 270 | 265 | 260 | 30 | 30 | 30 | 0 | 0 | 90 | 85 | 85 | 0 | 0 | 30 | 30 | 3 | 0 | 0 | 5 | 3 | 2 | 0 | 0 | 10 | 0 | 0 | 10 | 0 | 0 | 2.5 | 0 | 0 | 60 | 60 | 60 | 60 | 60 | 100 | 100 | 100 | 100 | 100 | 10 | 30 | 50 | 70 | 110 | 0 | 30 | 0 | 30 | 0 | 115 | 25 | ELPCB-1
1 | 2022-09-07 10:42 | 1603 | 210 | 0 | PC | 44.6 | 321.6 | 7.9 | 12.2 | 19.1 | 9.2 | 110.1 | 269 | 271 | 264 | 260 | 39 | 270 | 270 | 265 | 260 | 30 | 30 | 30 | 0 | 0 | 90 | 85 | 85 | 0 | 0 | 30 | 30 | 3 | 0 | 0 | 5 | 3 | 2 | 0 | 0 | 10 | 0 | 0 | 10 | 0 | 0 | 2.5 | 0 | 0 | 60 | 60 | 60 | 60 | 60 | 100 | 100 | 100 | 100 | 100 | 10 | 30 | 50 | 70 | 110 | 0 | 30 | 0 | 30 | 0 | 115 | 25 | ELPCB-1
1 | 2022-09-07 10:42 | 1604 | 210 | 0 | PC | 44.7 | 321.2 | 7.9 | 14.2 | 21.3 | 9.1 | 110.1 | 269 | 271 | 264 | 260 | 39 | 270 | 270 | 265 | 260 | 30 | 30 | 30 | 0 | 0 | 90 | 85 | 85 | 0 | 0 | 30 | 30 | 3 | 0 | 0 | 5 | 3 | 2 | 0 | 0 | 10 | 0 | 0 | 10 | 0 | 0 | 2.5 | 0 | 0 | 60 | 60 | 60 | 60 | 60 | 100 | 100 | 100 | 100 | 100 | 10 | 30 | 50 | 70 | 110 | 0 | 30 | 0 | 30 | 0 | 115 | 25 | ELPCB-1
1 | 2022-09-07 10:43 | 1605 | 210 | 0 | PC | 44.7 | 320.3 | 7.8 | 11.3 | 18.1 | 8.8 | 110.1 | 270 | 271 | 264 | 261 | 39 | 270 | 270 | 265 | 260 | 30 | 30 | 30 | 0 | 0 | 90 | 85 | 85 | 0 | 0 | 30 | 30 | 3 | 0 | 0 | 5 | 3 | 2 | 0 | 0 | 10 | 0 | 0 | 10 | 0 | 0 | 2.5 | 0 | 0 | 60 | 60 | 60 | 60 | 60 | 100 | 100 | 100 | 100 | 100 | 10 | 30 | 50 | 70 | 110 | 0 | 30 | 0 | 30 | 0 | 115 | 25 | ELPCB-1
1 | 2022-09-07 10:44 | 1606 | 211 | 0 | PC | 44.6 | 322 | 7.8 | 10.2 | 17.4 | 8.8 | 110.1 | 270 | 271 | 265 | 261 | 39 | 270 | 270 | 265 | 260 | 30 | 30 | 30 | 0 | 0 | 90 | 85 | 85 | 0 | 0 | 30 | 30 | 3 | 0 | 0 | 5 | 3 | 2 | 0 | 0 | 10 | 0 | 0 | 10 | 0 | 0 | 2.5 | 0 | 0 | 60 | 60 | 60 | 60 | 60 | 100 | 100 | 100 | 100 | 100 | 10 | 30 | 50 | 70 | 110 | 0 | 30 | 0 | 30 | 0 | 115 | 25 | ELPCB-1
1 | 2022-09-07 11:01 | 1607 | 128 | 3 | PC | 44.6 | 321.2 | 12.5 | 49.2 | 53.7 | 4.9 | 110.1 | 269 | 269 | 265 | 257 | 39 | 270 | 270 | 265 | 260 | 35 | 35 | 35 | 0 | 0 | 50 | 50 | 50 | 0 | 0 | 30 | 30 | 3 | 0 | 0 | 5 | 3 | 2 | 0 | 0 | 10 | 0 | 0 | 10 | 0 | 0 | 2.5 | 0 | 0 | 60 | 60 | 60 | 60 | 60 | 100 | 100 | 100 | 100 | 100 | 10 | 30 | 50 | 70 | 110 | 0 | 30 | 0 | 30 | 0 | 115 | 25 | ELPCB-1
1 | 2022-09-07 11:02 | 1608 | 133 | 3 | PC | 49.3 | 321.9 | 12.5 | 49.4 | 53.7 | 5.4 | 109.7 | 270 | 271 | 266 | 261 | 39 | 270 | 270 | 265 | 260 | 35 | 35 | 35 | 0 | 0 | 50 | 50 | 50 | 0 | 0 | 30 | 30 | 3 | 0 | 0 | 5 | 3 | 2 | 0 | 0 | 10 | 0 | 0 | 10 | 0 | 0 | 2.5 | 0 | 0 | 60 | 60 | 60 | 60 | 60 | 100 | 100 | 100 | 100 | 100 | 10 | 30 | 50 | 70 | 110 | 0 | 30 | 0 | 30 | 0 | 115 | 25 | ELPCB-1
1 | 2022-09-07 11:03 | 1609 | 134 | 3 | PC | 49.3 | 320.9 | 12.5 | 49.4 | 53.7 | 5.4 | 110 | 270 | 270 | 266 | 263 | 39 | 270 | 270 | 265 | 260 | 35 | 35 | 35 | 0 | 0 | 50 | 50 | 50 | 0 | 0 | 30 | 30 | 3 | 0 | 0 | 5 | 3 | 2 | 0 | 0 | 10 | 0 | 0 | 10 | 0 | 0 | 2.5 | 0 | 0 | 60 | 60 | 60 | 60 | 60 | 100 | 100 | 100 | 100 | 100 | 10 | 30 | 50 | 70 | 110 | 0 | 30 | 0 | 30 | 0 | 115 | 25 | ELPCB-1
1 | 2022-09-07 11:04 | 1610 | 128 | 3 | PC | 49.3 | 320.3 | 12.5 | 50.6 | 54.9 | 5.4 | 110 | 270 | 268 | 264 | 260 | 39 | 270 | 270 | 265 | 260 | 35 | 35 | 35 | 0 | 0 | 50 | 50 | 50 | 0 | 0 | 30 | 30 | 3 | 0 | 0 | 5 | 3 | 2 | 0 | 0 | 10 | 0 | 0 | 10 | 0 | 0 | 2.5 | 0 | 0 | 60 | 60 | 60 | 60 | 60 | 100 | 100 | 100 | 100 | 100 | 10 | 30 | 50 | 70 | 110 | 0 | 30 | 0 | 30 | 0 | 115 | 25 | ELPCB-1
1 | 2022-09-07 11:04 | 1611 | 125 | 3 | PC | 49.3 | 323 | 12.5 | 52.5 | 56.7 | 5.3 | 110 | 270 | 268 | 263 | 258 | 39 | 270 | 270 | 265 | 260 | 35 | 35 | 35 | 0 | 0 | 50 | 50 | 50 | 0 | 0 | 30 | 30 | 3 | 0 | 0 | 5 | 3 | 2 | 0 | 0 | 10 | 0 | 0 | 10 | 0 | 0 | 2.5 | 0 | 0 | 60 | 60 | 60 | 60 | 60 | 100 | 100 | 100 | 100 | 100 | 10 | 30 | 50 | 70 | 110 | 0 | 30 | 0 | 30 | 0 | 115 | 25 | ELPCB-1
1 | 2022-09-07 11:05 | 1612 | 126 | 3 | PC | 49.3 | 321.4 | 12.5 | 53.3 | 57.6 | 5.5 | 110.2 | 270 | 269 | 264 | 257 | 39 | 270 | 270 | 265 | 260 | 35 | 35 | 35 | 0 | 0 | 50 | 50 | 50 | 0 | 0 | 30 | 30 | 3 | 0 | 0 | 5 | 3 | 2 | 0 | 0 | 10 | 0 | 0 | 10 | 0 | 0 | 2.5 | 0 | 0 | 60 | 60 | 60 | 60 | 60 | 100 | 100 | 100 | 100 | 100 | 10 | 30 | 50 | 70 | 110 | 0 | 30 | 0 | 30 | 0 | 115 | 25 | ELPCB-1
1 | 2022-09-07 11:06 | 1613 | 125 | 3 | PC | 49.3 | 321.8 | 12.5 | 53 | 57.2 | 5.4 | 110 | 270 | 269 | 264 | 257 | 39 | 270 | 270 | 265 | 260 | 35 | 35 | 35 | 0 | 0 | 50 | 50 | 50 | 0 | 0 | 30 | 30 | 3 | 0 | 0 | 5 | 3 | 2 | 0 | 0 | 10 | 0 | 0 | 10 | 0 | 0 | 2.5 | 0 | 0 | 60 | 60 | 60 | 60 | 60 | 100 | 100 | 100 | 100 | 100 | 10 | 30 | 50 | 70 | 110 | 0 | 30 | 0 | 30 | 0 | 115 | 25 | ELPCB-1
1 | 2022-09-07 11:07 | 1614 | 123 | 3 | PC | 49.4 | 320.1 | 12.5 | 52.2 | 56.5 | 5.3 | 110 | 270 | 269 | 264 | 257 | 39 | 270 | 270 | 265 | 260 | 35 | 35 | 35 | 0 | 0 | 50 | 50 | 50 | 0 | 0 | 30 | 30 | 3 | 0 | 0 | 5 | 3 | 2 | 0 | 0 | 10 | 0 | 0 | 10 | 0 | 0 | 2.5 | 0 | 0 | 60 | 60 | 60 | 60 | 60 | 100 | 100 | 100 | 100 | 100 | 10 | 30 | 50 | 70 | 110 | 0 | 30 | 0 | 30 | 0 | 115 | 25 | ELPCB-1
1 | 2022-09-07 11:08 | 1615 | 123 | 3 | PC | 49.3 | 320.7 | 12.5 | 50.7 | 55.1 | 5.4 | 110.1 | 271 | 270 | 263 | 258 | 39 | 270 | 270 | 265 | 260 | 35 | 35 | 35 | 0 | 0 | 60 | 60 | 60 | 0 | 0 | 30 | 30 | 3 | 0 | 0 | 5 | 3 | 2 | 0 | 0 | 10 | 0 | 0 | 10 | 0 | 0 | 2.5 | 0 | 0 | 60 | 60 | 60 | 60 | 60 | 100 | 100 | 100 | 100 | 100 | 10 | 30 | 50 | 70 | 110 | 0 | 30 | 0 | 30 | 0 | 115 | 25 | ELPCB-1
1 | 2022-09-07 11:08 | 1616 | 172 | 3 | PC | 49.3 | 322.3 | 12.5 | 31.4 | 36 | 6.8 | 110.2 | 270 | 269 | 263 | 258 | 39 | 270 | 270 | 265 | 260 | 35 | 35 | 35 | 0 | 0 | 60 | 60 | 60 | 0 | 0 | 30 | 30 | 3 | 0 | 0 | 5 | 3 | 2 | 0 | 0 | 10 | 0 | 0 | 10 | 0 | 0 | 2.5 | 0 | 0 | 60 | 60 | 60 | 60 | 60 | 100 | 100 | 100 | 100 | 100 | 10 | 30 | 50 | 70 | 110 | 0 | 30 | 0 | 30 | 0 | 115 | 25 | ELPCB-1
1 | 2022-09-07 11:09 | 1617 | 170 | 3 | PC | 49.3 | 323.3 | 12.5 | 34.1 | 38.9 | 7 | 110.2 | 270 | 269 | 264 | 259 | 39 | 270 | 270 | 265 | 260 | 35 | 35 | 35 | 0 | 0 | 60 | 60 | 60 | 0 | 0 | 30 | 30 | 3 | 0 | 0 | 5 | 3 | 2 | 0 | 0 | 10 | 0 | 0 | 10 | 0 | 0 | 2.5 | 0 | 0 | 60 | 60 | 60 | 60 | 60 | 100 | 100 | 100 | 100 | 100 | 10 | 30 | 50 | 70 | 110 | 0 | 30 | 0 | 30 | 0 | 115 | 25 | ELPCB-1
1 | 2022-09-07 11:10 | 1618 | 166 | 3 | PC | 49.3 | 320.9 | 12.5 | 34.3 | 38.8 | 7 | 110.2 | 270 | 270 | 264 | 260 | 39 | 270 | 270 | 265 | 260 | 35 | 35 | 35 | 0 | 0 | 60 | 60 | 60 | 0 | 0 | 30 | 30 | 3 | 0 | 0 | 5 | 3 | 2 | 0 | 0 | 10 | 0 | 0 | 10 | 0 | 0 | 2.5 | 0 | 0 | 60 | 60 | 60 | 60 | 60 | 100 | 100 | 100 | 100 | 100 | 10 | 30 | 50 | 70 | 110 | 0 | 30 | 0 | 30 | 0 | 115 | 25 | ELPCB-1
1 | 2022-09-07 11:11 | 1619 | 166 | 3 | PC | 49.3 | 322 | 12.5 | 32.1 | 36.9 | 7.1 | 110.1 | 269 | 271 | 264 | 260 | 39 | 270 | 270 | 265 | 260 | 35 | 35 | 35 | 0 | 0 | 60 | 60 | 60 | 0 | 0 | 30 | 30 | 3 | 0 | 0 | 5 | 3 | 2 | 0 | 0 | 10 | 0 | 0 | 10 | 0 | 0 | 2.5 | 0 | 0 | 60 | 60 | 60 | 60 | 60 | 100 | 100 | 100 | 100 | 100 | 10 | 30 | 50 | 70 | 110 | 0 | 30 | 0 | 30 | 0 | 115 | 25 | ELPCB-1
1 | 2022-09-07 11:12 | 1620 | 163 | 3 | PC | 49.3 | 319.9 | 12.5 | 33.9 | 38.5 | 7 | 110.2 | 269 | 271 | 265 | 261 | 39 | 270 | 270 | 265 | 260 | 35 | 35 | 35 | 0 | 0 | 60 | 60 | 60 | 0 | 0 | 30 | 30 | 3 | 0 | 0 | 5 | 3 | 2 | 0 | 0 | 10 | 0 | 0 | 10 | 0 | 0 | 2.5 | 0 | 0 | 60 | 60 | 60 | 60 | 60 | 100 | 100 | 100 | 100 | 100 | 10 | 30 | 50 | 70 | 110 | 0 | 30 | 0 | 30 | 0 | 115 | 25 | ELPCB-1
1 | 2022-09-07 11:16 | 1621 | 156 | 3 | PC | 49.3 | 321.4 | 12.5 | 33.1 | 37.9 | 7 | 110.2 | 269 | 269 | 266 | 258 | 39 | 270 | 270 | 265 | 260 | 35 | 35 | 35 | 0 | 0 | 60 | 60 | 60 | 0 | 0 | 30 | 30 | 3 | 0 | 0 | 5 | 3 | 2 | 0 | 0 | 10 | 0 | 0 | 10 | 0 | 0 | 2.5 | 0 | 0 | 60 | 60 | 60 | 60 | 60 | 100 | 100 | 100 | 100 | 100 | 10 | 30 | 50 | 70 | 110 | 0 | 30 | 0 | 30 | 0 | 115 | 25 | ELPCB-1
1 | 2022-09-07 11:17 | 1622 | 163 | 3 | PC | 49.4 | 322.3 | 12.5 | 33.1 | 38.4 | 6.5 | 110 | 269 | 267 | 264 | 259 | 39 | 270 | 270 | 265 | 260 | 35 | 35 | 35 | 0 | 0 | 60 | 60 | 60 | 0 | 0 | 30 | 30 | 3 | 0 | 0 | 5 | 3 | 2 | 0 | 0 | 10 | 0 | 0 | 10 | 0 | 0 | 2.5 | 0 | 0 | 60 | 60 | 60 | 60 | 60 | 100 | 100 | 100 | 100 | 100 | 10 | 30 | 50 | 70 | 110 | 0 | 30 | 0 | 30 | 0 | 115 | 25 | ELPCB-1
1 | 2022-09-07 11:17 | 1623 | 170 | 3 | PC | 49.3 | 321.7 | 12.2 | 29.8 | 34.5 | 7 | 110 | 269 | 267 | 264 | 261 | 39 | 270 | 270 | 265 | 260 | 35 | 35 | 35 | 0 | 0 | 70 | 70 | 70 | 0 | 0 | 30 | 30 | 3 | 0 | 0 | 5 | 3 | 2 | 0 | 0 | 10 | 0 | 0 | 10 | 0 | 0 | 2.5 | 0 | 0 | 60 | 60 | 60 | 60 | 60 | 100 | 100 | 100 | 100 | 100 | 10 | 30 | 50 | 70 | 110 | 0 | 30 | 0 | 30 | 0 | 115 | 25 | ELPCB-1
1 | 2022-09-07 11:18 | 1624 | 204 | 3 | PC | 49.1 | 321.8 | 7.7 | 16.6 | 21.1 | 8.5 | 110.2 | 270 | 268 | 264 | 262 | 39 | 270 | 270 | 265 | 260 | 35 | 35 | 35 | 0 | 0 | 70 | 70 | 70 | 0 | 0 | 30 | 30 | 3 | 0 | 0 | 5 | 3 | 2 | 0 | 0 | 10 | 0 | 0 | 10 | 0 | 0 | 2.5 | 0 | 0 | 60 | 60 | 60 | 60 | 60 | 100 | 100 | 100 | 100 | 100 | 10 | 30 | 50 | 70 | 110 | 0 | 30 | 0 | 30 | 0 | 115 | 25 | ELPCB-1
1 | 2022-09-07 11:19 | 1625 | 198 | 3 | PC | 44.5 | 321.1 | 8.2 | 21.6 | 26.9 | 8.2 | 110 | 269 | 268 | 263 | 261 | 39 | 270 | 270 | 265 | 260 | 35 | 35 | 35 | 0 | 0 | 70 | 70 | 70 | 0 | 0 | 30 | 30 | 3 | 0 | 0 | 5 | 3 | 2 | 0 | 0 | 10 | 0 | 0 | 10 | 0 | 0 | 2.5 | 0 | 0 | 60 | 60 | 60 | 60 | 60 | 100 | 100 | 100 | 100 | 100 | 10 | 30 | 50 | 70 | 110 | 0 | 30 | 0 | 30 | 0 | 115 | 25 | ELPCB-1
1 | 2022-09-07 11:20 | 1626 | 201 | 3 | PC | 45 | 323.1 | 7.9 | 17.9 | 23.2 | 8.4 | 110 | 269 | 269 | 263 | 260 | 39 | 270 | 270 | 265 | 260 | 35 | 35 | 35 | 0 | 0 | 70 | 70 | 70 | 0 | 0 | 30 | 30 | 3 | 0 | 0 | 5 | 3 | 2 | 0 | 0 | 10 | 0 | 0 | 10 | 0 | 0 | 2.5 | 0 | 0 | 60 | 60 | 60 | 60 | 60 | 100 | 100 | 100 | 100 | 100 | 10 | 30 | 50 | 70 | 110 | 0 | 30 | 0 | 30 | 0 | 115 | 25 | ELPCB-1
1 | 2022-09-07 11:22 | 1627 | 190 | 3 | PC | 44.4 | 322 | 8.5 | 22.5 | 27.6 | 8.4 | 110.3 | 269 | 270 | 264 | 260 | 39 | 270 | 270 | 265 | 260 | 35 | 35 | 35 | 0 | 0 | 70 | 70 | 70 | 0 | 0 | 30 | 30 | 3 | 0 | 0 | 5 | 3 | 2 | 0 | 0 | 10 | 0 | 0 | 10 | 0 | 0 | 2.5 | 0 | 0 | 60 | 60 | 60 | 60 | 60 | 100 | 100 | 100 | 100 | 100 | 10 | 30 | 50 | 70 | 110 | 0 | 30 | 0 | 30 | 0 | 115 | 25 | ELPCB-1
1 | 2022-09-07 11:23 | 1628 | 192 | 3 | PC | 45 | 321.3 | 8.3 | 21.2 | 26.2 | 8.7 | 110.1 | 270 | 270 | 265 | 260 | 39 | 270 | 270 | 265 | 260 | 35 | 35 | 35 | 0 | 0 | 70 | 70 | 70 | 0 | 0 | 30 | 30 | 3 | 0 | 0 | 5 | 3 | 2 | 0 | 0 | 10 | 0 | 0 | 10 | 0 | 0 | 2.5 | 0 | 0 | 60 | 60 | 60 | 60 | 60 | 100 | 100 | 100 | 100 | 100 | 10 | 30 | 50 | 70 | 110 | 0 | 30 | 0 | 30 | 0 | 115 | 25 | ELPCB-1
1 | 2022-09-07 11:24 | 1629 | 198 | 3 | PC | 44.9 | 321.7 | 7.9 | 17.4 | 22.3 | 8.2 | 110 | 270 | 271 | 265 | 259 | 39 | 270 | 270 | 265 | 260 | 35 | 35 | 35 | 0 | 0 | 70 | 70 | 70 | 0 | 0 | 30 | 30 | 3 | 0 | 0 | 5 | 3 | 2 | 0 | 0 | 10 | 0 | 0 | 10 | 0 | 0 | 2.5 | 0 | 0 | 60 | 60 | 60 | 60 | 60 | 100 | 100 | 100 | 100 | 100 | 10 | 30 | 50 | 70 | 110 | 0 | 30 | 0 | 30 | 0 | 115 | 25 | ELPCB-1
1 | 2022-09-07 11:42 | 1630 | 192 | 3 | PC | 44.4 | 322 | 8 | 20.4 | 25.7 | 6.8 | 110.3 | 270 | 269 | 262 | 260 | 39 | 270 | 270 | 265 | 260 | 35 | 35 | 35 | 0 | 0 | 70 | 70 | 70 | 0 | 0 | 30 | 30 | 3 | 0 | 0 | 5 | 3 | 2 | 0 | 0 | 10 | 0 | 0 | 10 | 0 | 0 | 2.5 | 0 | 0 | 60 | 60 | 60 | 60 | 60 | 100 | 100 | 100 | 100 | 100 | 10 | 30 | 50 | 70 | 110 | 0 | 30 | 0 | 30 | 0 | 115 | 25 | ELPCB-1
1 | 2022-09-07 11:43 | 1631 | 207 | 3 | PC | 44.4 | 321 | 8 | 20 | 25.3 | 7.9 | 110.1 | 271 | 269 | 264 | 260 | 39 | 270 | 270 | 265 | 260 | 35 | 35 | 35 | 0 | 0 | 70 | 70 | 70 | 0 | 0 | 30 | 30 | 3 | 0 | 0 | 5 | 3 | 2 | 0 | 0 | 10 | 0 | 0 | 10 | 0 | 0 | 2.5 | 0 | 0 | 60 | 60 | 60 | 60 | 60 | 100 | 100 | 100 | 100 | 100 | 10 | 30 | 50 | 70 | 110 | 0 | 30 | 0 | 30 | 0 | 115 | 25 | ELPCB-1
1 | 2022-09-07 11:44 | 1632 | 206 | 3 | PC | 44.7 | 321.1 | 8 | 20.5 | 25.8 | 8 | 110 | 271 | 269 | 267 | 261 | 39 | 270 | 270 | 265 | 260 | 35 | 35 | 35 | 0 | 0 | 70 | 70 | 70 | 0 | 0 | 30 | 30 | 3 | 0 | 0 | 5 | 3 | 2 | 0 | 0 | 10 | 0 | 0 | 10 | 0 | 0 | 2.5 | 0 | 0 | 60 | 60 | 60 | 60 | 60 | 100 | 100 | 100 | 100 | 100 | 10 | 30 | 50 | 70 | 110 | 0 | 30 | 0 | 30 | 0 | 115 | 25 | ELPCB-1
1 | 2022-09-07 11:45 | 1633 | 199 | 3 | PC | 44.8 | 320.6 | 8 | 20.3 | 25.9 | 8.3 | 110.1 | 271 | 270 | 266 | 259 | 39 | 270 | 270 | 265 | 260 | 35 | 35 | 35 | 0 | 0 | 70 | 70 | 70 | 0 | 0 | 30 | 30 | 3 | 0 | 0 | 5 | 3 | 2 | 0 | 0 | 10 | 0 | 0 | 10 | 0 | 0 | 2.5 | 0 | 0 | 60 | 60 | 60 | 60 | 60 | 100 | 100 | 100 | 100 | 100 | 10 | 30 | 50 | 70 | 110 | 0 | 30 | 0 | 30 | 0 | 115 | 25 | ELPCB-1
1 | 2022-09-07 11:49 | 1634 | 196 | 3 | PC | 44.5 | 321 | 8.1 | 22.1 | 27.6 | 8 | 110 | 270 | 271 | 265 | 262 | 39 | 270 | 270 | 265 | 260 | 35 | 35 | 35 | 0 | 0 | 75 | 75 | 75 | 0 | 0 | 30 | 30 | 3 | 0 | 0 | 5 | 3 | 2 | 0 | 0 | 10 | 0 | 0 | 10 | 0 | 0 | 2.5 | 0 | 0 | 60 | 60 | 60 | 60 | 60 | 100 | 100 | 100 | 100 | 100 | 10 | 30 | 50 | 70 | 110 | 0 | 30 | 0 | 30 | 0 | 115 | 25 | ELPCB-1
1 | 2022-09-07 11:50 | 1635 | 210 | 0 | PC | 42.7 | 323.3 | 7.6 | 14.3 | 20.1 | 8.5 | 109.8 | 271 | 270 | 266 | 263 | 39 | 270 | 270 | 265 | 260 | 35 | 35 | 35 | 0 | 0 | 75 | 75 | 75 | 0 | 0 | 30 | 30 | 3 | 0 | 0 | 5 | 3 | 2 | 0 | 0 | 10 | 0 | 0 | 10 | 0 | 0 | 2.5 | 0 | 0 | 60 | 60 | 60 | 60 | 60 | 100 | 100 | 100 | 100 | 100 | 10 | 30 | 50 | 70 | 110 | 0 | 30 | 0 | 30 | 0 | 115 | 25 | ELPCB-1
1 | 2022-09-07 11:51 | 1636 | 211 | 0 | PC | 44 | 322.5 | 7.4 | 14.7 | 20.4 | 8.9 | 110.3 | 270 | 270 | 265 | 261 | 39 | 270 | 270 | 265 | 260 | 35 | 35 | 35 | 0 | 0 | 75 | 75 | 75 | 0 | 0 | 30 | 30 | 3 | 0 | 0 | 5 | 3 | 2 | 0 | 0 | 10 | 0 | 0 | 10 | 0 | 0 | 2.5 | 0 | 0 | 60 | 60 | 60 | 60 | 60 | 100 | 100 | 100 | 100 | 100 | 10 | 30 | 50 | 70 | 110 | 0 | 30 | 0 | 30 | 0 | 115 | 25 | ELPCB-1
1 | 2022-09-07 11:51 | 1637 | 208 | 0 | PC | 44.1 | 321.3 | 7.5 | 12 | 17.4 | 9.1 | 110.1 | 270 | 269 | 264 | 258 | 39 | 270 | 270 | 265 | 260 | 35 | 35 | 35 | 0 | 0 | 75 | 75 | 75 | 0 | 0 | 30 | 30 | 3 | 0 | 0 | 5 | 3 | 2 | 0 | 0 | 10 | 0 | 0 | 10 | 0 | 0 | 2.5 | 0 | 0 | 60 | 60 | 60 | 60 | 60 | 100 | 100 | 100 | 100 | 100 | 10 | 30 | 50 | 70 | 110 | 0 | 30 | 0 | 30 | 0 | 115 | 25 | ELPCB-1
1 | 2022-09-07 11:52 | 1638 | 198 | 3 | PC | 44.3 | 321.6 | 7.7 | 15.7 | 20.7 | 8.9 | 110.1 | 269 | 268 | 264 | 256 | 39 | 270 | 270 | 265 | 260 | 35 | 35 | 35 | 0 | 0 | 75 | 75 | 75 | 0 | 0 | 30 | 30 | 3 | 0 | 0 | 5 | 3 | 2 | 0 | 0 | 10 | 0 | 0 | 10 | 0 | 0 | 2.5 | 0 | 0 | 60 | 60 | 60 | 60 | 60 | 100 | 100 | 100 | 100 | 100 | 10 | 30 | 50 | 70 | 110 | 0 | 30 | 0 | 30 | 0 | 115 | 25 | ELPCB-1
1 | 2022-09-07 11:53 | 1639 | 192 | 3 | PC | 44.5 | 321 | 8.3 | 22.1 | 28.1 | 8.2 | 110.1 | 269 | 268 | 263 | 255 | 39 | 270 | 270 | 265 | 260 | 35 | 35 | 35 | 0 | 0 | 75 | 75 | 75 | 0 | 0 | 30 | 30 | 3 | 0 | 0 | 5 | 3 | 2 | 0 | 0 | 10 | 0 | 0 | 10 | 0 | 0 | 2.5 | 0 | 0 | 60 | 60 | 60 | 60 | 60 | 100 | 100 | 100 | 100 | 100 | 10 | 30 | 50 | 70 | 110 | 0 | 30 | 0 | 30 | 0 | 115 | 25 | ELPCB-1
1 | 2022-09-07 11:54 | 1640 | 190 | 3 | PC | 45.1 | 321.8 | 8.1 | 19.4 | 24.9 | 8.1 | 110 | 270 | 269 | 263 | 257 | 39 | 270 | 270 | 265 | 260 | 35 | 35 | 35 | 0 | 0 | 75 | 75 | 75 | 0 | 0 | 30 | 30 | 3 | 0 | 0 | 5 | 3 | 2 | 0 | 0 | 10 | 0 | 0 | 10 | 0 | 0 | 2.5 | 0 | 0 | 60 | 60 | 60 | 60 | 60 | 100 | 100 | 100 | 100 | 100 | 10 | 30 | 50 | 70 | 110 | 0 | 30 | 0 | 30 | 0 | 115 | 25 | ELPCB-1
1 | 2022-09-07 11:55 | 1641 | 205 | 3 | PC | 44.9 | 322.4 | 7.5 | 12.1 | 17.6 | 9.2 | 110 | 270 | 269 | 264 | 259 | 39 | 270 | 270 | 265 | 260 | 35 | 35 | 35 | 0 | 0 | 80 | 80 | 80 | 0 | 0 | 30 | 30 | 3 | 0 | 0 | 5 | 3 | 2 | 0 | 0 | 10 | 0 | 0 | 10 | 0 | 0 | 2.5 | 0 | 0 | 60 | 60 | 60 | 60 | 60 | 100 | 100 | 100 | 100 | 100 | 10 | 30 | 50 | 70 | 110 | 0 | 30 | 0 | 30 | 0 | 115 | 25 | ELPCB-1
1 | 2022-09-07 11:56 | 1642 | 209 | 0 | PC | 44.1 | 323.1 | 7.5 | 12.6 | 18.8 | 9.3 | 110.1 | 270 | 269 | 264 | 260 | 39 | 270 | 270 | 265 | 260 | 35 | 35 | 35 | 0 | 0 | 80 | 80 | 80 | 0 | 0 | 30 | 30 | 3 | 0 | 0 | 5 | 3 | 2 | 0 | 0 | 10 | 0 | 0 | 10 | 0 | 0 | 2.5 | 0 | 0 | 60 | 60 | 60 | 60 | 60 | 100 | 100 | 100 | 100 | 100 | 10 | 30 | 50 | 70 | 110 | 0 | 30 | 0 | 30 | 0 | 115 | 25 | ELPCB-1
1 | 2022-09-07 11:56 | 1643 | 209 | 0 | PC | 44.3 | 322.4 | 7.6 | 15.8 | 21.9 | 8.4 | 110 | 270 | 269 | 264 | 260 | 39 | 270 | 270 | 265 | 260 | 35 | 35 | 35 | 0 | 0 | 80 | 80 | 80 | 0 | 0 | 30 | 30 | 3 | 0 | 0 | 5 | 3 | 2 | 0 | 0 | 10 | 0 | 0 | 10 | 0 | 0 | 2.5 | 0 | 0 | 60 | 60 | 60 | 60 | 60 | 100 | 100 | 100 | 100 | 100 | 10 | 30 | 50 | 70 | 110 | 0 | 30 | 0 | 30 | 0 | 115 | 25 | ELPCB-1
1 | 2022-09-07 11:57 | 1644 | 204 | 3 | PC | 44.4 | 321.9 | 7.4 | 8 | 13.2 | 9.9 | 110.1 | 270 | 269 | 264 | 259 | 39 | 270 | 270 | 265 | 260 | 35 | 35 | 35 | 0 | 0 | 80 | 80 | 80 | 0 | 0 | 30 | 30 | 3 | 0 | 0 | 5 | 3 | 2 | 0 | 0 | 10 | 0 | 0 | 10 | 0 | 0 | 2.5 | 0 | 0 | 60 | 60 | 60 | 60 | 60 | 100 | 100 | 100 | 100 | 100 | 10 | 30 | 50 | 70 | 110 | 0 | 30 | 0 | 30 | 0 | 115 | 25 | ELPCB-1
1 | 2022-09-07 11:58 | 1645 | 208 | 3 | PC | 44.2 | 322.2 | 7.6 | 15.1 | 21 | 9.4 | 110 | 270 | 269 | 264 | 258 | 39 | 270 | 270 | 265 | 260 | 35 | 35 | 35 | 0 | 0 | 80 | 80 | 80 | 0 | 0 | 30 | 30 | 3 | 0 | 0 | 5 | 3 | 2 | 0 | 0 | 10 | 0 | 0 | 10 | 0 | 0 | 2.5 | 0 | 0 | 60 | 60 | 60 | 60 | 60 | 100 | 100 | 100 | 100 | 100 | 10 | 30 | 50 | 70 | 110 | 0 | 30 | 0 | 30 | 0 | 115 | 25 | ELPCB-1
1 | 2022-09-07 11:59 | 1646 | 204 | 3 | PC | 44.4 | 320.8 | 7.6 | 14.2 | 19.9 | 9.1 | 110 | 270 | 269 | 264 | 259 | 39 | 270 | 270 | 265 | 260 | 35 | 35 | 35 | 0 | 0 | 80 | 80 | 80 | 0 | 0 | 30 | 30 | 3 | 0 | 0 | 5 | 3 | 2 | 0 | 0 | 10 | 0 | 0 | 10 | 0 | 0 | 2.5 | 0 | 0 | 60 | 60 | 60 | 60 | 60 | 100 | 100 | 100 | 100 | 100 | 10 | 30 | 50 | 70 | 110 | 0 | 30 | 0 | 30 | 0 | 115 | 25 | ELPCB-1
1 | 2022-09-07 11:59 | 1647 | 199 | 3 | PC | 44.4 | 321 | 7.9 | 17.3 | 23.2 | 8.7 | 110 | 270 | 269 | 264 | 259 | 39 | 270 | 270 | 265 | 260 | 35 | 35 | 35 | 0 | 0 | 80 | 80 | 80 | 0 | 0 | 30 | 30 | 3 | 0 | 0 | 5 | 3 | 2 | 0 | 0 | 10 | 0 | 0 | 10 | 0 | 0 | 2.5 | 0 | 0 | 60 | 60 | 60 | 60 | 60 | 100 | 100 | 100 | 100 | 100 | 10 | 30 | 50 | 70 | 110 | 0 | 30 | 0 | 30 | 0 | 115 | 25 | ELPCB-1
1 | 2022-09-07 12:00 | 1648 | 207 | 3 | PC | 44.7 | 321.6 | 7.6 | 13.3 | 20 | 9.2 | 110 | 270 | 269 | 264 | 259 | 39 | 270 | 270 | 265 | 260 | 35 | 35 | 35 | 0 | 0 | 85 | 85 | 85 | 0 | 0 | 30 | 30 | 3 | 0 | 0 | 5 | 3 | 2 | 0 | 0 | 10 | 0 | 0 | 10 | 0 | 0 | 2.5 | 0 | 0 | 60 | 60 | 60 | 60 | 60 | 100 | 100 | 100 | 100 | 100 | 10 | 30 | 50 | 70 | 110 | 0 | 30 | 0 | 30 | 0 | 115 | 25 | ELPCB-1
1 | 2022-09-07 12:01 | 1649 | 211 | 0 | PC | 44.5 | 321.7 | 7.3 | 8.5 | 15.5 | 9.5 | 110.2 | 270 | 269 | 264 | 259 | 40 | 270 | 270 | 265 | 260 | 35 | 35 | 35 | 0 | 0 | 85 | 85 | 85 | 0 | 0 | 30 | 30 | 3 | 0 | 0 | 5 | 3 | 2 | 0 | 0 | 10 | 0 | 0 | 10 | 0 | 0 | 2.5 | 0 | 0 | 60 | 60 | 60 | 60 | 60 | 100 | 100 | 100 | 100 | 100 | 10 | 30 | 50 | 70 | 110 | 0 | 30 | 0 | 30 | 0 | 115 | 25 | ELPCB-1
1 | 2022-09-07 12:02 | 1650 | 208 | 0 | PC | 44.2 | 320.3 | 7.6 | 14.4 | 21 | 8.5 | 110 | 270 | 269 | 264 | 259 | 40 | 270 | 270 | 265 | 260 | 35 | 35 | 35 | 0 | 0 | 85 | 85 | 85 | 0 | 0 | 30 | 30 | 3 | 0 | 0 | 5 | 3 | 2 | 0 | 0 | 10 | 0 | 0 | 10 | 0 | 0 | 2.5 | 0 | 0 | 60 | 60 | 60 | 60 | 60 | 100 | 100 | 100 | 100 | 100 | 10 | 30 | 50 | 70 | 110 | 0 | 30 | 0 | 30 | 0 | 115 | 25 | ELPCB-1
1 | 2022-09-07 12:03 | 1651 | 210 | 0 | PC | 44.4 | 322 | 7.3 | 4.2 | 11.4 | 9.9 | 109.9 | 269 | 270 | 263 | 258 | 40 | 270 | 270 | 265 | 260 | 35 | 35 | 35 | 0 | 0 | 85 | 85 | 85 | 0 | 0 | 30 | 30 | 3 | 0 | 0 | 5 | 3 | 2 | 0 | 0 | 10 | 0 | 0 | 10 | 0 | 0 | 2.5 | 0 | 0 | 60 | 60 | 60 | 60 | 60 | 100 | 100 | 100 | 100 | 100 | 10 | 30 | 50 | 70 | 110 | 0 | 30 | 0 | 30 | 0 | 115 | 25 | ELPCB-1
1 | 2022-09-07 12:03 | 1652 | 209 | 0 | PC | 44.1 | 321.6 | 7.6 | 12.9 | 19.9 | 9.3 | 110.5 | 269 | 269 | 262 | 258 | 40 | 270 | 270 | 265 | 260 | 35 | 35 | 35 | 0 | 0 | 85 | 85 | 85 | 0 | 0 | 30 | 30 | 3 | 0 | 0 | 5 | 3 | 2 | 0 | 0 | 10 | 0 | 0 | 10 | 0 | 0 | 2.5 | 0 | 0 | 60 | 60 | 60 | 60 | 60 | 100 | 100 | 100 | 100 | 100 | 10 | 30 | 50 | 70 | 110 | 0 | 30 | 0 | 30 | 0 | 115 | 25 | ELPCB-1
1 | 2022-09-07 12:04 | 1653 | 211 | 0 | PC | 44.4 | 322.3 | 7.4 | 10.4 | 17.1 | 9.6 | 109.9 | 269 | 269 | 262 | 258 | 40 | 270 | 270 | 265 | 260 | 35 | 35 | 35 | 0 | 0 | 85 | 85 | 85 | 0 | 0 | 30 | 30 | 3 | 0 | 0 | 5 | 3 | 2 | 0 | 0 | 10 | 0 | 0 | 10 | 0 | 0 | 2.5 | 0 | 0 | 60 | 60 | 60 | 60 | 60 | 100 | 100 | 100 | 100 | 100 | 10 | 30 | 50 | 70 | 110 | 0 | 30 | 0 | 30 | 0 | 115 | 25 | ELPCB-1
1 | 2022-09-07 12:05 | 1654 | 208 | 3 | PC | 44.2 | 321.6 | 7.7 | 14 | 20.4 | 9.1 | 110.2 | 270 | 269 | 263 | 258 | 40 | 270 | 270 | 265 | 260 | 35 | 35 | 35 | 0 | 0 | 85 | 85 | 85 | 0 | 0 | 30 | 30 | 3 | 0 | 0 | 5 | 3 | 2 | 0 | 0 | 10 | 0 | 0 | 10 | 0 | 0 | 2.5 | 0 | 0 | 60 | 60 | 60 | 60 | 60 | 100 | 100 | 100 | 100 | 100 | 10 | 30 | 50 | 70 | 110 | 0 | 30 | 0 | 30 | 0 | 115 | 25 | ELPCB-1
1 | 2022-09-07 12:05 | 1655 | 202 | 3 | PC | 44.5 | 321.7 | 7.9 | 16.3 | 22.4 | 8.8 | 110.1 | 270 | 268 | 264 | 258 | 40 | 270 | 270 | 265 | 260 | 35 | 35 | 35 | 0 | 0 | 85 | 85 | 85 | 0 | 0 | 30 | 30 | 3 | 0 | 0 | 5 | 3 | 2 | 0 | 0 | 10 | 0 | 0 | 10 | 0 | 0 | 2.5 | 0 | 0 | 60 | 60 | 60 | 60 | 60 | 100 | 100 | 100 | 100 | 100 | 10 | 30 | 50 | 70 | 110 | 0 | 30 | 0 | 30 | 0 | 115 | 25 | ELPCB-1
1 | 2022-09-07 12:06 | 1656 | 192 | 3 | PC | 44.8 | 320.1 | 8.4 | 20.4 | 26.3 | 8.7 | 110 | 269 | 268 | 264 | 258 | 40 | 270 | 270 | 265 | 260 | 35 | 35 | 35 | 0 | 0 | 85 | 85 | 85 | 0 | 0 | 30 | 30 | 3 | 0 | 0 | 5 | 3 | 2 | 0 | 0 | 10 | 0 | 0 | 10 | 0 | 0 | 2.5 | 0 | 0 | 60 | 60 | 60 | 60 | 60 | 100 | 100 | 100 | 100 | 100 | 10 | 30 | 50 | 70 | 110 | 0 | 30 | 0 | 30 | 0 | 115 | 25 | ELPCB-1
1 | 2022-09-07 12:08 | 1657 | 184 | 3 | PC | 45.2 | 322.2 | 8.7 | 22.5 | 28.9 | 8 | 110 | 270 | 270 | 263 | 259 | 40 | 270 | 270 | 265 | 260 | 35 | 35 | 35 | 0 | 0 | 85 | 85 | 85 | 0 | 0 | 30 | 30 | 3 | 0 | 0 | 5 | 3 | 2 | 0 | 0 | 10 | 0 | 0 | 10 | 0 | 0 | 2.5 | 0 | 0 | 60 | 60 | 60 | 60 | 60 | 100 | 100 | 100 | 100 | 100 | 10 | 30 | 50 | 70 | 110 | 0 | 30 | 0 | 30 | 0 | 115 | 25 | ELPCB-1
1 | 2022-09-07 12:09 | 1658 | 202 | 3 | PC | 45.5 | 321.4 | 7.7 | 10.4 | 15.8 | 9.2 | 110.3 | 270 | 270 | 265 | 260 | 40 | 270 | 270 | 265 | 260 | 35 | 35 | 35 | 0 | 0 | 85 | 85 | 85 | 0 | 0 | 30 | 30 | 3 | 0 | 0 | 5 | 3 | 2 | 0 | 0 | 10 | 0 | 0 | 10 | 0 | 0 | 2.5 | 0 | 0 | 60 | 60 | 60 | 60 | 60 | 100 | 100 | 100 | 100 | 100 | 10 | 30 | 50 | 70 | 110 | 0 | 30 | 0 | 30 | 0 | 115 | 25 | ELPCB-1
1 | 2022-09-07 12:10 | 1659 | 206 | 3 | PC | 44.5 | 322.3 | 7.8 | 14.8 | 20.9 | 9.2 | 110 | 270 | 270 | 266 | 261 | 40 | 270 | 270 | 265 | 260 | 35 | 35 | 35 | 0 | 0 | 85 | 85 | 85 | 0 | 0 | 30 | 30 | 3 | 0 | 0 | 5 | 3 | 2 | 0 | 0 | 10 | 0 | 0 | 10 | 0 | 0 | 2.5 | 0 | 0 | 60 | 60 | 60 | 60 | 60 | 100 | 100 | 100 | 100 | 100 | 10 | 30 | 50 | 70 | 110 | 0 | 30 | 0 | 30 | 0 | 115 | 25 | ELPCB-1
1 | 2022-09-07 12:11 | 1661 | 213 | 0 | PC | 44.3 | 321.9 | 7.3 | 8.9 | 16.5 | 9.3 | 110.2 | 270 | 270 | 264 | 261 | 40 | 270 | 270 | 265 | 260 | 35 | 35 | 35 | 0 | 0 | 90 | 90 | 90 | 0 | 0 | 30 | 30 | 3 | 0 | 0 | 5 | 3 | 2 | 0 | 0 | 10 | 0 | 0 | 10 | 0 | 0 | 2.5 | 0 | 0 | 60 | 60 | 60 | 60 | 60 | 100 | 100 | 100 | 100 | 100 | 10 | 30 | 50 | 70 | 110 | 0 | 30 | 0 | 30 | 0 | 115 | 25 | ELPCB-1
1 | 2022-09-07 12:12 | 1662 | 215 | 0 | PC | 44.2 | 321.7 | 7.4 | 12.2 | 20 | 9.2 | 110.1 | 270 | 270 | 265 | 261 | 40 | 270 | 270 | 265 | 260 | 35 | 35 | 35 | 0 | 0 | 90 | 90 | 90 | 0 | 0 | 30 | 30 | 3 | 0 | 0 | 5 | 3 | 2 | 0 | 0 | 10 | 0 | 0 | 10 | 0 | 0 | 2.5 | 0 | 0 | 60 | 60 | 60 | 60 | 60 | 100 | 100 | 100 | 100 | 100 | 10 | 30 | 50 | 70 | 110 | 0 | 30 | 0 | 30 | 0 | 115 | 25 | ELPCB-1
1 | 2022-09-07 12:12 | 1663 | 214 | 0 | PC | 44.5 | 321.4 | 7.5 | 13.1 | 20.7 | 9.2 | 110.1 | 270 | 269 | 266 | 260 | 40 | 270 | 270 | 265 | 260 | 35 | 35 | 35 | 0 | 0 | 90 | 90 | 90 | 0 | 0 | 30 | 30 | 3 | 0 | 0 | 5 | 3 | 2 | 0 | 0 | 10 | 0 | 0 | 10 | 0 | 0 | 2.5 | 0 | 0 | 60 | 60 | 60 | 60 | 60 | 100 | 100 | 100 | 100 | 100 | 10 | 30 | 50 | 70 | 110 | 0 | 30 | 0 | 30 | 0 | 115 | 25 | ELPCB-1
1 | 2022-09-07 12:13 | 1664 | 214 | 0 | PC | 44.5 | 321.7 | 7.5 | 12.9 | 20.8 | 9.2 | 110.1 | 269 | 270 | 266 | 260 | 40 | 270 | 270 | 265 | 260 | 35 | 35 | 35 | 0 | 0 | 90 | 90 | 90 | 0 | 0 | 30 | 30 | 3 | 0 | 0 | 5 | 3 | 2 | 0 | 0 | 10 | 0 | 0 | 10 | 0 | 0 | 2.5 | 0 | 0 | 60 | 60 | 60 | 60 | 60 | 100 | 100 | 100 | 100 | 100 | 10 | 30 | 50 | 70 | 110 | 0 | 30 | 0 | 30 | 0 | 115 | 25 | ELPCB-1
1 | 2022-09-07 12:14 | 1665 | 212 | 0 | PC | 44.4 | 321 | 7.4 | 11.7 | 18.6 | 9.3 | 110 | 270 | 271 | 265 | 260 | 40 | 270 | 270 | 265 | 260 | 35 | 35 | 35 | 0 | 0 | 90 | 85 | 85 | 0 | 0 | 30 | 30 | 3 | 0 | 0 | 5 | 3 | 2 | 0 | 0 | 10 | 0 | 0 | 10 | 0 | 0 | 2.5 | 0 | 0 | 60 | 60 | 60 | 60 | 60 | 100 | 100 | 100 | 100 | 100 | 10 | 30 | 50 | 70 | 110 | 0 | 30 | 0 | 30 | 0 | 115 | 25 | ELPCB-1
1 | 2022-09-07 12:15 | 1666 | 212 | 0 | PC | 44.3 | 320.3 | 7.4 | 12.8 | 19.9 | 9 | 110 | 270 | 270 | 264 | 259 | 40 | 270 | 270 | 265 | 260 | 35 | 35 | 35 | 0 | 0 | 90 | 85 | 85 | 0 | 0 | 30 | 30 | 3 | 0 | 0 | 5 | 3 | 2 | 0 | 0 | 10 | 0 | 0 | 10 | 0 | 0 | 2.5 | 0 | 0 | 60 | 60 | 60 | 60 | 60 | 100 | 100 | 100 | 100 | 100 | 10 | 30 | 50 | 70 | 110 | 0 | 30 | 0 | 30 | 0 | 115 | 25 | ELPCB-1
1 | 2022-09-07 12:15 | 1667 | 213 | 0 | PC | 44.3 | 320.6 | 7.4 | 12.8 | 19.9 | 9.2 | 110 | 270 | 271 | 264 | 259 | 40 | 270 | 270 | 265 | 260 | 35 | 35 | 35 | 0 | 0 | 90 | 85 | 85 | 0 | 0 | 30 | 30 | 3 | 0 | 0 | 5 | 3 | 2 | 0 | 0 | 10 | 0 | 0 | 10 | 0 | 0 | 2.5 | 0 | 0 | 60 | 60 | 60 | 60 | 60 | 100 | 100 | 100 | 100 | 100 | 10 | 30 | 50 | 70 | 110 | 0 | 30 | 0 | 30 | 0 | 115 | 25 | ELPCB-1
1 | 2022-09-07 12:16 | 1668 | 212 | 0 | PC | 44.3 | 322 | 7.4 | 13.5 | 21.2 | 10.8 | 110.1 | 270 | 271 | 265 | 258 | 40 | 270 | 270 | 265 | 260 | 35 | 35 | 35 | 0 | 0 | 90 | 85 | 85 | 0 | 0 | 30 | 30 | 3 | 0 | 0 | 5 | 3 | 2 | 0 | 0 | 10 | 0 | 0 | 10 | 0 | 0 | 2.5 | 0 | 0 | 60 | 60 | 60 | 60 | 60 | 100 | 100 | 100 | 100 | 100 | 10 | 30 | 50 | 70 | 110 | 0 | 30 | 0 | 30 | 0 | 115 | 25 | ELPCB-1
1 | 2022-09-07 12:17 | 1669 | 211 | 0 | PC | 44.3 | 321.5 | 7.4 | 11.7 | 18.9 | 9.5 | 110 | 270 | 271 | 266 | 259 | 40 | 270 | 270 | 265 | 260 | 35 | 35 | 35 | 0 | 0 | 90 | 85 | 85 | 0 | 0 | 30 | 30 | 3 | 0 | 0 | 5 | 3 | 2 | 0 | 0 | 10 | 0 | 0 | 10 | 0 | 0 | 2.5 | 0 | 0 | 60 | 60 | 60 | 60 | 60 | 100 | 100 | 100 | 100 | 100 | 10 | 30 | 50 | 70 | 110 | 0 | 30 | 0 | 30 | 0 | 115 | 25 | ELPCB-1
1 | 2022-09-07 12:18 | 1670 | 211 | 0 | PC | 44.3 | 322.7 | 7.5 | 14.7 | 22.1 | 8.6 | 110.3 | 269 | 270 | 265 | 260 | 40 | 270 | 270 | 265 | 260 | 35 | 35 | 35 | 0 | 0 | 90 | 85 | 85 | 0 | 0 | 30 | 30 | 3 | 0 | 0 | 5 | 3 | 2 | 0 | 0 | 10 | 0 | 0 | 10 | 0 | 0 | 2.5 | 0 | 0 | 60 | 60 | 60 | 60 | 60 | 100 | 100 | 100 | 100 | 100 | 10 | 30 | 50 | 70 | 110 | 0 | 30 | 0 | 30 | 0 | 115 | 25 | ELPCB-1
1 | 2022-09-07 12:18 | 1671 | 210 | 0 | PC | 44.5 | 320.8 | 7.3 | 8.9 | 15.9 | 9.4 | 110.1 | 269 | 269 | 265 | 260 | 40 | 270 | 270 | 265 | 260 | 35 | 35 | 35 | 0 | 0 | 90 | 85 | 85 | 0 | 0 | 30 | 30 | 3 | 0 | 0 | 5 | 3 | 2 | 0 | 0 | 10 | 0 | 0 | 10 | 0 | 0 | 2.5 | 0 | 0 | 60 | 60 | 60 | 60 | 60 | 100 | 100 | 100 | 100 | 100 | 10 | 30 | 50 | 70 | 110 | 0 | 30 | 0 | 30 | 0 | 115 | 25 | ELPCB-1
1 | 2022-09-07 12:29 | 1673 | 115 | 3 | PC | 49.4 | 321.3 | 12.5 | 58.9 | 63.5 | 4.5 | 110 | 270 | 270 | 266 | 262 | 40 | 270 | 270 | 265 | 260 | 40 | 40 | 40 | 0 | 0 | 50 | 50 | 50 | 0 | 0 | 30 | 30 | 3 | 0 | 0 | 5 | 3 | 2 | 0 | 0 | 10 | 0 | 0 | 10 | 0 | 0 | 2.5 | 0 | 0 | 60 | 60 | 60 | 60 | 60 | 100 | 100 | 100 | 100 | 100 | 10 | 30 | 50 | 70 | 110 | 0 | 30 | 0 | 30 | 0 | 115 | 25 | ELPCB-1
1 | 2022-09-07 12:30 | 1674 | 129 | 3 | PC | 49.3 | 320 | 12.5 | 55 | 59.7 | 5.3 | 110.1 | 270 | 268 | 266 | 261 | 40 | 270 | 270 | 265 | 260 | 40 | 40 | 40 | 0 | 0 | 50 | 50 | 50 | 0 | 0 | 30 | 30 | 3 | 0 | 0 | 5 | 3 | 2 | 0 | 0 | 10 | 0 | 0 | 10 | 0 | 0 | 2.5 | 0 | 0 | 60 | 60 | 60 | 60 | 60 | 100 | 100 | 100 | 100 | 100 | 10 | 30 | 50 | 70 | 110 | 0 | 30 | 0 | 30 | 0 | 115 | 25 | ELPCB-1
1 | 2022-09-07 12:31 | 1675 | 126 | 3 | PC | 49.3 | 320.7 | 12.5 | 54.4 | 58.5 | 5.4 | 110.1 | 270 | 270 | 265 | 259 | 40 | 270 | 270 | 265 | 260 | 40 | 40 | 40 | 0 | 0 | 50 | 50 | 50 | 0 | 0 | 30 | 30 | 3 | 0 | 0 | 5 | 3 | 2 | 0 | 0 | 10 | 0 | 0 | 10 | 0 | 0 | 2.5 | 0 | 0 | 60 | 60 | 60 | 60 | 60 | 100 | 100 | 100 | 100 | 100 | 10 | 30 | 50 | 70 | 110 | 0 | 30 | 0 | 30 | 0 | 115 | 25 | ELPCB-1
1 | 2022-09-07 13:45 | 1676 | 173 | 3 | PC | 49.3 | 320.8 | 9.3 | 28.1 | 32.8 | 6.1 | 110.4 | 270 | 269 | 264 | 261 | 39 | 270 | 270 | 265 | 260 | 40 | 40 | 40 | 0 | 0 | 55 | 55 | 55 | 0 | 0 | 30 | 30 | 3 | 0 | 0 | 5 | 3 | 2 | 0 | 0 | 10 | 0 | 0 | 10 | 0 | 0 | 2.5 | 0 | 0 | 60 | 60 | 60 | 60 | 60 | 100 | 100 | 100 | 100 | 100 | 10 | 30 | 50 | 70 | 110 | 0 | 30 | 0 | 30 | 0 | 115 | 25 | ELPCB-1
1 | 2022-09-07 13:45 | 1677 | 185 | 3 | PC | 46.1 | 321.6 | 10.1 | 29.3 | 33.6 | 7.1 | 110.1 | 271 | 272 | 264 | 260 | 39 | 270 | 270 | 265 | 260 | 40 | 40 | 40 | 0 | 0 | 55 | 55 | 55 | 0 | 0 | 30 | 30 | 3 | 0 | 0 | 5 | 3 | 2 | 0 | 0 | 10 | 0 | 0 | 10 | 0 | 0 | 2.5 | 0 | 0 | 60 | 60 | 60 | 60 | 60 | 100 | 100 | 100 | 100 | 100 | 10 | 30 | 50 | 70 | 110 | 0 | 30 | 0 | 30 | 0 | 115 | 25 | ELPCB-1
1 | 2022-09-07 13:46 | 1678 | 167 | 3 | PC | 46.9 | 320.3 | 12.5 | 36.9 | 41.5 | 7.1 | 109.9 | 271 | 273 | 265 | 260 | 39 | 270 | 270 | 265 | 260 | 40 | 40 | 40 | 0 | 0 | 55 | 55 | 55 | 0 | 0 | 30 | 30 | 3 | 0 | 0 | 5 | 3 | 2 | 0 | 0 | 10 | 0 | 0 | 10 | 0 | 0 | 2.5 | 0 | 0 | 60 | 60 | 60 | 60 | 60 | 100 | 100 | 100 | 100 | 100 | 10 | 30 | 50 | 70 | 110 | 0 | 30 | 0 | 30 | 0 | 115 | 25 | ELPCB-1
1 | 2022-09-07 13:47 | 1679 | 155 | 3 | PC | 49.3 | 321.4 | 12.5 | 39.8 | 44.7 | 6.6 | 110.1 | 270 | 271 | 264 | 259 | 39 | 270 | 270 | 265 | 260 | 40 | 40 | 40 | 0 | 0 | 55 | 55 | 55 | 0 | 0 | 30 | 30 | 3 | 0 | 0 | 5 | 3 | 2 | 0 | 0 | 10 | 0 | 0 | 10 | 0 | 0 | 2.5 | 0 | 0 | 60 | 60 | 60 | 60 | 60 | 100 | 100 | 100 | 100 | 100 | 10 | 30 | 50 | 70 | 110 | 0 | 30 | 0 | 30 | 0 | 115 | 25 | ELPCB-1
1 | 2022-09-07 13:48 | 1680 | 148 | 3 | PC | 49.3 | 322.7 | 12.5 | 42.6 | 46.7 | 6.2 | 110 | 270 | 270 | 264 | 259 | 39 | 270 | 270 | 265 | 260 | 40 | 40 | 40 | 0 | 0 | 60 | 60 | 55 | 0 | 0 | 30 | 30 | 3 | 0 | 0 | 5 | 3 | 2 | 0 | 0 | 10 | 0 | 0 | 10 | 0 | 0 | 2.5 | 0 | 0 | 60 | 60 | 60 | 60 | 60 | 100 | 100 | 100 | 100 | 100 | 10 | 30 | 50 | 70 | 110 | 0 | 30 | 0 | 30 | 0 | 115 | 25 | ELPCB-1
1 | 2022-09-07 13:49 | 1681 | 164 | 3 | PC | 49.3 | 320.8 | 12.5 | 36.1 | 40.9 | 6.8 | 110 | 269 | 269 | 263 | 257 | 39 | 270 | 270 | 265 | 260 | 40 | 40 | 40 | 0 | 0 | 60 | 60 | 60 | 0 | 0 | 30 | 30 | 3 | 0 | 0 | 5 | 3 | 2 | 0 | 0 | 10 | 0 | 0 | 10 | 0 | 0 | 2.5 | 0 | 0 | 60 | 60 | 60 | 60 | 60 | 100 | 100 | 100 | 100 | 100 | 10 | 30 | 50 | 70 | 110 | 0 | 30 | 0 | 30 | 0 | 115 | 25 | ELPCB-1
1 | 2022-09-07 13:50 | 1682 | 156 | 3 | PC | 49.3 | 321 | 12.5 | 39.8 | 44.6 | 6.7 | 110 | 269 | 269 | 264 | 256 | 39 | 270 | 270 | 265 | 260 | 40 | 40 | 40 | 0 | 0 | 60 | 60 | 60 | 0 | 0 | 30 | 30 | 3 | 0 | 0 | 5 | 3 | 2 | 0 | 0 | 10 | 0 | 0 | 10 | 0 | 0 | 2.5 | 0 | 0 | 60 | 60 | 60 | 60 | 60 | 100 | 100 | 100 | 100 | 100 | 10 | 30 | 50 | 70 | 110 | 0 | 30 | 0 | 30 | 0 | 115 | 25 | ELPCB-1
1 | 2022-09-07 13:51 | 1683 | 154 | 3 | PC | 49.3 | 322.6 | 12.5 | 38.7 | 43.9 | 6.7 | 110 | 269 | 270 | 265 | 258 | 39 | 270 | 270 | 265 | 260 | 40 | 40 | 40 | 0 | 0 | 60 | 60 | 60 | 0 | 0 | 30 | 30 | 3 | 0 | 0 | 5 | 3 | 2 | 0 | 0 | 10 | 0 | 0 | 10 | 0 | 0 | 2.5 | 0 | 0 | 60 | 60 | 60 | 60 | 60 | 100 | 100 | 100 | 100 | 100 | 10 | 30 | 50 | 70 | 110 | 0 | 30 | 0 | 30 | 0 | 115 | 25 | ELPCB-1
1 | 2022-09-07 13:51 | 1684 | 152 | 3 | PC | 49.3 | 321.7 | 12.5 | 39.5 | 44.6 | 6.4 | 110 | 270 | 271 | 267 | 260 | 39 | 270 | 270 | 265 | 260 | 40 | 40 | 40 | 0 | 0 | 60 | 60 | 60 | 0 | 0 | 30 | 30 | 3 | 0 | 0 | 5 | 3 | 2 | 0 | 0 | 10 | 0 | 0 | 10 | 0 | 0 | 2.5 | 0 | 0 | 60 | 60 | 60 | 60 | 60 | 100 | 100 | 100 | 100 | 100 | 10 | 30 | 50 | 70 | 110 | 0 | 30 | 0 | 30 | 0 | 115 | 25 | ELPCB-1
1 | 2022-09-07 13:52 | 1685 | 150 | 3 | PC | 49.4 | 321.9 | 12.5 | 39.5 | 44.1 | 6.6 | 110.2 | 269 | 268 | 265 | 260 | 39 | 270 | 270 | 265 | 260 | 40 | 40 | 40 | 0 | 0 | 60 | 60 | 60 | 0 | 0 | 30 | 30 | 3 | 0 | 0 | 5 | 3 | 2 | 0 | 0 | 10 | 0 | 0 | 10 | 0 | 0 | 2.5 | 0 | 0 | 60 | 60 | 60 | 60 | 60 | 100 | 100 | 100 | 100 | 100 | 10 | 30 | 50 | 70 | 110 | 0 | 30 | 0 | 30 | 0 | 115 | 25 | ELPCB-1
1 | 2022-09-07 13:53 | 1686 | 149 | 3 | PC | 49.4 | 321.6 | 12.5 | 41 | 45.9 | 6.5 | 110.1 | 269 | 269 | 263 | 259 | 39 | 270 | 270 | 265 | 260 | 40 | 40 | 40 | 0 | 0 | 60 | 60 | 60 | 0 | 0 | 30 | 30 | 3 | 0 | 0 | 5 | 3 | 2 | 0 | 0 | 10 | 0 | 0 | 10 | 0 | 0 | 2.5 | 0 | 0 | 60 | 60 | 60 | 60 | 60 | 100 | 100 | 100 | 100 | 100 | 10 | 30 | 50 | 70 | 110 | 0 | 30 | 0 | 30 | 0 | 115 | 25 | ELPCB-1
1 | 2022-09-07 13:54 | 1687 | 148 | 3 | PC | 49.4 | 321.4 | 12.5 | 42.9 | 48 | 6.3 | 109.9 | 269 | 268 | 263 | 258 | 39 | 270 | 270 | 265 | 260 | 40 | 40 | 40 | 0 | 0 | 65 | 65 | 65 | 0 | 0 | 30 | 30 | 3 | 0 | 0 | 5 | 3 | 2 | 0 | 0 | 10 | 0 | 0 | 10 | 0 | 0 | 2.5 | 0 | 0 | 60 | 60 | 60 | 60 | 60 | 100 | 100 | 100 | 100 | 100 | 10 | 30 | 50 | 70 | 110 | 0 | 30 | 0 | 30 | 0 | 115 | 25 | ELPCB-1
1 | 2022-09-07 13:55 | 1689 | 162 | 3 | PC | 49.3 | 321.3 | 12.5 | 37.4 | 42.5 | 6.9 | 110.1 | 269 | 270 | 264 | 259 | 39 | 270 | 270 | 265 | 260 | 40 | 40 | 40 | 0 | 0 | 65 | 65 | 65 | 0 | 0 | 30 | 30 | 3 | 0 | 0 | 5 | 3 | 2 | 0 | 0 | 10 | 0 | 0 | 10 | 0 | 0 | 2.5 | 0 | 0 | 60 | 60 | 60 | 60 | 60 | 100 | 100 | 100 | 100 | 100 | 10 | 30 | 50 | 70 | 110 | 0 | 30 | 0 | 30 | 0 | 115 | 25 | ELPCB-1
1 | 2022-09-07 13:56 | 1690 | 165 | 3 | PC | 49.4 | 321.5 | 12.5 | 35.8 | 41.1 | 6.8 | 110 | 270 | 269 | 265 | 260 | 40 | 270 | 270 | 265 | 260 | 40 | 40 | 40 | 0 | 0 | 65 | 65 | 65 | 0 | 0 | 30 | 30 | 3 | 0 | 0 | 5 | 3 | 2 | 0 | 0 | 10 | 0 | 0 | 10 | 0 | 0 | 2.5 | 0 | 0 | 60 | 60 | 60 | 60 | 60 | 100 | 100 | 100 | 100 | 100 | 10 | 30 | 50 | 70 | 110 | 0 | 30 | 0 | 30 | 0 | 115 | 25 | ELPCB-1
1 | 2022-09-07 13:57 | 1691 | 165 | 3 | PC | 49.3 | 322.6 | 12.5 | 35.8 | 41.1 | 7.1 | 110 | 269 | 269 | 264 | 259 | 40 | 270 | 270 | 265 | 260 | 40 | 40 | 40 | 0 | 0 | 65 | 65 | 65 | 0 | 0 | 30 | 30 | 3 | 0 | 0 | 5 | 3 | 2 | 0 | 0 | 10 | 0 | 0 | 10 | 0 | 0 | 2.5 | 0 | 0 | 60 | 60 | 60 | 60 | 60 | 100 | 100 | 100 | 100 | 100 | 10 | 30 | 50 | 70 | 110 | 0 | 30 | 0 | 30 | 0 | 115 | 25 | ELPCB-1
1 | 2022-09-07 13:58 | 1692 | 167 | 3 | PC | 49.3 | 322.2 | 12.5 | 35.3 | 40.3 | 7.1 | 110 | 270 | 270 | 263 | 260 | 40 | 270 | 270 | 265 | 260 | 40 | 40 | 40 | 0 | 0 | 65 | 65 | 65 | 0 | 0 | 30 | 30 | 3 | 0 | 0 | 5 | 3 | 2 | 0 | 0 | 10 | 0 | 0 | 10 | 0 | 0 | 2.5 | 0 | 0 | 60 | 60 | 60 | 60 | 60 | 100 | 100 | 100 | 100 | 100 | 10 | 30 | 50 | 70 | 110 | 0 | 30 | 0 | 30 | 0 | 115 | 25 | ELPCB-1
1 | 2022-09-07 13:59 | 1693 | 167 | 3 | PC | 49.3 | 321.5 | 12.5 | 33.9 | 39.4 | 7.1 | 110 | 270 | 271 | 265 | 259 | 40 | 270 | 270 | 265 | 260 | 40 | 40 | 40 | 0 | 0 | 65 | 65 | 70 | 0 | 0 | 30 | 30 | 3 | 0 | 0 | 5 | 3 | 2 | 0 | 0 | 10 | 0 | 0 | 10 | 0 | 0 | 2.5 | 0 | 0 | 60 | 60 | 60 | 60 | 60 | 100 | 100 | 100 | 100 | 100 | 10 | 30 | 50 | 70 | 110 | 0 | 30 | 0 | 30 | 0 | 115 | 25 | ELPCB-1
1 | 2022-09-07 14:00 | 1694 | 183 | 3 | PC | 49.4 | 320.9 | 8.7 | 25.2 | 30.4 | 7.5 | 110.2 | 270 | 269 | 265 | 259 | 40 | 270 | 270 | 265 | 260 | 40 | 40 | 40 | 0 | 0 | 70 | 70 | 70 | 0 | 0 | 30 | 30 | 3 | 0 | 0 | 5 | 3 | 2 | 0 | 0 | 10 | 0 | 0 | 10 | 0 | 0 | 2.5 | 0 | 0 | 60 | 60 | 60 | 60 | 60 | 100 | 100 | 100 | 100 | 100 | 10 | 30 | 50 | 70 | 110 | 0 | 30 | 0 | 30 | 0 | 115 | 25 | ELPCB-1
1 | 2022-09-07 14:00 | 1695 | 181 | 3 | PC | 45.4 | 322.3 | 9 | 26.8 | 32 | 7.8 | 110 | 269 | 268 | 264 | 259 | 40 | 270 | 270 | 265 | 260 | 40 | 40 | 40 | 0 | 0 | 70 | 70 | 70 | 0 | 0 | 30 | 30 | 3 | 0 | 0 | 5 | 3 | 2 | 0 | 0 | 10 | 0 | 0 | 10 | 0 | 0 | 2.5 | 0 | 0 | 60 | 60 | 60 | 60 | 60 | 100 | 100 | 100 | 100 | 100 | 10 | 30 | 50 | 70 | 110 | 0 | 30 | 0 | 30 | 0 | 115 | 25 | ELPCB-1
1 | 2022-09-07 14:01 | 1696 | 197 | 3 | PC | 45.8 | 323.3 | 7.8 | 20.5 | 25.3 | 8.3 | 110 | 270 | 268 | 263 | 259 | 40 | 270 | 270 | 265 | 260 | 40 | 40 | 40 | 0 | 0 | 70 | 70 | 70 | 0 | 0 | 30 | 30 | 3 | 0 | 0 | 5 | 3 | 2 | 0 | 0 | 10 | 0 | 0 | 10 | 0 | 0 | 2.5 | 0 | 0 | 60 | 60 | 60 | 60 | 60 | 100 | 100 | 100 | 100 | 100 | 10 | 30 | 50 | 70 | 110 | 0 | 30 | 0 | 30 | 0 | 115 | 25 | ELPCB-1
1 | 2022-09-07 14:02 | 1697 | 180 | 3 | PC | 44.6 | 322.5 | 8.6 | 25.2 | 30.6 | 8.1 | 110.1 | 269 | 270 | 264 | 259 | 40 | 270 | 270 | 265 | 260 | 40 | 40 | 40 | 0 | 0 | 70 | 70 | 70 | 0 | 0 | 30 | 30 | 3 | 0 | 0 | 5 | 3 | 2 | 0 | 0 | 10 | 0 | 0 | 10 | 0 | 0 | 2.5 | 0 | 0 | 60 | 60 | 60 | 60 | 60 | 100 | 100 | 100 | 100 | 100 | 10 | 30 | 50 | 70 | 110 | 0 | 30 | 0 | 30 | 0 | 115 | 25 | ELPCB-1
1 | 2022-09-07 14:03 | 1698 | 181 | 3 | PC | 45.5 | 321.1 | 9.5 | 28 | 33.4 | 7.7 | 110.1 | 270 | 269 | 265 | 260 | 40 | 270 | 270 | 265 | 260 | 40 | 40 | 40 | 0 | 0 | 70 | 70 | 70 | 0 | 0 | 30 | 30 | 3 | 0 | 0 | 5 | 3 | 2 | 0 | 0 | 10 | 0 | 0 | 10 | 0 | 0 | 2.5 | 0 | 0 | 60 | 60 | 60 | 60 | 60 | 100 | 100 | 100 | 100 | 100 | 10 | 30 | 50 | 70 | 110 | 0 | 30 | 0 | 30 | 0 | 115 | 25 | ELPCB-1
1 | 2022-09-07 14:04 | 1699 | 190 | 3 | PC | 46.4 | 321.7 | 8 | 22.1 | 27.3 | 8 | 110 | 270 | 271 | 266 | 260 | 40 | 270 | 270 | 265 | 260 | 40 | 40 | 40 | 0 | 0 | 70 | 70 | 70 | 0 | 0 | 30 | 30 | 3 | 0 | 0 | 5 | 3 | 2 | 0 | 0 | 10 | 0 | 0 | 10 | 0 | 0 | 2.5 | 0 | 0 | 60 | 60 | 60 | 60 | 60 | 100 | 100 | 100 | 100 | 100 | 10 | 30 | 50 | 70 | 110 | 0 | 30 | 0 | 30 | 0 | 115 | 25 | ELPCB-1
1 | 2022-09-07 14:05 | 1700 | 204 | 3 | PC | 44.8 | 322.1 | 7.5 | 16.8 | 22 | 8.2 | 110.1 | 270 | 271 | 266 | 261 | 40 | 270 | 270 | 265 | 260 | 40 | 40 | 40 | 0 | 0 | 75 | 75 | 75 | 0 | 0 | 30 | 30 | 3 | 0 | 0 | 5 | 3 | 2 | 0 | 0 | 10 | 0 | 0 | 10 | 0 | 0 | 2.5 | 0 | 0 | 60 | 60 | 60 | 60 | 60 | 100 | 100 | 100 | 100 | 100 | 10 | 30 | 50 | 70 | 110 | 0 | 30 | 0 | 30 | 0 | 115 | 25 | ELPCB-1
1 | 2022-09-07 14:06 | 1701 | 203 | 3 | PC | 44.3 | 321.8 | 7.3 | 12.6 | 17.3 | 8.8 | 110.2 | 270 | 271 | 265 | 260 | 40 | 270 | 270 | 265 | 260 | 40 | 40 | 40 | 0 | 0 | 75 | 75 | 75 | 0 | 0 | 30 | 30 | 3 | 0 | 0 | 5 | 3 | 2 | 0 | 0 | 10 | 0 | 0 | 10 | 0 | 0 | 2.5 | 0 | 0 | 60 | 60 | 60 | 60 | 60 | 100 | 100 | 100 | 100 | 100 | 10 | 30 | 50 | 70 | 110 | 0 | 30 | 0 | 30 | 0 | 115 | 25 | ELPCB-1
1 | 2022-09-07 14:07 | 1702 | 208 | 0 | PC | 43.7 | 321.9 | 7.3 | 13.9 | 19.7 | 9.2 | 110.1 | 270 | 268 | 263 | 259 | 40 | 270 | 270 | 265 | 260 | 40 | 40 | 40 | 0 | 0 | 75 | 75 | 75 | 0 | 0 | 30 | 30 | 3 | 0 | 0 | 5 | 3 | 2 | 0 | 0 | 10 | 0 | 0 | 10 | 0 | 0 | 2.5 | 0 | 0 | 60 | 60 | 60 | 60 | 60 | 100 | 100 | 100 | 100 | 100 | 10 | 30 | 50 | 70 | 110 | 0 | 30 | 0 | 30 | 0 | 115 | 25 | ELPCB-1
1 | 2022-09-07 14:07 | 1703 | 198 | 3 | PC | 44.2 | 323.2 | 7.7 | 18.1 | 23.5 | 8.3 | 110 | 270 | 269 | 263 | 258 | 40 | 270 | 270 | 265 | 260 | 40 | 40 | 40 | 0 | 0 | 75 | 75 | 75 | 0 | 0 | 30 | 30 | 3 | 0 | 0 | 5 | 3 | 2 | 0 | 0 | 10 | 0 | 0 | 10 | 0 | 0 | 2.5 | 0 | 0 | 60 | 60 | 60 | 60 | 60 | 100 | 100 | 100 | 100 | 100 | 10 | 30 | 50 | 70 | 110 | 0 | 30 | 0 | 30 | 0 | 115 | 25 | ELPCB-1
1 | 2022-09-07 14:08 | 1704 | 197 | 3 | PC | 44.6 | 320.5 | 7.7 | 19.3 | 24.6 | 8.6 | 110.1 | 270 | 270 | 264 | 259 | 40 | 270 | 270 | 265 | 260 | 40 | 40 | 40 | 0 | 0 | 75 | 75 | 75 | 0 | 0 | 30 | 30 | 3 | 0 | 0 | 5 | 3 | 2 | 0 | 0 | 10 | 0 | 0 | 10 | 0 | 0 | 2.5 | 0 | 0 | 60 | 60 | 60 | 60 | 60 | 100 | 100 | 100 | 100 | 100 | 10 | 30 | 50 | 70 | 110 | 0 | 30 | 0 | 30 | 0 | 115 | 25 | ELPCB-1
1 | 2022-09-07 14:09 | 1705 | 186 | 3 | PC | 44.4 | 320.7 | 8.6 | 24.7 | 30.5 | 7.6 | 110 | 270 | 268 | 264 | 260 | 40 | 270 | 270 | 265 | 260 | 40 | 40 | 40 | 0 | 0 | 75 | 75 | 75 | 0 | 0 | 30 | 30 | 3 | 0 | 0 | 5 | 3 | 2 | 0 | 0 | 10 | 0 | 0 | 10 | 0 | 0 | 2.5 | 0 | 0 | 60 | 60 | 60 | 60 | 60 | 100 | 100 | 100 | 100 | 100 | 10 | 30 | 50 | 70 | 110 | 0 | 30 | 0 | 30 | 0 | 115 | 25 | ELPCB-1
1 | 2022-09-07 14:11 | 1706 | 184 | 3 | PC | 45.5 | 320.7 | 7.6 | 16 | 21.1 | 7.9 | 110 | 270 | 270 | 265 | 260 | 40 | 270 | 270 | 265 | 260 | 40 | 40 | 40 | 0 | 0 | 80 | 80 | 75 | 0 | 0 | 30 | 30 | 3 | 0 | 0 | 5 | 3 | 2 | 0 | 0 | 10 | 0 | 0 | 10 | 0 | 0 | 2.5 | 0 | 0 | 60 | 60 | 60 | 60 | 60 | 100 | 100 | 100 | 100 | 100 | 10 | 30 | 50 | 70 | 110 | 0 | 30 | 0 | 30 | 0 | 115 | 25 | ELPCB-1
1 | 2022-09-07 14:12 | 1707 | 206 | 0 | PC | 44.4 | 320.5 | 7.1 | 6.3 | 12.4 | 8.6 | 110 | 270 | 270 | 264 | 259 | 40 | 270 | 270 | 265 | 260 | 40 | 40 | 40 | 0 | 0 | 80 | 80 | 80 | 0 | 0 | 30 | 30 | 3 | 0 | 0 | 5 | 3 | 2 | 0 | 0 | 10 | 0 | 0 | 10 | 0 | 0 | 2.5 | 0 | 0 | 60 | 60 | 60 | 60 | 60 | 100 | 100 | 100 | 100 | 100 | 10 | 30 | 50 | 70 | 110 | 0 | 30 | 0 | 30 | 0 | 115 | 25 | ELPCB-1
1 | 2022-09-07 14:12 | 1708 | 211 | 0 | PC | 43.9 | 322.3 | 7.1 | 8.6 | 15.4 | 9.1 | 110.1 | 270 | 270 | 265 | 260 | 40 | 270 | 270 | 265 | 260 | 40 | 40 | 40 | 0 | 0 | 80 | 80 | 80 | 0 | 0 | 30 | 30 | 3 | 0 | 0 | 5 | 3 | 2 | 0 | 0 | 10 | 0 | 0 | 10 | 0 | 0 | 2.5 | 0 | 0 | 60 | 60 | 60 | 60 | 60 | 100 | 100 | 100 | 100 | 100 | 10 | 30 | 50 | 70 | 110 | 0 | 30 | 0 | 30 | 0 | 115 | 25 | ELPCB-1
1 | 2022-09-07 14:13 | 1709 | 213 | 0 | PC | 43.8 | 322.2 | 7.2 | 12.2 | 18.8 | 9.1 | 110 | 270 | 269 | 264 | 259 | 40 | 270 | 270 | 265 | 260 | 40 | 40 | 40 | 0 | 0 | 80 | 80 | 80 | 0 | 0 | 30 | 30 | 3 | 0 | 0 | 5 | 3 | 2 | 0 | 0 | 10 | 0 | 0 | 10 | 0 | 0 | 2.5 | 0 | 0 | 60 | 60 | 60 | 60 | 60 | 100 | 100 | 100 | 100 | 100 | 10 | 30 | 50 | 70 | 110 | 0 | 30 | 0 | 30 | 0 | 115 | 25 | ELPCB-1
1 | 2022-09-07 14:14 | 1710 | 211 | 0 | PC | 44 | 321.9 | 7.2 | 14.3 | 20.5 | 8.9 | 110 | 270 | 269 | 263 | 259 | 40 | 270 | 270 | 265 | 260 | 40 | 40 | 40 | 0 | 0 | 80 | 80 | 80 | 0 | 0 | 30 | 30 | 3 | 0 | 0 | 5 | 3 | 2 | 0 | 0 | 10 | 0 | 0 | 10 | 0 | 0 | 2.5 | 0 | 0 | 60 | 60 | 60 | 60 | 60 | 100 | 100 | 100 | 100 | 100 | 10 | 30 | 50 | 70 | 110 | 0 | 30 | 0 | 30 | 0 | 115 | 25 | ELPCB-1
1 | 2022-09-07 14:14 | 1711 | 207 | 0 | PC | 43.9 | 321.4 | 7.3 | 12.4 | 18.5 | 9.1 | 110.3 | 270 | 270 | 264 | 260 | 40 | 270 | 270 | 265 | 260 | 40 | 40 | 40 | 0 | 0 | 80 | 80 | 80 | 0 | 0 | 30 | 30 | 3 | 0 | 0 | 5 | 3 | 2 | 0 | 0 | 10 | 0 | 0 | 10 | 0 | 0 | 2.5 | 0 | 0 | 60 | 60 | 60 | 60 | 60 | 100 | 100 | 100 | 100 | 100 | 10 | 30 | 50 | 70 | 110 | 0 | 30 | 0 | 30 | 0 | 115 | 25 | ELPCB-1
1 | 2022-09-07 14:15 | 1712 | 209 | 0 | PC | 44.1 | 321 | 7.5 | 15.7 | 21.8 | 8.4 | 110.4 | 270 | 271 | 266 | 261 | 40 | 270 | 270 | 265 | 260 | 40 | 40 | 40 | 0 | 0 | 80 | 80 | 80 | 0 | 0 | 30 | 30 | 3 | 0 | 0 | 5 | 3 | 2 | 0 | 0 | 10 | 0 | 0 | 10 | 0 | 0 | 2.5 | 0 | 0 | 60 | 60 | 60 | 60 | 60 | 100 | 100 | 100 | 100 | 100 | 10 | 30 | 50 | 70 | 110 | 0 | 30 | 0 | 30 | 0 | 115 | 25 | ELPCB-1
1 | 2022-09-07 14:16 | 1713 | 210 | 0 | PC | 44.2 | 321.5 | 7.2 | 9.7 | 16.4 | 8.8 | 110 | 269 | 270 | 265 | 260 | 40 | 270 | 270 | 265 | 260 | 40 | 40 | 40 | 0 | 0 | 80 | 80 | 80 | 0 | 0 | 30 | 30 | 3 | 0 | 0 | 5 | 3 | 2 | 0 | 0 | 10 | 0 | 0 | 10 | 0 | 0 | 2.5 | 0 | 0 | 60 | 60 | 60 | 60 | 60 | 100 | 100 | 100 | 100 | 100 | 10 | 30 | 50 | 70 | 110 | 0 | 30 | 0 | 30 | 0 | 115 | 25 | ELPCB-1
1 | 2022-09-07 14:17 | 1714 | 210 | 0 | PC | 43.9 | 321.3 | 7.1 | 12.1 | 18.7 | 9.1 | 110 | 269 | 268 | 264 | 259 | 40 | 270 | 270 | 265 | 260 | 40 | 40 | 40 | 0 | 0 | 80 | 80 | 80 | 0 | 0 | 30 | 30 | 3 | 0 | 0 | 5 | 3 | 2 | 0 | 0 | 10 | 0 | 0 | 10 | 0 | 0 | 2.5 | 0 | 0 | 60 | 60 | 60 | 60 | 60 | 100 | 100 | 100 | 100 | 100 | 10 | 30 | 50 | 70 | 110 | 0 | 30 | 0 | 30 | 0 | 115 | 25 | ELPCB-1
1 | 2022-09-07 14:17 | 1715 | 210 | 0 | PC | 43.9 | 320.8 | 7.3 | 13.8 | 20.5 | 8.7 | 110.1 | 269 | 268 | 264 | 258 | 40 | 270 | 270 | 265 | 260 | 40 | 40 | 40 | 0 | 0 | 80 | 80 | 80 | 0 | 0 | 30 | 30 | 3 | 0 | 0 | 5 | 3 | 2 | 0 | 0 | 10 | 0 | 0 | 10 | 0 | 0 | 2.5 | 0 | 0 | 60 | 60 | 60 | 60 | 60 | 100 | 100 | 100 | 100 | 100 | 10 | 30 | 50 | 70 | 110 | 0 | 30 | 0 | 30 | 0 | 115 | 25 | ELPCB-1
1 | 2022-09-07 14:25 | 1716 | 89 | 3 | PC | 44 | 321.5 | 12.5 | 63.9 | 68.5 | 4 | 110 | 270 | 269 | 264 | 261 | 40 | 270 | 270 | 265 | 260 | 45 | 45 | 45 | 0 | 0 | 50 | 50 | 50 | 0 | 0 | 30 | 30 | 3 | 0 | 0 | 5 | 3 | 2 | 0 | 0 | 10 | 0 | 0 | 10 | 0 | 0 | 2.5 | 0 | 0 | 60 | 60 | 60 | 60 | 60 | 100 | 100 | 100 | 100 | 100 | 10 | 30 | 50 | 70 | 110 | 0 | 30 | 0 | 30 | 0 | 115 | 25 | ELPCB-1
1 | 2022-09-07 14:26 | 1717 | 93 | 3 | PC | 49.3 | 321.1 | 12.5 | 67.1 | 71.8 | 4 | 110.2 | 270 | 268 | 263 | 260 | 40 | 270 | 270 | 265 | 260 | 45 | 45 | 45 | 0 | 0 | 50 | 50 | 50 | 0 | 0 | 30 | 30 | 3 | 0 | 0 | 5 | 3 | 2 | 0 | 0 | 10 | 0 | 0 | 10 | 0 | 0 | 2.5 | 0 | 0 | 60 | 60 | 60 | 60 | 60 | 100 | 100 | 100 | 100 | 100 | 10 | 30 | 50 | 70 | 110 | 0 | 30 | 0 | 30 | 0 | 115 | 25 | ELPCB-1
1 | 2022-09-07 14:27 | 1718 | 99 | 3 | PC | 49.3 | 320.9 | 12.5 | 64.7 | 69.3 | 4.3 | 110 | 270 | 270 | 264 | 260 | 40 | 270 | 270 | 265 | 260 | 45 | 45 | 45 | 0 | 0 | 55 | 55 | 55 | 0 | 0 | 30 | 30 | 3 | 0 | 0 | 5 | 3 | 2 | 0 | 0 | 10 | 0 | 0 | 10 | 0 | 0 | 2.5 | 0 | 0 | 60 | 60 | 60 | 60 | 60 | 100 | 100 | 100 | 100 | 100 | 10 | 30 | 50 | 70 | 110 | 0 | 30 | 0 | 30 | 0 | 115 | 25 | ELPCB-1
1 | 2022-09-07 14:28 | 1719 | 124 | 3 | PC | 49.3 | 320.6 | 12.5 | 55.5 | 59.8 | 4.9 | 110 | 270 | 271 | 266 | 261 | 40 | 270 | 270 | 265 | 260 | 45 | 45 | 45 | 0 | 0 | 55 | 55 | 55 | 0 | 0 | 30 | 30 | 3 | 0 | 0 | 5 | 3 | 2 | 0 | 0 | 10 | 0 | 0 | 10 | 0 | 0 | 2.5 | 0 | 0 | 60 | 60 | 60 | 60 | 60 | 100 | 100 | 100 | 100 | 100 | 10 | 30 | 50 | 70 | 110 | 0 | 30 | 0 | 30 | 0 | 115 | 25 | ELPCB-1
1 | 2022-09-07 14:29 | 1720 | 123 | 3 | PC | 49.3 | 322.7 | 12.5 | 51.3 | 55.9 | 4.9 | 110.1 | 270 | 271 | 267 | 262 | 40 | 270 | 270 | 265 | 260 | 45 | 45 | 45 | 0 | 0 | 55 | 55 | 55 | 0 | 0 | 30 | 30 | 3 | 0 | 0 | 5 | 3 | 2 | 0 | 0 | 10 | 0 | 0 | 10 | 0 | 0 | 2.5 | 0 | 0 | 60 | 60 | 60 | 60 | 60 | 100 | 100 | 100 | 100 | 100 | 10 | 30 | 50 | 70 | 110 | 0 | 30 | 0 | 30 | 0 | 115 | 25 | ELPCB-1
1 | 2022-09-07 14:30 | 1721 | 121 | 3 | PC | 49.3 | 321.3 | 12.5 | 51.2 | 55.8 | 5.1 | 110 | 270 | 270 | 266 | 262 | 40 | 270 | 270 | 265 | 260 | 45 | 45 | 45 | 0 | 0 | 60 | 60 | 60 | 0 | 0 | 30 | 30 | 3 | 0 | 0 | 5 | 3 | 2 | 0 | 0 | 10 | 0 | 0 | 10 | 0 | 0 | 2.5 | 0 | 0 | 60 | 60 | 60 | 60 | 60 | 100 | 100 | 100 | 100 | 100 | 10 | 30 | 50 | 70 | 110 | 0 | 30 | 0 | 30 | 0 | 115 | 25 | ELPCB-1
1 | 2022-09-07 14:30 | 1722 | 129 | 3 | PC | 49.3 | 321.5 | 12.5 | 39.6 | 44.1 | 5.9 | 110.4 | 270 | 270 | 265 | 260 | 40 | 270 | 270 | 265 | 260 | 45 | 45 | 45 | 0 | 0 | 60 | 60 | 60 | 0 | 0 | 30 | 30 | 3 | 0 | 0 | 5 | 3 | 2 | 0 | 0 | 10 | 0 | 0 | 10 | 0 | 0 | 2.5 | 0 | 0 | 60 | 60 | 60 | 60 | 60 | 100 | 100 | 100 | 100 | 100 | 10 | 30 | 50 | 70 | 110 | 0 | 30 | 0 | 30 | 0 | 115 | 25 | ELPCB-1
1 | 2022-09-07 14:31 | 1723 | 151 | 3 | PC | 49.3 | 321.2 | 12.5 | 36.1 | 40.8 | 6.1 | 110.3 | 270 | 268 | 265 | 258 | 40 | 270 | 270 | 265 | 260 | 45 | 45 | 45 | 0 | 0 | 60 | 60 | 60 | 0 | 0 | 30 | 30 | 3 | 0 | 0 | 5 | 3 | 2 | 0 | 0 | 10 | 0 | 0 | 10 | 0 | 0 | 2.5 | 0 | 0 | 60 | 60 | 60 | 60 | 60 | 100 | 100 | 100 | 100 | 100 | 10 | 30 | 50 | 70 | 110 | 0 | 30 | 0 | 30 | 0 | 115 | 25 | ELPCB-1
1 | 2022-09-07 14:32 | 1724 | 157 | 3 | PC | 49.3 | 321.7 | 12.6 | 34.6 | 39.1 | 6.7 | 109.9 | 269 | 269 | 265 | 259 | 40 | 270 | 270 | 265 | 260 | 45 | 45 | 45 | 0 | 0 | 60 | 60 | 60 | 0 | 0 | 30 | 30 | 3 | 0 | 0 | 5 | 3 | 2 | 0 | 0 | 10 | 0 | 0 | 10 | 0 | 0 | 2.5 | 0 | 0 | 60 | 60 | 60 | 60 | 60 | 100 | 100 | 100 | 100 | 100 | 10 | 30 | 50 | 70 | 110 | 0 | 30 | 0 | 30 | 0 | 115 | 25 | ELPCB-1
1 | 2022-09-07 14:33 | 1725 | 159 | 3 | PC | 49.3 | 321.5 | 12.5 | 36.5 | 41.5 | 6.9 | 110 | 269 | 270 | 264 | 258 | 40 | 270 | 270 | 265 | 260 | 45 | 45 | 45 | 0 | 0 | 60 | 60 | 60 | 0 | 0 | 30 | 30 | 3 | 0 | 0 | 5 | 3 | 2 | 0 | 0 | 10 | 0 | 0 | 10 | 0 | 0 | 2.5 | 0 | 0 | 60 | 60 | 60 | 60 | 60 | 100 | 100 | 100 | 100 | 100 | 10 | 30 | 50 | 70 | 110 | 0 | 30 | 0 | 30 | 0 | 115 | 25 | ELPCB-1
1 | 2022-09-07 14:34 | 1726 | 160 | 3 | PC | 49.3 | 322 | 12.5 | 38.8 | 43.4 | 6.8 | 110 | 269 | 269 | 263 | 258 | 40 | 270 | 270 | 265 | 260 | 45 | 45 | 45 | 0 | 0 | 60 | 60 | 60 | 0 | 0 | 30 | 30 | 3 | 0 | 0 | 5 | 3 | 2 | 0 | 0 | 10 | 0 | 0 | 10 | 0 | 0 | 2.5 | 0 | 0 | 60 | 60 | 60 | 60 | 60 | 100 | 100 | 100 | 100 | 100 | 10 | 30 | 50 | 70 | 110 | 0 | 30 | 0 | 30 | 0 | 115 | 25 | ELPCB-1
1 | 2022-09-07 14:34 | 1727 | 160 | 3 | PC | 49.4 | 322.5 | 12.5 | 39.3 | 44.2 | 6.7 | 110.2 | 270 | 269 | 263 | 258 | 41 | 270 | 270 | 265 | 260 | 45 | 45 | 45 | 0 | 0 | 65 | 65 | 65 | 0 | 0 | 30 | 30 | 3 | 0 | 0 | 5 | 3 | 2 | 0 | 0 | 10 | 0 | 0 | 10 | 0 | 0 | 2.5 | 0 | 0 | 60 | 60 | 60 | 60 | 60 | 100 | 100 | 100 | 100 | 100 | 10 | 30 | 50 | 70 | 110 | 0 | 30 | 0 | 30 | 0 | 115 | 25 | ELPCB-1
1 | 2022-09-07 14:35 | 1728 | 180 | 3 | PC | 49.4 | 321 | 10.1 | 28.8 | 34.1 | 7.1 | 110.1 | 270 | 270 | 264 | 259 | 41 | 270 | 270 | 265 | 260 | 45 | 45 | 45 | 0 | 0 | 65 | 65 | 65 | 0 | 0 | 30 | 30 | 3 | 0 | 0 | 5 | 3 | 2 | 0 | 0 | 10 | 0 | 0 | 10 | 0 | 0 | 2.5 | 0 | 0 | 60 | 60 | 60 | 60 | 60 | 100 | 100 | 100 | 100 | 100 | 10 | 30 | 50 | 70 | 110 | 0 | 30 | 0 | 30 | 0 | 115 | 25 | ELPCB-1
1 | 2022-09-07 14:36 | 1729 | 177 | 3 | PC | 46.9 | 321.4 | 12.6 | 32 | 37.1 | 7.3 | 110 | 270 | 270 | 265 | 259 | 41 | 270 | 270 | 265 | 260 | 45 | 45 | 45 | 0 | 0 | 65 | 65 | 65 | 0 | 0 | 30 | 30 | 3 | 0 | 0 | 5 | 3 | 2 | 0 | 0 | 10 | 0 | 0 | 10 | 0 | 0 | 2.5 | 0 | 0 | 60 | 60 | 60 | 60 | 60 | 100 | 100 | 100 | 100 | 100 | 10 | 30 | 50 | 70 | 110 | 0 | 30 | 0 | 30 | 0 | 115 | 25 | ELPCB-1
1 | 2022-09-07 14:37 | 1730 | 173 | 3 | PC | 49.3 | 321.3 | 12.5 | 32.5 | 37.4 | 7 | 110 | 270 | 270 | 265 | 259 | 41 | 270 | 270 | 265 | 260 | 45 | 45 | 45 | 0 | 0 | 65 | 65 | 65 | 0 | 0 | 30 | 30 | 3 | 0 | 0 | 5 | 3 | 2 | 0 | 0 | 10 | 0 | 0 | 10 | 0 | 0 | 2.5 | 0 | 0 | 60 | 60 | 60 | 60 | 60 | 100 | 100 | 100 | 100 | 100 | 10 | 30 | 50 | 70 | 110 | 0 | 30 | 0 | 30 | 0 | 115 | 25 | ELPCB-1
1 | 2022-09-07 14:38 | 1731 | 175 | 3 | PC | 49.3 | 321.3 | 12.6 | 33.2 | 38.1 | 7.3 | 110.2 | 270 | 270 | 265 | 260 | 41 | 270 | 270 | 265 | 260 | 45 | 45 | 45 | 0 | 0 | 70 | 70 | 70 | 0 | 0 | 30 | 30 | 3 | 0 | 0 | 5 | 3 | 2 | 0 | 0 | 10 | 0 | 0 | 10 | 0 | 0 | 2.5 | 0 | 0 | 60 | 60 | 60 | 60 | 60 | 100 | 100 | 100 | 100 | 100 | 10 | 30 | 50 | 70 | 110 | 0 | 30 | 0 | 30 | 0 | 115 | 25 | ELPCB-1
1 | 2022-09-07 14:38 | 1732 | 192 | 3 | PC | 49.3 | 321.6 | 8.5 | 24.9 | 30 | 7.8 | 110.1 | 270 | 271 | 266 | 260 | 41 | 270 | 270 | 265 | 260 | 45 | 45 | 45 | 0 | 0 | 70 | 70 | 70 | 0 | 0 | 30 | 30 | 3 | 0 | 0 | 5 | 3 | 2 | 0 | 0 | 10 | 0 | 0 | 10 | 0 | 0 | 2.5 | 0 | 0 | 60 | 60 | 60 | 60 | 60 | 100 | 100 | 100 | 100 | 100 | 10 | 30 | 50 | 70 | 110 | 0 | 30 | 0 | 30 | 0 | 115 | 25 | ELPCB-1
1 | 2022-09-07 14:40 | 1733 | 189 | 3 | PC | 45.3 | 321.1 | 8.4 | 23.2 | 28.8 | 7.3 | 110 | 269 | 270 | 264 | 259 | 41 | 270 | 270 | 265 | 260 | 45 | 45 | 45 | 0 | 0 | 70 | 70 | 70 | 0 | 0 | 30 | 30 | 3 | 0 | 0 | 5 | 3 | 2 | 0 | 0 | 10 | 0 | 0 | 10 | 0 | 0 | 2.5 | 0 | 0 | 60 | 60 | 60 | 60 | 60 | 100 | 100 | 100 | 100 | 100 | 10 | 30 | 50 | 70 | 110 | 0 | 30 | 0 | 30 | 0 | 115 | 25 | ELPCB-1
1 | 2022-09-07 14:41 | 1734 | 186 | 3 | PC | 45.1 | 321.2 | 7.8 | 17.4 | 21.8 | 7.8 | 110 | 270 | 270 | 264 | 260 | 41 | 270 | 270 | 265 | 260 | 45 | 45 | 45 | 0 | 0 | 70 | 70 | 70 | 0 | 0 | 30 | 30 | 3 | 0 | 0 | 5 | 3 | 2 | 0 | 0 | 10 | 0 | 0 | 10 | 0 | 0 | 2.5 | 0 | 0 | 60 | 60 | 60 | 60 | 60 | 100 | 100 | 100 | 100 | 100 | 10 | 30 | 50 | 70 | 110 | 0 | 30 | 0 | 30 | 0 | 115 | 25 | ELPCB-1
1 | 2022-09-07 14:43 | 1735 | 193 | 3 | PC | 44.1 | 322.8 | 7.7 | 16.8 | 21.3 | 8.5 | 110 | 269 | 269 | 264 | 259 | 41 | 270 | 270 | 265 | 260 | 45 | 45 | 45 | 0 | 0 | 70 | 70 | 70 | 0 | 0 | 30 | 30 | 3 | 0 | 0 | 5 | 3 | 2 | 0 | 0 | 10 | 0 | 0 | 10 | 0 | 0 | 2.5 | 0 | 0 | 60 | 60 | 60 | 60 | 60 | 100 | 100 | 100 | 100 | 100 | 10 | 30 | 50 | 70 | 110 | 0 | 30 | 0 | 30 | 0 | 115 | 25 | ELPCB-1
1 | 2022-09-07 14:44 | 1736 | 192 | 3 | PC | 44.4 | 321.6 | 8.3 | 22.9 | 28.1 | 7.8 | 110 | 270 | 267 | 264 | 259 | 41 | 270 | 270 | 265 | 260 | 45 | 45 | 45 | 0 | 0 | 70 | 70 | 70 | 0 | 0 | 30 | 30 | 3 | 0 | 0 | 5 | 3 | 2 | 0 | 0 | 10 | 0 | 0 | 10 | 0 | 0 | 2.5 | 0 | 0 | 60 | 60 | 60 | 60 | 60 | 100 | 100 | 100 | 100 | 100 | 10 | 30 | 50 | 70 | 110 | 0 | 30 | 0 | 30 | 0 | 115 | 25 | ELPCB-1
1 | 2022-09-07 14:45 | 1737 | 191 | 3 | PC | 44.6 | 321 | 8.4 | 23.4 | 29.1 | 7.9 | 110.1 | 269 | 267 | 265 | 260 | 41 | 270 | 270 | 265 | 260 | 45 | 45 | 45 | 0 | 0 | 70 | 70 | 70 | 0 | 0 | 30 | 30 | 3 | 0 | 0 | 5 | 3 | 2 | 0 | 0 | 10 | 0 | 0 | 10 | 0 | 0 | 2.5 | 0 | 0 | 60 | 60 | 60 | 60 | 60 | 100 | 100 | 100 | 100 | 100 | 10 | 30 | 50 | 70 | 110 | 0 | 30 | 0 | 30 | 0 | 115 | 25 | ELPCB-1
1 | 2022-09-07 14:46 | 1738 | 204 | 3 | PC | 44.7 | 320.7 | 7.6 | 17.8 | 23.6 | 8.3 | 110.1 | 270 | 268 | 263 | 259 | 41 | 270 | 270 | 265 | 260 | 45 | 45 | 45 | 0 | 0 | 75 | 75 | 75 | 0 | 0 | 30 | 30 | 3 | 0 | 0 | 5 | 3 | 2 | 0 | 0 | 10 | 0 | 0 | 10 | 0 | 0 | 2.5 | 0 | 0 | 60 | 60 | 60 | 60 | 60 | 100 | 100 | 100 | 100 | 100 | 10 | 30 | 50 | 70 | 110 | 0 | 30 | 0 | 30 | 0 | 115 | 25 | ELPCB-1
1 | 2022-09-07 14:47 | 1739 | 204 | 3 | PC | 44 | 320.3 | 7.4 | 13.3 | 18.6 | 8.5 | 110.2 | 270 | 269 | 264 | 258 | 41 | 270 | 270 | 265 | 260 | 45 | 45 | 45 | 0 | 0 | 75 | 75 | 75 | 0 | 0 | 30 | 30 | 3 | 0 | 0 | 5 | 3 | 2 | 0 | 0 | 10 | 0 | 0 | 10 | 0 | 0 | 2.5 | 0 | 0 | 60 | 60 | 60 | 60 | 60 | 100 | 100 | 100 | 100 | 100 | 10 | 30 | 50 | 70 | 110 | 0 | 30 | 0 | 30 | 0 | 115 | 25 | ELPCB-1
1 | 2022-09-07 14:54 | 1740 | 208 | 0 | PC | 43.9 | 322.2 | 7.2 | 13.3 | 19 | 8.6 | 110 | 270 | 268 | 264 | 258 | 40 | 270 | 270 | 265 | 260 | 45 | 45 | 45 | 0 | 0 | 75 | 75 | 75 | 0 | 0 | 30 | 30 | 3 | 0 | 0 | 5 | 3 | 2 | 0 | 0 | 10 | 0 | 0 | 10 | 0 | 0 | 2.5 | 0 | 0 | 60 | 60 | 60 | 60 | 60 | 100 | 100 | 100 | 100 | 100 | 10 | 30 | 50 | 70 | 110 | 0 | 30 | 0 | 30 | 0 | 115 | 25 | ELPCB-1
1 | 2022-09-07 14:55 | 1741 | 204 | 3 | PC | 44 | 320.5 | 7.7 | 18.3 | 23.6 | 8.8 | 110.2 | 270 | 269 | 265 | 262 | 41 | 270 | 270 | 265 | 260 | 45 | 45 | 45 | 0 | 0 | 75 | 75 | 75 | 0 | 0 | 30 | 30 | 3 | 0 | 0 | 5 | 3 | 2 | 0 | 0 | 10 | 0 | 0 | 10 | 0 | 0 | 2.5 | 0 | 0 | 60 | 60 | 60 | 60 | 60 | 100 | 100 | 100 | 100 | 100 | 10 | 30 | 50 | 70 | 110 | 0 | 30 | 0 | 30 | 0 | 115 | 25 | ELPCB-1
1 | 2022-09-07 14:56 | 1742 | 208 | 0 | PC | 44.5 | 321.5 | 7.2 | 15.5 | 21.5 | 8.1 | 110.2 | 270 | 269 | 264 | 264 | 41 | 270 | 270 | 265 | 260 | 45 | 45 | 45 | 0 | 0 | 80 | 75 | 75 | 0 | 0 | 30 | 30 | 3 | 0 | 0 | 5 | 3 | 2 | 0 | 0 | 10 | 0 | 0 | 10 | 0 | 0 | 2.5 | 0 | 0 | 60 | 60 | 60 | 60 | 60 | 100 | 100 | 100 | 100 | 100 | 10 | 30 | 50 | 70 | 110 | 0 | 30 | 0 | 30 | 0 | 115 | 25 | ELPCB-1
1 | 2022-09-07 14:57 | 1743 | 207 | 0 | PC | 43.7 | 322.6 | 7.1 | 10.3 | 15.8 | 9.2 | 110 | 270 | 268 | 264 | 264 | 40 | 270 | 270 | 265 | 260 | 45 | 45 | 45 | 0 | 0 | 80 | 75 | 75 | 0 | 0 | 30 | 30 | 3 | 0 | 0 | 5 | 3 | 2 | 0 | 0 | 10 | 0 | 0 | 10 | 0 | 0 | 2.5 | 0 | 0 | 60 | 60 | 60 | 60 | 60 | 100 | 100 | 100 | 100 | 100 | 10 | 30 | 50 | 70 | 110 | 0 | 30 | 0 | 30 | 0 | 115 | 25 | ELPCB-1
1 | 2022-09-07 14:58 | 1744 | 206 | 3 | PC | 43.8 | 322.9 | 7.2 | 13.4 | 19.1 | 9 | 110 | 270 | 268 | 266 | 263 | 41 | 270 | 270 | 265 | 260 | 45 | 45 | 45 | 0 | 0 | 80 | 75 | 75 | 0 | 0 | 30 | 30 | 3 | 0 | 0 | 5 | 3 | 2 | 0 | 0 | 10 | 0 | 0 | 10 | 0 | 0 | 2.5 | 0 | 0 | 60 | 60 | 60 | 60 | 60 | 100 | 100 | 100 | 100 | 100 | 10 | 30 | 50 | 70 | 110 | 0 | 30 | 0 | 30 | 0 | 115 | 25 | ELPCB-1
1 | 2022-09-07 14:59 | 1745 | 206 | 3 | PC | 43.9 | 320.6 | 7.5 | 16.8 | 22.4 | 8.8 | 110.1 | 270 | 269 | 265 | 258 | 41 | 270 | 270 | 265 | 260 | 45 | 45 | 45 | 0 | 0 | 80 | 75 | 75 | 0 | 0 | 30 | 30 | 3 | 0 | 0 | 5 | 3 | 2 | 0 | 0 | 10 | 0 | 0 | 10 | 0 | 0 | 2.5 | 0 | 0 | 60 | 60 | 60 | 60 | 60 | 100 | 100 | 100 | 100 | 100 | 10 | 30 | 50 | 70 | 110 | 0 | 30 | 0 | 30 | 0 | 115 | 25 | ELPCB-1
1 | 2022-09-07 15:00 | 1746 | 212 | 3 | PC | 44.2 | 322.5 | 7 | 14.5 | 20.4 | 8.2 | 110.3 | 270 | 271 | 264 | 254 | 41 | 270 | 270 | 265 | 260 | 45 | 45 | 45 | 0 | 0 | 80 | 75 | 75 | 0 | 0 | 30 | 30 | 3 | 0 | 0 | 5 | 3 | 2 | 0 | 0 | 10 | 0 | 0 | 10 | 0 | 0 | 2.5 | 0 | 0 | 60 | 60 | 60 | 60 | 60 | 100 | 100 | 100 | 100 | 100 | 10 | 30 | 50 | 70 | 110 | 0 | 30 | 0 | 30 | 0 | 115 | 25 | ELPCB-1
1 | 2022-09-07 15:00 | 1747 | 198 | 3 | PC | 43.3 | 319.9 | 7.4 | 12.4 | 16.7 | 9.2 | 109.7 | 270 | 270 | 263 | 252 | 41 | 270 | 270 | 265 | 260 | 45 | 45 | 45 | 0 | 0 | 80 | 75 | 75 | 0 | 0 | 30 | 30 | 3 | 0 | 0 | 5 | 3 | 2 | 0 | 0 | 10 | 0 | 0 | 10 | 0 | 0 | 2.5 | 0 | 0 | 60 | 60 | 60 | 60 | 60 | 100 | 100 | 100 | 100 | 100 | 10 | 30 | 50 | 70 | 110 | 0 | 30 | 0 | 30 | 0 | 115 | 25 | ELPCB-1
1 | 2022-09-07 15:01 | 1748 | 199 | 3 | PC | 44.1 | 321.3 | 7.7 | 17.3 | 22.6 | 9.1 | 110.1 | 270 | 270 | 263 | 251 | 41 | 270 | 270 | 265 | 260 | 45 | 45 | 45 | 0 | 0 | 80 | 80 | 75 | 0 | 0 | 30 | 30 | 3 | 0 | 0 | 5 | 3 | 2 | 0 | 0 | 10 | 0 | 0 | 10 | 0 | 0 | 2.5 | 0 | 0 | 60 | 60 | 60 | 60 | 60 | 100 | 100 | 100 | 100 | 100 | 10 | 30 | 50 | 70 | 110 | 0 | 30 | 0 | 30 | 0 | 115 | 25 | ELPCB-1
1 | 2022-09-07 15:02 | 1749 | 192 | 3 | PC | 45.7 | 321.3 | 8.3 | 20 | 25.5 | 8.3 | 109.7 | 270 | 269 | 263 | 251 | 41 | 270 | 270 | 265 | 260 | 45 | 45 | 45 | 0 | 0 | 80 | 80 | 80 | 0 | 0 | 30 | 30 | 3 | 0 | 0 | 5 | 3 | 2 | 0 | 0 | 10 | 0 | 0 | 10 | 0 | 0 | 2.5 | 0 | 0 | 60 | 60 | 60 | 60 | 60 | 100 | 100 | 100 | 100 | 100 | 10 | 30 | 50 | 70 | 110 | 0 | 30 | 0 | 30 | 0 | 115 | 25 | ELPCB-1
1 | 2022-09-07 15:03 | 1750 | 205 | 3 | PC | 45 | 321.1 | 7.3 | 11.1 | 16.4 | 8.3 | 110 | 270 | 270 | 264 | 253 | 41 | 270 | 270 | 265 | 260 | 45 | 45 | 45 | 0 | 0 | 85 | 85 | 80 | 0 | 0 | 30 | 30 | 3 | 0 | 0 | 5 | 3 | 2 | 0 | 0 | 10 | 0 | 0 | 10 | 0 | 0 | 2.5 | 0 | 0 | 60 | 60 | 60 | 60 | 60 | 100 | 100 | 100 | 100 | 100 | 10 | 30 | 50 | 70 | 110 | 0 | 30 | 0 | 30 | 0 | 115 | 25 | ELPCB-1
1 | 2022-09-07 15:04 | 1751 | 209 | 0 | PC | 44 | 321.8 | 6.8 | 3.6 | 10.3 | 9.8 | 110.1 | 270 | 270 | 265 | 255 | 41 | 270 | 270 | 265 | 260 | 45 | 45 | 45 | 0 | 0 | 85 | 85 | 80 | 0 | 0 | 30 | 30 | 3 | 0 | 0 | 5 | 3 | 2 | 0 | 0 | 10 | 0 | 0 | 10 | 0 | 0 | 2.5 | 0 | 0 | 60 | 60 | 60 | 60 | 60 | 100 | 100 | 100 | 100 | 100 | 10 | 30 | 50 | 70 | 110 | 0 | 30 | 0 | 30 | 0 | 115 | 25 | ELPCB-1
1 | 2022-09-07 15:05 | 1752 | 212 | 0 | PC | 43.6 | 322.5 | 6.9 | 13 | 20 | 9.6 | 110.1 | 270 | 269 | 265 | 257 | 41 | 270 | 270 | 265 | 260 | 45 | 45 | 45 | 0 | 0 | 85 | 85 | 80 | 0 | 0 | 30 | 30 | 3 | 0 | 0 | 5 | 3 | 2 | 0 | 0 | 10 | 0 | 0 | 10 | 0 | 0 | 2.5 | 0 | 0 | 60 | 60 | 60 | 60 | 60 | 100 | 100 | 100 | 100 | 100 | 10 | 30 | 50 | 70 | 110 | 0 | 30 | 0 | 30 | 0 | 115 | 25 | ELPCB-1
1 | 2022-09-07 15:05 | 1753 | 207 | 0 | PC | 43.7 | 322.7 | 7.4 | 15.3 | 21.1 | 9.4 | 110.3 | 270 | 269 | 265 | 258 | 41 | 270 | 270 | 265 | 260 | 45 | 45 | 45 | 0 | 0 | 85 | 85 | 80 | 0 | 0 | 30 | 30 | 3 | 0 | 0 | 5 | 3 | 2 | 0 | 0 | 10 | 0 | 0 | 10 | 0 | 0 | 2.5 | 0 | 0 | 60 | 60 | 60 | 60 | 60 | 100 | 100 | 100 | 100 | 100 | 10 | 30 | 50 | 70 | 110 | 0 | 30 | 0 | 30 | 0 | 115 | 25 | ELPCB-1
1 | 2022-09-07 15:06 | 1754 | 208 | 0 | PC | 44.1 | 320.6 | 7.2 | 13 | 19.6 | 8.8 | 110 | 269 | 271 | 264 | 259 | 41 | 270 | 270 | 265 | 260 | 45 | 45 | 45 | 0 | 0 | 85 | 85 | 80 | 0 | 0 | 30 | 30 | 3 | 0 | 0 | 5 | 3 | 2 | 0 | 0 | 10 | 0 | 0 | 10 | 0 | 0 | 2.5 | 0 | 0 | 60 | 60 | 60 | 60 | 60 | 100 | 100 | 100 | 100 | 100 | 10 | 30 | 50 | 70 | 110 | 0 | 30 | 0 | 30 | 0 | 115 | 25 | ELPCB-1
1 | 2022-09-07 15:07 | 1755 | 213 | 0 | PC | 44 | 321.1 | 6.8 | 12.2 | 19.2 | 8.7 | 110 | 269 | 271 | 264 | 260 | 41 | 270 | 270 | 265 | 260 | 45 | 45 | 45 | 0 | 0 | 85 | 85 | 80 | 0 | 0 | 30 | 30 | 3 | 0 | 0 | 5 | 3 | 2 | 0 | 0 | 10 | 0 | 0 | 10 | 0 | 0 | 2.5 | 0 | 0 | 60 | 60 | 60 | 60 | 60 | 100 | 100 | 100 | 100 | 100 | 10 | 30 | 50 | 70 | 110 | 0 | 30 | 0 | 30 | 0 | 115 | 25 | ELPCB-1
1 | 2022-09-07 15:08 | 1756 | 195 | 3 | PC | 43.5 | 322.4 | 7.9 | 17.7 | 23.4 | 8.6 | 110 | 270 | 269 | 265 | 259 | 41 | 270 | 270 | 265 | 260 | 45 | 45 | 45 | 0 | 0 | 85 | 85 | 80 | 0 | 0 | 30 | 30 | 3 | 0 | 0 | 5 | 3 | 2 | 0 | 0 | 10 | 0 | 0 | 10 | 0 | 0 | 2.5 | 0 | 0 | 60 | 60 | 60 | 60 | 60 | 100 | 100 | 100 | 100 | 100 | 10 | 30 | 50 | 70 | 110 | 0 | 30 | 0 | 30 | 0 | 115 | 25 | ELPCB-1
1 | 2022-09-07 15:09 | 1757 | 184 | 3 | PC | 44.6 | 321.5 | 8.2 | 19.1 | 24.4 | 8.4 | 110.1 | 269 | 270 | 265 | 258 | 41 | 270 | 270 | 265 | 260 | 45 | 45 | 45 | 0 | 0 | 85 | 85 | 80 | 0 | 0 | 30 | 30 | 3 | 0 | 0 | 5 | 3 | 2 | 0 | 0 | 10 | 0 | 0 | 10 | 0 | 0 | 2.5 | 0 | 0 | 60 | 60 | 60 | 60 | 60 | 100 | 100 | 100 | 100 | 100 | 10 | 30 | 50 | 70 | 110 | 0 | 30 | 0 | 30 | 0 | 115 | 25 | ELPCB-1
1 | 2022-09-07 15:10 | 1758 | 186 | 3 | PC | 44.9 | 320.8 | 8.3 | 19.2 | 24.8 | 7.8 | 110.1 | 269 | 270 | 264 | 257 | 41 | 270 | 270 | 265 | 260 | 45 | 45 | 45 | 0 | 0 | 85 | 85 | 80 | 0 | 0 | 30 | 30 | 3 | 0 | 0 | 5 | 3 | 2 | 0 | 0 | 10 | 0 | 0 | 10 | 0 | 0 | 2.5 | 0 | 0 | 60 | 60 | 60 | 60 | 60 | 100 | 100 | 100 | 100 | 100 | 10 | 30 | 50 | 70 | 110 | 0 | 30 | 0 | 30 | 0 | 115 | 25 | ELPCB-1
1 | 2022-09-07 15:11 | 1759 | 192 | 3 | PC | 45 | 321.3 | 8 | 15.4 | 20.7 | 7.7 | 110 | 270 | 270 | 264 | 257 | 41 | 270 | 270 | 265 | 260 | 45 | 45 | 45 | 0 | 0 | 85 | 85 | 85 | 0 | 0 | 30 | 30 | 3 | 0 | 0 | 5 | 3 | 2 | 0 | 0 | 10 | 0 | 0 | 10 | 0 | 0 | 2.5 | 0 | 0 | 60 | 60 | 60 | 60 | 60 | 100 | 100 | 100 | 100 | 100 | 10 | 30 | 50 | 70 | 110 | 0 | 30 | 0 | 30 | 0 | 115 | 25 | ELPCB-1
1 | 2022-09-07 15:12 | 1760 | 204 | 3 | PC | 44.8 | 320.5 | 7.4 | 6.3 | 12.4 | 8.5 | 110.1 | 270 | 270 | 265 | 259 | 41 | 270 | 270 | 265 | 260 | 45 | 45 | 45 | 0 | 0 | 90 | 90 | 90 | 0 | 0 | 30 | 30 | 3 | 0 | 0 | 5 | 3 | 2 | 0 | 0 | 10 | 0 | 0 | 10 | 0 | 0 | 2.5 | 0 | 0 | 60 | 60 | 60 | 60 | 60 | 100 | 100 | 100 | 100 | 100 | 10 | 30 | 50 | 70 | 110 | 0 | 30 | 0 | 30 | 0 | 115 | 25 | ELPCB-1
1 | 2022-09-07 15:13 | 1761 | 210 | 0 | PC | 44.2 | 321.7 | 6.3 | 2.9 | 11.1 | 9.4 | 110 | 270 | 269 | 266 | 259 | 41 | 270 | 270 | 265 | 260 | 45 | 45 | 45 | 0 | 0 | 90 | 90 | 90 | 0 | 0 | 30 | 30 | 3 | 0 | 0 | 5 | 3 | 2 | 0 | 0 | 10 | 0 | 0 | 10 | 0 | 0 | 2.5 | 0 | 0 | 60 | 60 | 60 | 60 | 60 | 100 | 100 | 100 | 100 | 100 | 10 | 30 | 50 | 70 | 110 | 0 | 30 | 0 | 30 | 0 | 115 | 25 | ELPCB-1
1 | 2022-09-07 15:13 | 1762 | 211 | 0 | PC | 43 | 322.2 | 6.8 | 10.5 | 18.8 | 9.4 | 110.1 | 269 | 268 | 264 | 259 | 41 | 270 | 270 | 265 | 260 | 45 | 45 | 45 | 0 | 0 | 90 | 90 | 90 | 0 | 0 | 30 | 30 | 3 | 0 | 0 | 5 | 3 | 2 | 0 | 0 | 10 | 0 | 0 | 10 | 0 | 0 | 2.5 | 0 | 0 | 60 | 60 | 60 | 60 | 60 | 100 | 100 | 100 | 100 | 100 | 10 | 30 | 50 | 70 | 110 | 0 | 30 | 0 | 30 | 0 | 115 | 25 | ELPCB-1
1 | 2022-09-07 15:14 | 1763 | 214 | 0 | PC | 43.6 | 321.2 | 7.1 | 10 | 18 | 9.3 | 110 | 269 | 268 | 263 | 260 | 41 | 270 | 270 | 265 | 260 | 45 | 45 | 45 | 0 | 0 | 90 | 90 | 90 | 0 | 0 | 30 | 30 | 3 | 0 | 0 | 5 | 3 | 2 | 0 | 0 | 10 | 0 | 0 | 10 | 0 | 0 | 2.5 | 0 | 0 | 60 | 60 | 60 | 60 | 60 | 100 | 100 | 100 | 100 | 100 | 10 | 30 | 50 | 70 | 110 | 0 | 30 | 0 | 30 | 0 | 115 | 25 | ELPCB-1
1 | 2022-09-07 15:15 | 1764 | 215 | 0 | PC | 43.9 | 320.6 | 6.9 | 8.9 | 16.7 | 9.3 | 110 | 269 | 269 | 264 | 260 | 41 | 270 | 270 | 265 | 260 | 45 | 45 | 45 | 0 | 0 | 90 | 90 | 90 | 0 | 0 | 30 | 30 | 3 | 0 | 0 | 5 | 3 | 2 | 0 | 0 | 10 | 0 | 0 | 10 | 0 | 0 | 2.5 | 0 | 0 | 60 | 60 | 60 | 60 | 60 | 100 | 100 | 100 | 100 | 100 | 10 | 30 | 50 | 70 | 110 | 0 | 30 | 0 | 30 | 0 | 115 | 25 | ELPCB-1
1 | 2022-09-07 15:16 | 1765 | 214 | 0 | PC | 43.7 | 320.8 | 7 | 8.9 | 16.6 | 9.2 | 110.1 | 269 | 270 | 265 | 260 | 41 | 270 | 270 | 265 | 260 | 45 | 45 | 45 | 0 | 0 | 90 | 90 | 90 | 0 | 0 | 30 | 30 | 3 | 0 | 0 | 5 | 3 | 2 | 0 | 0 | 10 | 0 | 0 | 10 | 0 | 0 | 2.5 | 0 | 0 | 60 | 60 | 60 | 60 | 60 | 100 | 100 | 100 | 100 | 100 | 10 | 30 | 50 | 70 | 110 | 0 | 30 | 0 | 30 | 0 | 115 | 25 | ELPCB-1
1 | 2022-09-07 15:16 | 1766 | 214 | 0 | PC | 43.8 | 321.5 | 6.8 | 7.9 | 16.3 | 9.7 | 110 | 270 | 271 | 267 | 260 | 41 | 270 | 270 | 265 | 260 | 45 | 45 | 45 | 0 | 0 | 90 | 90 | 90 | 0 | 0 | 30 | 30 | 3 | 0 | 0 | 5 | 3 | 2 | 0 | 0 | 10 | 0 | 0 | 10 | 0 | 0 | 2.5 | 0 | 0 | 60 | 60 | 60 | 60 | 60 | 100 | 100 | 100 | 100 | 100 | 10 | 30 | 50 | 70 | 110 | 0 | 30 | 0 | 30 | 0 | 115 | 25 | ELPCB-1
1 | 2022-09-07 15:17 | 1767 | 213 | 0 | PC | 43.6 | 320.4 | 7.1 | 11.4 | 19.1 | 9.5 | 110 | 270 | 270 | 266 | 260 | 41 | 270 | 270 | 265 | 260 | 45 | 45 | 45 | 0 | 0 | 90 | 90 | 90 | 0 | 0 | 30 | 30 | 3 | 0 | 0 | 5 | 3 | 2 | 0 | 0 | 10 | 0 | 0 | 10 | 0 | 0 | 2.5 | 0 | 0 | 60 | 60 | 60 | 60 | 60 | 100 | 100 | 100 | 100 | 100 | 10 | 30 | 50 | 70 | 110 | 0 | 30 | 0 | 30 | 0 | 115 | 25 | ELPCB-1
1 | 2022-09-07 15:18 | 1768 | 215 | 0 | PC | 43.9 | 321.2 | 6.9 | 9.4 | 17.1 | 9.1 | 110 | 270 | 270 | 265 | 260 | 41 | 270 | 270 | 265 | 260 | 45 | 45 | 45 | 0 | 0 | 85 | 85 | 85 | 0 | 0 | 30 | 30 | 3 | 0 | 0 | 5 | 3 | 2 | 0 | 0 | 10 | 0 | 0 | 10 | 0 | 0 | 2.5 | 0 | 0 | 60 | 60 | 60 | 60 | 60 | 100 | 100 | 100 | 100 | 100 | 10 | 30 | 50 | 70 | 110 | 0 | 30 | 0 | 30 | 0 | 115 | 25 | ELPCB-1
1 | 2022-09-07 15:18 | 1769 | 208 | 0 | PC | 43.7 | 323 | 7.3 | 9.4 | 15.7 | 9.4 | 110.2 | 269 | 269 | 263 | 259 | 41 | 270 | 270 | 265 | 260 | 45 | 45 | 45 | 0 | 0 | 85 | 85 | 85 | 0 | 0 | 30 | 30 | 3 | 0 | 0 | 5 | 3 | 2 | 0 | 0 | 10 | 0 | 0 | 10 | 0 | 0 | 2.5 | 0 | 0 | 60 | 60 | 60 | 60 | 60 | 100 | 100 | 100 | 100 | 100 | 10 | 30 | 50 | 70 | 110 | 0 | 30 | 0 | 30 | 0 | 115 | 25 | ELPCB-1
1 | 2022-09-07 15:19 | 1770 | 210 | 0 | PC | 44 | 321.4 | 7.3 | 14.1 | 21.2 | 8.9 | 110 | 269 | 268 | 262 | 258 | 41 | 270 | 270 | 265 | 260 | 45 | 45 | 45 | 0 | 0 | 85 | 85 | 85 | 0 | 0 | 30 | 30 | 3 | 0 | 0 | 5 | 3 | 2 | 0 | 0 | 10 | 0 | 0 | 10 | 0 | 0 | 2.5 | 0 | 0 | 60 | 60 | 60 | 60 | 60 | 100 | 100 | 100 | 100 | 100 | 10 | 30 | 50 | 70 | 110 | 0 | 30 | 0 | 30 | 0 | 115 | 25 | ELPCB-1
1 | 2022-09-07 15:20 | 1771 | 211 | 0 | PC | 44 | 320.6 | 7 | 8.2 | 15.3 | 12.3 | 110 | 270 | 269 | 263 | 258 | 41 | 270 | 270 | 265 | 260 | 45 | 45 | 45 | 0 | 0 | 85 | 85 | 85 | 0 | 0 | 30 | 30 | 3 | 0 | 0 | 5 | 3 | 2 | 0 | 0 | 10 | 0 | 0 | 10 | 0 | 0 | 2.5 | 0 | 0 | 60 | 60 | 60 | 60 | 60 | 100 | 100 | 100 | 100 | 100 | 10 | 30 | 50 | 70 | 110 | 0 | 30 | 0 | 30 | 0 | 115 | 25 | ELPCB-1
1 | 2022-09-07 15:21 | 1772 | 212 | 0 | PC | 43.7 | 321.4 | 7.2 | 15.8 | 23.4 | 50 | 42.1 | 271 | 271 | 266 | 261 | 42 | 270 | 270 | 265 | 260 | 45 | 45 | 45 | 0 | 0 | 85 | 85 | 85 | 0 | 0 | 30 | 30 | 3 | 0 | 0 | 5 | 3 | 2 | 0 | 0 | 10 | 0 | 0 | 10 | 0 | 0 | 2.5 | 0 | 0 | 60 | 60 | 60 | 60 | 60 | 100 | 100 | 100 | 100 | 100 | 10 | 30 | 50 | 70 | 110 | 0 | 30 | 0 | 30 | 0 | 115 | 25 | ELPCB-1
1 | 2022-09-07 15:23 | 1773 | 201 | 0 | PC | 75.1 | 321.1 | 5.1 | 2.1 | 0.8 | 8.8 | 110.2 | 269 | 269 | 263 | 260 | 42 | 270 | 270 | 265 | 260 | 45 | 45 | 45 | 0 | 0 | 85 | 85 | 85 | 0 | 0 | 30 | 30 | 3 | 0 | 0 | 5 | 3 | 2 | 0 | 0 | 10 | 0 | 0 | 10 | 0 | 0 | 2.5 | 0 | 0 | 60 | 60 | 60 | 60 | 60 | 100 | 100 | 100 | 100 | 100 | 10 | 30 | 50 | 70 | 110 | 0 | 30 | 0 | 30 | 0 | 115 | 25 | ELPCB-1
1 | 2022-09-07 15:24 | 1774 | 212 | 0 | PC | 41.8 | 322.1 | 5.8 | 2.9 | 6.6 | 9.9 | 110 | 269 | 270 | 265 | 260 | 42 | 270 | 270 | 265 | 260 | 45 | 45 | 45 | 0 | 0 | 85 | 85 | 85 | 0 | 0 | 30 | 30 | 3 | 0 | 0 | 5 | 3 | 2 | 0 | 0 | 10 | 0 | 0 | 10 | 0 | 0 | 2.5 | 0 | 0 | 60 | 60 | 60 | 60 | 60 | 100 | 100 | 100 | 100 | 100 | 10 | 30 | 50 | 70 | 110 | 0 | 30 | 0 | 30 | 0 | 115 | 25 | ELPCB-1
1 | 2022-09-07 15:25 | 1775 | 211 | 0 | PC | 42.5 | 320 | 7 | 11.9 | 18.9 | 9.4 | 110.2 | 269 | 270 | 265 | 259 | 42 | 270 | 270 | 265 | 260 | 45 | 45 | 45 | 0 | 0 | 85 | 85 | 85 | 0 | 0 | 30 | 30 | 3 | 0 | 0 | 5 | 3 | 2 | 0 | 0 | 10 | 0 | 0 | 10 | 0 | 0 | 2.5 | 0 | 0 | 60 | 60 | 60 | 60 | 60 | 100 | 100 | 100 | 100 | 100 | 10 | 30 | 50 | 70 | 110 | 0 | 30 | 0 | 30 | 0 | 115 | 25 | ELPCB-1
1 | 2022-09-07 15:26 | 1776 | 210 | 0 | PC | 43.7 | 320.9 | 7.1 | 10.5 | 18.1 | 9.3 | 110.2 | 270 | 270 | 264 | 257 | 42 | 270 | 270 | 265 | 260 | 45 | 45 | 45 | 0 | 0 | 85 | 85 | 85 | 0 | 0 | 30 | 30 | 3 | 0 | 0 | 5 | 3 | 2 | 0 | 0 | 10 | 0 | 0 | 10 | 0 | 0 | 2.5 | 0 | 0 | 60 | 60 | 60 | 60 | 60 | 100 | 100 | 100 | 100 | 100 | 10 | 30 | 50 | 70 | 110 | 0 | 30 | 0 | 30 | 0 | 115 | 25 | ELPCB-1
1 | 2022-09-07 15:27 | 1777 | 212 | 0 | PC | 43.9 | 321.6 | 7.2 | 13.7 | 21.2 | 9.4 | 110 | 270 | 269 | 265 | 258 | 42 | 270 | 270 | 265 | 260 | 45 | 45 | 45 | 0 | 0 | 85 | 85 | 85 | 0 | 0 | 30 | 30 | 3 | 0 | 0 | 5 | 3 | 2 | 0 | 0 | 10 | 0 | 0 | 10 | 0 | 0 | 2.5 | 0 | 0 | 60 | 60 | 60 | 60 | 60 | 100 | 100 | 100 | 100 | 100 | 10 | 30 | 50 | 70 | 110 | 0 | 30 | 0 | 30 | 0 | 115 | 25 | ELPCB-1
1 | 2022-09-07 15:28 | 1778 | 211 | 0 | PC | 43.9 | 321.9 | 7.1 | 11.4 | 19 | 8.6 | 110 | 269 | 268 | 264 | 258 | 42 | 270 | 270 | 265 | 260 | 45 | 45 | 45 | 0 | 0 | 85 | 85 | 85 | 0 | 0 | 30 | 30 | 3 | 0 | 0 | 5 | 3 | 2 | 0 | 0 | 10 | 0 | 0 | 10 | 0 | 0 | 2.5 | 0 | 0 | 60 | 60 | 60 | 60 | 60 | 100 | 100 | 100 | 100 | 100 | 10 | 30 | 50 | 70 | 110 | 0 | 30 | 0 | 30 | 0 | 115 | 25 | ELPCB-1
1 | 2022-09-07 15:28 | 1779 | 209 | 0 | PC | 43.8 | 321.3 | 7.1 | 6.4 | 13.5 | 9.7 | 109.9 | 269 | 268 | 263 | 259 | 42 | 270 | 270 | 265 | 260 | 45 | 45 | 45 | 0 | 0 | 85 | 85 | 85 | 0 | 0 | 30 | 30 | 3 | 0 | 0 | 5 | 3 | 2 | 0 | 0 | 10 | 0 | 0 | 10 | 0 | 0 | 2.5 | 0 | 0 | 60 | 60 | 60 | 60 | 60 | 100 | 100 | 100 | 100 | 100 | 10 | 30 | 50 | 70 | 110 | 0 | 30 | 0 | 30 | 0 | 115 | 25 | ELPCB-1
1 | 2022-09-07 15:29 | 1780 | 210 | 0 | PC | 43.9 | 321.8 | 7.6 | 15.6 | 22.8 | 9 | 110.1 | 270 | 269 | 264 | 259 | 42 | 270 | 270 | 265 | 260 | 45 | 45 | 45 | 0 | 0 | 85 | 85 | 85 | 0 | 0 | 30 | 30 | 3 | 0 | 0 | 5 | 3 | 2 | 0 | 0 | 10 | 0 | 0 | 10 | 0 | 0 | 2.5 | 0 | 0 | 60 | 60 | 60 | 60 | 60 | 100 | 100 | 100 | 100 | 100 | 10 | 30 | 50 | 70 | 110 | 0 | 30 | 0 | 30 | 0 | 115 | 25 | ELPCB-1
1 | 2022-09-07 15:30 | 1781 | 204 | 3 | PC | 44.3 | 322.5 | 7.7 | 14.2 | 19.9 | 9.2 | 110 | 270 | 270 | 265 | 259 | 42 | 270 | 270 | 265 | 260 | 45 | 45 | 45 | 0 | 0 | 85 | 85 | 85 | 0 | 0 | 30 | 30 | 3 | 0 | 0 | 5 | 3 | 2 | 0 | 0 | 10 | 0 | 0 | 10 | 0 | 0 | 2.5 | 0 | 0 | 60 | 60 | 60 | 60 | 60 | 100 | 100 | 100 | 100 | 100 | 10 | 30 | 50 | 70 | 110 | 0 | 30 | 0 | 30 | 0 | 115 | 25 | ELPCB-1
1 | 2022-09-07 15:31 | 1782 | 208 | 0 | PC | 44.4 | 320.8 | 7.7 | 15.7 | 22.3 | 9.2 | 110.1 | 270 | 270 | 265 | 259 | 42 | 270 | 270 | 265 | 260 | 45 | 45 | 45 | 0 | 0 | 85 | 85 | 85 | 0 | 0 | 30 | 30 | 3 | 0 | 0 | 5 | 3 | 2 | 0 | 0 | 10 | 0 | 0 | 10 | 0 | 0 | 2.5 | 0 | 0 | 60 | 60 | 60 | 60 | 60 | 100 | 100 | 100 | 100 | 100 | 10 | 30 | 50 | 70 | 110 | 0 | 30 | 0 | 30 | 0 | 115 | 25 | ELPCB-1
1 | 2022-09-07 15:31 | 1783 | 214 | 0 | PC | 44.4 | 321.7 | 6.8 | 11.4 | 19.3 | 9.4 | 110 | 270 | 271 | 265 | 260 | 42 | 270 | 270 | 265 | 260 | 45 | 45 | 45 | 0 | 0 | 85 | 85 | 85 | 0 | 0 | 30 | 30 | 3 | 0 | 0 | 5 | 3 | 2 | 0 | 0 | 10 | 0 | 0 | 10 | 0 | 0 | 2.5 | 0 | 0 | 60 | 60 | 60 | 60 | 60 | 100 | 100 | 100 | 100 | 100 | 10 | 30 | 50 | 70 | 110 | 0 | 30 | 0 | 30 | 0 | 115 | 25 | ELPCB-1
1 | 2022-09-07 15:32 | 1784 | 212 | 0 | PC | 43.6 | 321 | 7 | 11.8 | 19 | 9.4 | 110.5 | 270 | 269 | 266 | 260 | 42 | 270 | 270 | 265 | 260 | 45 | 45 | 45 | 0 | 0 | 85 | 85 | 85 | 0 | 0 | 30 | 30 | 3 | 0 | 0 | 5 | 3 | 2 | 0 | 0 | 10 | 0 | 0 | 10 | 0 | 0 | 2.5 | 0 | 0 | 60 | 60 | 60 | 60 | 60 | 100 | 100 | 100 | 100 | 100 | 10 | 30 | 50 | 70 | 110 | 0 | 30 | 0 | 30 | 0 | 115 | 25 | ELPCB-1
1 | 2022-09-07 15:33 | 1785 | 210 | 0 | PC | 43.7 | 320.7 | 7.2 | 11.7 | 18.9 | 9.6 | 110 | 270 | 268 | 264 | 260 | 42 | 270 | 270 | 265 | 260 | 45 | 45 | 45 | 0 | 0 | 85 | 85 | 85 | 0 | 0 | 30 | 30 | 3 | 0 | 0 | 5 | 3 | 2 | 0 | 0 | 10 | 0 | 0 | 10 | 0 | 0 | 2.5 | 0 | 0 | 60 | 60 | 60 | 60 | 60 | 100 | 100 | 100 | 100 | 100 | 10 | 30 | 50 | 70 | 110 | 0 | 30 | 0 | 30 | 0 | 115 | 25 | ELPCB-1
1 | 2022-09-07 15:34 | 1786 | 213 | 0 | PC | 43.9 | 320.9 | 7.3 | 13.3 | 20.6 | 9.4 | 110.1 | 270 | 268 | 263 | 259 | 42 | 270 | 270 | 265 | 260 | 45 | 45 | 45 | 0 | 0 | 85 | 85 | 85 | 0 | 0 | 30 | 30 | 3 | 0 | 0 | 5 | 3 | 2 | 0 | 0 | 10 | 0 | 0 | 10 | 0 | 0 | 2.5 | 0 | 0 | 60 | 60 | 60 | 60 | 60 | 100 | 100 | 100 | 100 | 100 | 10 | 30 | 50 | 70 | 110 | 0 | 30 | 0 | 30 | 0 | 115 | 25 | ELPCB-1
1 | 2022-09-07 15:34 | 1787 | 211 | 0 | PC | 44 | 322.9 | 7.3 | 14.6 | 22.1 | 9.2 | 110 | 269 | 269 | 263 | 259 | 42 | 270 | 270 | 265 | 260 | 45 | 45 | 45 | 0 | 0 | 85 | 85 | 85 | 0 | 0 | 30 | 30 | 3 | 0 | 0 | 5 | 3 | 2 | 0 | 0 | 10 | 0 | 0 | 10 | 0 | 0 | 2.5 | 0 | 0 | 60 | 60 | 60 | 60 | 60 | 100 | 100 | 100 | 100 | 100 | 10 | 30 | 50 | 70 | 110 | 0 | 30 | 0 | 30 | 0 | 115 | 25 | ELPCB-1
1 | 2022-09-07 15:35 | 1788 | 210 | 0 | PC | 44 | 320.7 | 7.2 | 12.1 | 19.3 | 9.3 | 110.1 | 269 | 269 | 264 | 259 | 42 | 270 | 270 | 265 | 260 | 45 | 45 | 45 | 0 | 0 | 85 | 85 | 85 | 0 | 0 | 30 | 30 | 3 | 0 | 0 | 5 | 3 | 2 | 0 | 0 | 10 | 0 | 0 | 10 | 0 | 0 | 2.5 | 0 | 0 | 60 | 60 | 60 | 60 | 60 | 100 | 100 | 100 | 100 | 100 | 10 | 30 | 50 | 70 | 110 | 0 | 30 | 0 | 30 | 0 | 115 | 25 | ELPCB-1
1 | 2022-09-07 15:36 | 1789 | 210 | 0 | PC | 44 | 321.6 | 7 | 11 | 18.1 | 8.9 | 110.1 | 270 | 269 | 263 | 259 | 42 | 270 | 270 | 265 | 260 | 45 | 45 | 45 | 0 | 0 | 85 | 85 | 85 | 0 | 0 | 30 | 30 | 3 | 0 | 0 | 5 | 3 | 2 | 0 | 0 | 10 | 0 | 0 | 10 | 0 | 0 | 2.5 | 0 | 0 | 60 | 60 | 60 | 60 | 60 | 100 | 100 | 100 | 100 | 100 | 10 | 30 | 50 | 70 | 110 | 0 | 30 | 0 | 30 | 0 | 115 | 25 | ELPCB-1
1 | 2022-09-07 15:36 | 1790 | 212 | 0 | PC | 43.7 | 321.9 | 7 | 6.8 | 14.5 | 9.7 | 110.1 | 270 | 271 | 264 | 260 | 42 | 270 | 270 | 265 | 260 | 45 | 45 | 45 | 0 | 0 | 85 | 85 | 85 | 0 | 0 | 30 | 30 | 3 | 0 | 0 | 5 | 3 | 2 | 0 | 0 | 10 | 0 | 0 | 10 | 0 | 0 | 2.5 | 0 | 0 | 60 | 60 | 60 | 60 | 60 | 100 | 100 | 100 | 100 | 100 | 10 | 30 | 50 | 70 | 110 | 0 | 30 | 0 | 30 | 0 | 115 | 25 | ELPCB-1
1 | 2022-09-07 15:37 | 1791 | 212 | 0 | PC | 43.7 | 321.5 | 7.1 | 13 | 20.5 | 9.8 | 110.2 | 270 | 273 | 267 | 262 | 42 | 270 | 270 | 265 | 260 | 45 | 45 | 45 | 0 | 0 | 85 | 85 | 85 | 0 | 0 | 30 | 30 | 3 | 0 | 0 | 5 | 3 | 2 | 0 | 0 | 10 | 0 | 0 | 10 | 0 | 0 | 2.5 | 0 | 0 | 60 | 60 | 60 | 60 | 60 | 100 | 100 | 100 | 100 | 100 | 10 | 30 | 50 | 70 | 110 | 0 | 30 | 0 | 30 | 0 | 115 | 25 | ELPCB-1
1 | 2022-09-07 15:38 | 1792 | 210 | 0 | PC | 43.8 | 321.7 | 7.3 | 13.8 | 21.2 | 9.5 | 110 | 270 | 272 | 268 | 263 | 42 | 270 | 270 | 265 | 260 | 45 | 45 | 45 | 0 | 0 | 85 | 85 | 85 | 0 | 0 | 30 | 30 | 3 | 0 | 0 | 5 | 3 | 2 | 0 | 0 | 10 | 0 | 0 | 10 | 0 | 0 | 2.5 | 0 | 0 | 60 | 60 | 60 | 60 | 60 | 100 | 100 | 100 | 100 | 100 | 10 | 30 | 50 | 70 | 110 | 0 | 30 | 0 | 30 | 0 | 115 | 25 | ELPCB-1
1 | 2022-09-07 15:39 | 1793 | 210 | 0 | PC | 44 | 320.9 | 7.3 | 14.4 | 22 | 8.8 | 110 | 270 | 272 | 268 | 263 | 42 | 270 | 270 | 265 | 260 | 45 | 45 | 45 | 0 | 0 | 85 | 85 | 85 | 0 | 0 | 30 | 30 | 3 | 0 | 0 | 5 | 3 | 2 | 0 | 0 | 10 | 0 | 0 | 10 | 0 | 0 | 2.5 | 0 | 0 | 60 | 60 | 60 | 60 | 60 | 100 | 100 | 100 | 100 | 100 | 10 | 30 | 50 | 70 | 110 | 0 | 30 | 0 | 30 | 0 | 115 | 25 | ELPCB-1
1 | 2022-09-07 15:39 | 1794 | 209 | 0 | PC | 44 | 321.1 | 7.1 | 8.1 | 15.3 | 9.3 | 109.9 | 270 | 272 | 267 | 261 | 42 | 270 | 270 | 265 | 260 | 45 | 45 | 45 | 0 | 0 | 85 | 85 | 85 | 0 | 0 | 30 | 30 | 3 | 0 | 0 | 5 | 3 | 2 | 0 | 0 | 10 | 0 | 0 | 10 | 0 | 0 | 2.5 | 0 | 0 | 60 | 60 | 60 | 60 | 60 | 100 | 100 | 100 | 100 | 100 | 10 | 30 | 50 | 70 | 110 | 0 | 30 | 0 | 30 | 0 | 115 | 25 | ELPCB-1
1 | 2022-09-07 15:40 | 1795 | 212 | 0 | PC | 43.8 | 321.6 | 7.1 | 14.2 | 21.8 | 9.2 | 110.2 | 269 | 271 | 266 | 260 | 42 | 270 | 270 | 265 | 260 | 45 | 45 | 45 | 0 | 0 | 85 | 85 | 85 | 0 | 0 | 30 | 30 | 3 | 0 | 0 | 5 | 3 | 2 | 0 | 0 | 10 | 0 | 0 | 10 | 0 | 0 | 2.5 | 0 | 0 | 60 | 60 | 60 | 60 | 60 | 100 | 100 | 100 | 100 | 100 | 10 | 30 | 50 | 70 | 110 | 0 | 30 | 0 | 30 | 0 | 115 | 25 | ELPCB-1
1 | 2022-09-07 15:41 | 1796 | 210 | 0 | PC | 43.8 | 321.4 | 7.4 | 14.2 | 21.3 | 8.8 | 110.1 | 269 | 270 | 266 | 260 | 42 | 270 | 270 | 265 | 260 | 45 | 45 | 45 | 0 | 0 | 85 | 85 | 85 | 0 | 0 | 30 | 30 | 3 | 0 | 0 | 5 | 3 | 2 | 0 | 0 | 10 | 0 | 0 | 10 | 0 | 0 | 2.5 | 0 | 0 | 60 | 60 | 60 | 60 | 60 | 100 | 100 | 100 | 100 | 100 | 10 | 30 | 50 | 70 | 110 | 0 | 30 | 0 | 30 | 0 | 115 | 25 | ELPCB-1
1 | 2022-09-07 15:42 | 1797 | 210 | 0 | PC | 44.1 | 321.2 | 7.7 | 15.9 | 22.8 | 9 | 110.1 | 269 | 268 | 263 | 258 | 42 | 270 | 270 | 265 | 260 | 45 | 45 | 45 | 0 | 0 | 85 | 85 | 85 | 0 | 0 | 30 | 30 | 3 | 0 | 0 | 5 | 3 | 2 | 0 | 0 | 10 | 0 | 0 | 10 | 0 | 0 | 2.5 | 0 | 0 | 60 | 60 | 60 | 60 | 60 | 100 | 100 | 100 | 100 | 100 | 10 | 30 | 50 | 70 | 110 | 0 | 30 | 0 | 30 | 0 | 115 | 25 | ELPCB-1
1 | 2022-09-07 15:42 | 1798 | 207 | 0 | PC | 44.4 | 320.9 | 7.7 | 14.3 | 21.3 | 9.6 | 110.2 | 268 | 267 | 261 | 256 | 42 | 270 | 270 | 265 | 260 | 45 | 45 | 45 | 0 | 0 | 85 | 85 | 85 | 0 | 0 | 30 | 30 | 3 | 0 | 0 | 5 | 3 | 2 | 0 | 0 | 10 | 0 | 0 | 10 | 0 | 0 | 2.5 | 0 | 0 | 60 | 60 | 60 | 60 | 60 | 100 | 100 | 100 | 100 | 100 | 10 | 30 | 50 | 70 | 110 | 0 | 30 | 0 | 30 | 0 | 115 | 25 | ELPCB-1
1 | 2022-09-07 15:43 | 1799 | 207 | 0 | PC | 44.4 | 322.1 | 7.5 | 13.1 | 20 | 9.2 | 110 | 268 | 267 | 260 | 255 | 42 | 270 | 270 | 265 | 260 | 45 | 45 | 45 | 0 | 0 | 85 | 85 | 85 | 0 | 0 | 30 | 30 | 3 | 0 | 0 | 5 | 3 | 2 | 0 | 0 | 10 | 0 | 0 | 10 | 0 | 0 | 2.5 | 0 | 0 | 60 | 60 | 60 | 60 | 60 | 100 | 100 | 100 | 100 | 100 | 10 | 30 | 50 | 70 | 110 | 0 | 30 | 0 | 30 | 0 | 115 | 25 | ELPCB-1
1 | 2022-09-07 15:44 | 1800 | 208 | 0 | PC | 44.2 | 321.4 | 7.3 | 10.4 | 17.1 | 9.5 | 110 | 269 | 267 | 261 | 253 | 42 | 270 | 270 | 265 | 260 | 45 | 45 | 45 | 0 | 0 | 85 | 85 | 85 | 0 | 0 | 30 | 30 | 3 | 0 | 0 | 5 | 3 | 2 | 0 | 0 | 10 | 0 | 0 | 10 | 0 | 0 | 2.5 | 0 | 0 | 60 | 60 | 60 | 60 | 60 | 100 | 100 | 100 | 100 | 100 | 10 | 30 | 50 | 70 | 110 | 0 | 30 | 0 | 30 | 0 | 115 | 25 | ELPCB-1
1 | 2022-09-07 15:45 | 1801 | 208 | 0 | PC | 44 | 321.4 | 7.6 | 14.7 | 21.6 | 9.2 | 110.1 | 269 | 266 | 263 | 252 | 42 | 270 | 270 | 265 | 260 | 45 | 45 | 45 | 0 | 0 | 85 | 85 | 85 | 0 | 0 | 30 | 30 | 3 | 0 | 0 | 5 | 3 | 2 | 0 | 0 | 10 | 0 | 0 | 10 | 0 | 0 | 2.5 | 0 | 0 | 60 | 60 | 60 | 60 | 60 | 100 | 100 | 100 | 100 | 100 | 10 | 30 | 50 | 70 | 110 | 0 | 30 | 0 | 30 | 0 | 115 | 25 | ELPCB-1
1 | 2022-09-07 16:26 | 1802 | 137 | 3 | PC | 44.3 | 322 | 12.5 | 45.2 | 49.4 | 6.1 | 110.1 | 269 | 269 | 266 | 261 | 41 | 270 | 270 | 265 | 260 | 50 | 50 | 50 | 0 | 0 | 50 | 50 | 50 | 0 | 0 | 30 | 30 | 3 | 0 | 0 | 5 | 3 | 2 | 0 | 0 | 10 | 0 | 0 | 10 | 0 | 0 | 2.5 | 0 | 0 | 60 | 60 | 60 | 60 | 60 | 100 | 100 | 100 | 100 | 100 | 10 | 30 | 50 | 70 | 110 | 0 | 30 | 0 | 30 | 0 | 115 | 25 | ELPCB-1
1 | 2022-09-07 16:27 | 1803 | 122 | 3 | PC | 49.2 | 321.5 | 12.5 | 54.1 | 58.8 | 5.4 | 110.3 | 270 | 269 | 266 | 261 | 41 | 270 | 270 | 265 | 260 | 50 | 50 | 50 | 0 | 0 | 50 | 50 | 50 | 0 | 0 | 30 | 30 | 3 | 0 | 0 | 5 | 3 | 2 | 0 | 0 | 10 | 0 | 0 | 10 | 0 | 0 | 2.5 | 0 | 0 | 60 | 60 | 60 | 60 | 60 | 100 | 100 | 100 | 100 | 100 | 10 | 30 | 50 | 70 | 110 | 0 | 30 | 0 | 30 | 0 | 115 | 25 | ELPCB-1
1 | 2022-09-07 16:28 | 1804 | 109 | 3 | PC | 49.2 | 320.7 | 12.5 | 57.7 | 62.1 | 5.2 | 110.2 | 270 | 270 | 266 | 260 | 41 | 270 | 270 | 265 | 260 | 50 | 50 | 50 | 0 | 0 | 50 | 50 | 50 | 0 | 0 | 30 | 30 | 3 | 0 | 0 | 5 | 3 | 2 | 0 | 0 | 10 | 0 | 0 | 10 | 0 | 0 | 2.5 | 0 | 0 | 60 | 60 | 60 | 60 | 60 | 100 | 100 | 100 | 100 | 100 | 10 | 30 | 50 | 70 | 110 | 0 | 30 | 0 | 30 | 0 | 115 | 25 | ELPCB-1
1 | 2022-09-07 16:29 | 1805 | 111 | 3 | PC | 49.3 | 321.4 | 12.5 | 60 | 64.3 | 4.9 | 110 | 271 | 270 | 266 | 259 | 41 | 270 | 270 | 265 | 260 | 50 | 50 | 50 | 0 | 0 | 55 | 55 | 55 | 0 | 0 | 30 | 30 | 3 | 0 | 0 | 5 | 3 | 2 | 0 | 0 | 10 | 0 | 0 | 10 | 0 | 0 | 2.5 | 0 | 0 | 60 | 60 | 60 | 60 | 60 | 100 | 100 | 100 | 100 | 100 | 10 | 30 | 50 | 70 | 110 | 0 | 30 | 0 | 30 | 0 | 115 | 25 | ELPCB-1
1 | 2022-09-07 16:29 | 1806 | 133 | 3 | PC | 49.3 | 320.8 | 12.5 | 50 | 54.7 | 6.1 | 110 | 270 | 270 | 266 | 259 | 41 | 270 | 270 | 265 | 260 | 50 | 50 | 50 | 0 | 0 | 55 | 55 | 55 | 0 | 0 | 30 | 30 | 3 | 0 | 0 | 5 | 3 | 2 | 0 | 0 | 10 | 0 | 0 | 10 | 0 | 0 | 2.5 | 0 | 0 | 60 | 60 | 60 | 60 | 60 | 100 | 100 | 100 | 100 | 100 | 10 | 30 | 50 | 70 | 110 | 0 | 30 | 0 | 30 | 0 | 115 | 25 | ELPCB-1
1 | 2022-09-07 16:30 | 1807 | 132 | 3 | PC | 49.3 | 321.2 | 12.5 | 51.6 | 55.9 | 5.9 | 110.1 | 270 | 270 | 265 | 260 | 41 | 270 | 270 | 265 | 260 | 50 | 50 | 50 | 0 | 0 | 55 | 55 | 55 | 0 | 0 | 30 | 30 | 3 | 0 | 0 | 5 | 3 | 2 | 0 | 0 | 10 | 0 | 0 | 10 | 0 | 0 | 2.5 | 0 | 0 | 60 | 60 | 60 | 60 | 60 | 100 | 100 | 100 | 100 | 100 | 10 | 30 | 50 | 70 | 110 | 0 | 30 | 0 | 30 | 0 | 115 | 25 | ELPCB-1
1 | 2022-09-07 16:31 | 1808 | 133 | 3 | PC | 49.2 | 321.4 | 12.5 | 50.3 | 54.9 | 5.9 | 110.1 | 270 | 271 | 264 | 259 | 41 | 270 | 270 | 265 | 260 | 50 | 50 | 50 | 0 | 0 | 55 | 55 | 55 | 0 | 0 | 30 | 30 | 3 | 0 | 0 | 5 | 3 | 2 | 0 | 0 | 10 | 0 | 0 | 10 | 0 | 0 | 2.5 | 0 | 0 | 60 | 60 | 60 | 60 | 60 | 100 | 100 | 100 | 100 | 100 | 10 | 30 | 50 | 70 | 110 | 0 | 30 | 0 | 30 | 0 | 115 | 25 | ELPCB-1
1 | 2022-09-07 16:32 | 1809 | 131 | 3 | PC | 49.2 | 320.9 | 12.5 | 51.4 | 56 | 5.8 | 110 | 270 | 270 | 264 | 260 | 41 | 270 | 270 | 265 | 260 | 50 | 50 | 50 | 0 | 0 | 55 | 55 | 55 | 0 | 0 | 30 | 30 | 3 | 0 | 0 | 5 | 3 | 2 | 0 | 0 | 10 | 0 | 0 | 10 | 0 | 0 | 2.5 | 0 | 0 | 60 | 60 | 60 | 60 | 60 | 100 | 100 | 100 | 100 | 100 | 10 | 30 | 50 | 70 | 110 | 0 | 30 | 0 | 30 | 0 | 115 | 25 | ELPCB-1
1 | 2022-09-07 16:33 | 1810 | 129 | 3 | PC | 49.2 | 321.7 | 12.5 | 49.8 | 54.5 | 5.5 | 110.1 | 270 | 269 | 263 | 258 | 41 | 270 | 270 | 265 | 260 | 50 | 50 | 50 | 0 | 0 | 60 | 60 | 60 | 0 | 0 | 30 | 30 | 3 | 0 | 0 | 5 | 3 | 2 | 0 | 0 | 10 | 0 | 0 | 10 | 0 | 0 | 2.5 | 0 | 0 | 60 | 60 | 60 | 60 | 60 | 100 | 100 | 100 | 100 | 100 | 10 | 30 | 50 | 70 | 110 | 0 | 30 | 0 | 30 | 0 | 115 | 25 | ELPCB-1
1 | 2022-09-07 16:33 | 1811 | 141 | 3 | PC | 49.2 | 321 | 12.5 | 42.5 | 48.1 | 5.6 | 110.2 | 270 | 269 | 263 | 255 | 41 | 270 | 270 | 265 | 260 | 50 | 50 | 50 | 0 | 0 | 60 | 60 | 60 | 0 | 0 | 30 | 30 | 3 | 0 | 0 | 5 | 3 | 2 | 0 | 0 | 10 | 0 | 0 | 10 | 0 | 0 | 2.5 | 0 | 0 | 60 | 60 | 60 | 60 | 60 | 100 | 100 | 100 | 100 | 100 | 10 | 30 | 50 | 70 | 110 | 0 | 30 | 0 | 30 | 0 | 115 | 25 | ELPCB-1
1 | 2022-09-07 16:34 | 1812 | 146 | 3 | PC | 49.3 | 321.5 | 12.5 | 37.6 | 43.1 | 6.4 | 110.2 | 270 | 269 | 262 | 255 | 41 | 270 | 270 | 265 | 260 | 50 | 50 | 50 | 0 | 0 | 60 | 60 | 60 | 0 | 0 | 30 | 30 | 3 | 0 | 0 | 5 | 3 | 2 | 0 | 0 | 10 | 0 | 0 | 10 | 0 | 0 | 2.5 | 0 | 0 | 60 | 60 | 60 | 60 | 60 | 100 | 100 | 100 | 100 | 100 | 10 | 30 | 50 | 70 | 110 | 0 | 30 | 0 | 30 | 0 | 115 | 25 | ELPCB-1
1 | 2022-09-07 16:35 | 1813 | 144 | 3 | PC | 49.2 | 321 | 12.5 | 40.7 | 45.4 | 6.7 | 110.1 | 270 | 268 | 263 | 257 | 41 | 270 | 270 | 265 | 260 | 50 | 50 | 50 | 0 | 0 | 60 | 60 | 60 | 0 | 0 | 30 | 30 | 3 | 0 | 0 | 5 | 3 | 2 | 0 | 0 | 10 | 0 | 0 | 10 | 0 | 0 | 2.5 | 0 | 0 | 60 | 60 | 60 | 60 | 60 | 100 | 100 | 100 | 100 | 100 | 10 | 30 | 50 | 70 | 110 | 0 | 30 | 0 | 30 | 0 | 115 | 25 | ELPCB-1
1 | 2022-09-07 16:36 | 1814 | 149 | 3 | PC | 49.3 | 321.2 | 12.5 | 41.9 | 47 | 6.6 | 110.3 | 270 | 269 | 264 | 258 | 41 | 270 | 270 | 265 | 260 | 50 | 50 | 50 | 0 | 0 | 60 | 60 | 60 | 0 | 0 | 30 | 30 | 3 | 0 | 0 | 5 | 3 | 2 | 0 | 0 | 10 | 0 | 0 | 10 | 0 | 0 | 2.5 | 0 | 0 | 60 | 60 | 60 | 60 | 60 | 100 | 100 | 100 | 100 | 100 | 10 | 30 | 50 | 70 | 110 | 0 | 30 | 0 | 30 | 0 | 115 | 25 | ELPCB-1
1 | 2022-09-07 16:37 | 1815 | 148 | 3 | PC | 49.2 | 321.4 | 12.5 | 42.4 | 47 | 6.6 | 110.2 | 270 | 268 | 264 | 258 | 41 | 270 | 270 | 265 | 260 | 50 | 50 | 50 | 0 | 0 | 65 | 65 | 65 | 0 | 0 | 30 | 30 | 3 | 0 | 0 | 5 | 3 | 2 | 0 | 0 | 10 | 0 | 0 | 10 | 0 | 0 | 2.5 | 0 | 0 | 60 | 60 | 60 | 60 | 60 | 100 | 100 | 100 | 100 | 100 | 10 | 30 | 50 | 70 | 110 | 0 | 30 | 0 | 30 | 0 | 115 | 25 | ELPCB-1
1 | 2022-09-07 16:38 | 1816 | 168 | 3 | PC | 49.2 | 322.3 | 12.5 | 34.1 | 39.2 | 7.2 | 110 | 270 | 269 | 264 | 259 | 41 | 270 | 270 | 265 | 260 | 50 | 50 | 50 | 0 | 0 | 65 | 65 | 65 | 0 | 0 | 30 | 30 | 3 | 0 | 0 | 5 | 3 | 2 | 0 | 0 | 10 | 0 | 0 | 10 | 0 | 0 | 2.5 | 0 | 0 | 60 | 60 | 60 | 60 | 60 | 100 | 100 | 100 | 100 | 100 | 10 | 30 | 50 | 70 | 110 | 0 | 30 | 0 | 30 | 0 | 115 | 25 | ELPCB-1
1 | 2022-09-07 16:38 | 1817 | 167 | 3 | PC | 49.2 | 321.9 | 12.5 | 33.8 | 39.1 | 7.3 | 110 | 270 | 270 | 263 | 260 | 41 | 270 | 270 | 265 | 260 | 50 | 50 | 50 | 0 | 0 | 65 | 65 | 65 | 0 | 0 | 30 | 30 | 3 | 0 | 0 | 5 | 3 | 2 | 0 | 0 | 10 | 0 | 0 | 10 | 0 | 0 | 2.5 | 0 | 0 | 60 | 60 | 60 | 60 | 60 | 100 | 100 | 100 | 100 | 100 | 10 | 30 | 50 | 70 | 110 | 0 | 30 | 0 | 30 | 0 | 115 | 25 | ELPCB-1
1 | 2022-09-07 16:39 | 1818 | 164 | 3 | PC | 49.3 | 320.7 | 12.5 | 35.9 | 40.8 | 6.9 | 110.2 | 269 | 270 | 263 | 260 | 41 | 270 | 270 | 265 | 260 | 50 | 50 | 50 | 0 | 0 | 65 | 65 | 65 | 0 | 0 | 30 | 30 | 3 | 0 | 0 | 5 | 3 | 2 | 0 | 0 | 10 | 0 | 0 | 10 | 0 | 0 | 2.5 | 0 | 0 | 60 | 60 | 60 | 60 | 60 | 100 | 100 | 100 | 100 | 100 | 10 | 30 | 50 | 70 | 110 | 0 | 30 | 0 | 30 | 0 | 115 | 25 | ELPCB-1
1 | 2022-09-07 16:40 | 1819 | 157 | 3 | PC | 49.3 | 320.8 | 12.5 | 35.2 | 40.1 | 7.2 | 110.3 | 269 | 269 | 264 | 260 | 41 | 270 | 270 | 265 | 260 | 50 | 50 | 50 | 0 | 0 | 65 | 65 | 65 | 0 | 0 | 30 | 30 | 3 | 0 | 0 | 5 | 3 | 2 | 0 | 0 | 10 | 0 | 0 | 10 | 0 | 0 | 2.5 | 0 | 0 | 60 | 60 | 60 | 60 | 60 | 100 | 100 | 100 | 100 | 100 | 10 | 30 | 50 | 70 | 110 | 0 | 30 | 0 | 30 | 0 | 115 | 25 | ELPCB-1
1 | 2022-09-07 16:41 | 1820 | 193 | 3 | PC | 49.2 | 321 | 12.5 | 35.9 | 41.3 | 6.9 | 110 | 269 | 270 | 265 | 260 | 41 | 270 | 270 | 265 | 260 | 50 | 50 | 50 | 0 | 0 | 70 | 70 | 70 | 0 | 0 | 30 | 30 | 3 | 0 | 0 | 5 | 3 | 2 | 0 | 0 | 10 | 0 | 0 | 10 | 0 | 0 | 2.5 | 0 | 0 | 60 | 60 | 60 | 60 | 60 | 100 | 100 | 100 | 100 | 100 | 10 | 30 | 50 | 70 | 110 | 0 | 30 | 0 | 30 | 0 | 115 | 25 | ELPCB-1
1 | 2022-09-07 16:42 | 1821 | 193 | 3 | PC | 49.2 | 322 | 8.6 | 23.9 | 29.4 | 8 | 109.9 | 269 | 271 | 266 | 260 | 41 | 270 | 270 | 265 | 260 | 50 | 50 | 50 | 0 | 0 | 70 | 70 | 70 | 0 | 0 | 30 | 30 | 3 | 0 | 0 | 5 | 3 | 2 | 0 | 0 | 10 | 0 | 0 | 10 | 0 | 0 | 2.5 | 0 | 0 | 60 | 60 | 60 | 60 | 60 | 100 | 100 | 100 | 100 | 100 | 10 | 30 | 50 | 70 | 110 | 0 | 30 | 0 | 30 | 0 | 115 | 25 | ELPCB-1
1 | 2022-09-07 16:43 | 1822 | 191 | 3 | PC | 45.3 | 322.1 | 8.1 | 21.4 | 26.6 | 8.1 | 110 | 269 | 270 | 266 | 261 | 41 | 270 | 270 | 265 | 260 | 50 | 50 | 50 | 0 | 0 | 70 | 70 | 70 | 0 | 0 | 30 | 30 | 3 | 0 | 0 | 5 | 3 | 2 | 0 | 0 | 10 | 0 | 0 | 10 | 0 | 0 | 2.5 | 0 | 0 | 60 | 60 | 60 | 60 | 60 | 100 | 100 | 100 | 100 | 100 | 10 | 30 | 50 | 70 | 110 | 0 | 30 | 0 | 30 | 0 | 115 | 25 | ELPCB-1
1 | 2022-09-07 16:43 | 1823 | 186 | 3 | PC | 44.8 | 321.9 | 8.1 | 20.4 | 25.5 | 7.8 | 110 | 270 | 270 | 265 | 260 | 41 | 270 | 270 | 265 | 260 | 50 | 50 | 50 | 0 | 0 | 70 | 70 | 70 | 0 | 0 | 30 | 30 | 3 | 0 | 0 | 5 | 3 | 2 | 0 | 0 | 10 | 0 | 0 | 10 | 0 | 0 | 2.5 | 0 | 0 | 60 | 60 | 60 | 60 | 60 | 100 | 100 | 100 | 100 | 100 | 10 | 30 | 50 | 70 | 110 | 0 | 30 | 0 | 30 | 0 | 115 | 25 | ELPCB-1
1 | 2022-09-07 16:45 | 1824 | 186 | 3 | PC | 44.9 | 321.8 | 8 | 18.2 | 23.3 | 8.4 | 110 | 270 | 270 | 266 | 260 | 42 | 270 | 270 | 265 | 260 | 50 | 50 | 50 | 0 | 0 | 70 | 70 | 70 | 0 | 0 | 30 | 30 | 3 | 0 | 0 | 5 | 3 | 2 | 0 | 0 | 10 | 0 | 0 | 10 | 0 | 0 | 2.5 | 0 | 0 | 60 | 60 | 60 | 60 | 60 | 100 | 100 | 100 | 100 | 100 | 10 | 30 | 50 | 70 | 110 | 0 | 30 | 0 | 30 | 0 | 115 | 25 | ELPCB-1
1 | 2022-09-07 16:45 | 1825 | 181 | 3 | PC | 44.8 | 319.9 | 8.4 | 22.2 | 27.6 | 8.1 | 109.9 | 270 | 269 | 265 | 259 | 42 | 270 | 270 | 265 | 260 | 50 | 50 | 50 | 0 | 0 | 70 | 70 | 70 | 0 | 0 | 30 | 30 | 3 | 0 | 0 | 5 | 3 | 2 | 0 | 0 | 10 | 0 | 0 | 10 | 0 | 0 | 2.5 | 0 | 0 | 60 | 60 | 60 | 60 | 60 | 100 | 100 | 100 | 100 | 100 | 10 | 30 | 50 | 70 | 110 | 0 | 30 | 0 | 30 | 0 | 115 | 25 | ELPCB-1
1 | 2022-09-07 16:46 | 1826 | 191 | 3 | PC | 45.1 | 320.8 | 8 | 20.7 | 25.1 | 8.3 | 109.7 | 270 | 269 | 264 | 257 | 42 | 270 | 270 | 265 | 260 | 50 | 50 | 50 | 0 | 0 | 70 | 70 | 70 | 0 | 0 | 30 | 30 | 3 | 0 | 0 | 5 | 3 | 2 | 0 | 0 | 10 | 0 | 0 | 10 | 0 | 0 | 2.5 | 0 | 0 | 60 | 60 | 60 | 60 | 60 | 100 | 100 | 100 | 100 | 100 | 10 | 30 | 50 | 70 | 110 | 0 | 30 | 0 | 30 | 0 | 115 | 25 | ELPCB-1
1 | 2022-09-07 16:47 | 1827 | 203 | 3 | PC | 45.1 | 321.1 | 7.5 | 16.5 | 21.6 | 8.8 | 110 | 270 | 268 | 263 | 256 | 42 | 270 | 270 | 265 | 260 | 50 | 50 | 50 | 0 | 0 | 75 | 75 | 75 | 0 | 0 | 30 | 30 | 3 | 0 | 0 | 5 | 3 | 2 | 0 | 0 | 10 | 0 | 0 | 10 | 0 | 0 | 2.5 | 0 | 0 | 60 | 60 | 60 | 60 | 60 | 100 | 100 | 100 | 100 | 100 | 10 | 30 | 50 | 70 | 110 | 0 | 30 | 0 | 30 | 0 | 115 | 25 | ELPCB-1
1 | 2022-09-07 16:48 | 1828 | 200 | 3 | PC | 44.2 | 321.1 | 7.8 | 19 | 24.6 | 8.6 | 110 | 269 | 269 | 264 | 256 | 41 | 270 | 270 | 265 | 260 | 50 | 50 | 50 | 0 | 0 | 75 | 75 | 75 | 0 | 0 | 30 | 30 | 3 | 0 | 0 | 5 | 3 | 2 | 0 | 0 | 10 | 0 | 0 | 10 | 0 | 0 | 2.5 | 0 | 0 | 60 | 60 | 60 | 60 | 60 | 100 | 100 | 100 | 100 | 100 | 10 | 30 | 50 | 70 | 110 | 0 | 30 | 0 | 30 | 0 | 115 | 25 | ELPCB-1
1 | 2022-09-07 16:49 | 1829 | 198 | 3 | PC | 44.6 | 321.8 | 7.7 | 16.9 | 22.1 | 8.7 | 110.1 | 270 | 269 | 265 | 257 | 42 | 270 | 270 | 265 | 260 | 50 | 50 | 50 | 0 | 0 | 75 | 75 | 75 | 0 | 0 | 30 | 30 | 3 | 0 | 0 | 5 | 3 | 2 | 0 | 0 | 10 | 0 | 0 | 10 | 0 | 0 | 2.5 | 0 | 0 | 60 | 60 | 60 | 60 | 60 | 100 | 100 | 100 | 100 | 100 | 10 | 30 | 50 | 70 | 110 | 0 | 30 | 0 | 30 | 0 | 115 | 25 | ELPCB-1
1 | 2022-09-07 16:50 | 1830 | 198 | 3 | PC | 44.5 | 322.2 | 7.6 | 15.5 | 20.4 | 8.7 | 110.1 | 270 | 269 | 265 | 258 | 42 | 270 | 270 | 265 | 260 | 50 | 50 | 50 | 0 | 0 | 80 | 80 | 75 | 0 | 0 | 30 | 30 | 3 | 0 | 0 | 5 | 3 | 2 | 0 | 0 | 10 | 0 | 0 | 10 | 0 | 0 | 2.5 | 0 | 0 | 60 | 60 | 60 | 60 | 60 | 100 | 100 | 100 | 100 | 100 | 10 | 30 | 50 | 70 | 110 | 0 | 30 | 0 | 30 | 0 | 115 | 25 | ELPCB-1
1 | 2022-09-07 16:51 | 1831 | 203 | 3 | PC | 44 | 320.5 | 7.1 | 10.6 | 15.2 | 8.6 | 110.1 | 270 | 270 | 265 | 259 | 42 | 270 | 270 | 265 | 260 | 50 | 50 | 50 | 0 | 0 | 80 | 80 | 75 | 0 | 0 | 30 | 30 | 3 | 0 | 0 | 5 | 3 | 2 | 0 | 0 | 10 | 0 | 0 | 10 | 0 | 0 | 2.5 | 0 | 0 | 60 | 60 | 60 | 60 | 60 | 100 | 100 | 100 | 100 | 100 | 10 | 30 | 50 | 70 | 110 | 0 | 30 | 0 | 30 | 0 | 115 | 25 | ELPCB-1
1 | 2022-09-07 16:52 | 1832 | 203 | 3 | PC | 43.8 | 321.4 | 7 | 8.6 | 13 | 9.4 | 110 | 269 | 269 | 264 | 259 | 42 | 270 | 270 | 265 | 260 | 50 | 50 | 50 | 0 | 0 | 80 | 80 | 75 | 0 | 0 | 30 | 30 | 3 | 0 | 0 | 5 | 3 | 2 | 0 | 0 | 10 | 0 | 0 | 10 | 0 | 0 | 2.5 | 0 | 0 | 60 | 60 | 60 | 60 | 60 | 100 | 100 | 100 | 100 | 100 | 10 | 30 | 50 | 70 | 110 | 0 | 30 | 0 | 30 | 0 | 115 | 25 | ELPCB-1
1 | 2022-09-07 16:52 | 1833 | 208 | 3 | PC | 43.5 | 321.8 | 7.2 | 14 | 19.9 | 9.3 | 110 | 269 | 269 | 263 | 260 | 42 | 270 | 270 | 265 | 260 | 50 | 50 | 50 | 0 | 0 | 80 | 80 | 75 | 0 | 0 | 30 | 30 | 3 | 0 | 0 | 5 | 3 | 2 | 0 | 0 | 10 | 0 | 0 | 10 | 0 | 0 | 2.5 | 0 | 0 | 60 | 60 | 60 | 60 | 60 | 100 | 100 | 100 | 100 | 100 | 10 | 30 | 50 | 70 | 110 | 0 | 30 | 0 | 30 | 0 | 115 | 25 | ELPCB-1
1 | 2022-09-07 16:53 | 1834 | 205 | 3 | PC | 43.9 | 322.2 | 7.3 | 15.3 | 21 | 9.2 | 110.1 | 269 | 269 | 263 | 260 | 42 | 270 | 270 | 265 | 260 | 50 | 50 | 50 | 0 | 0 | 80 | 80 | 75 | 0 | 0 | 30 | 30 | 3 | 0 | 0 | 5 | 3 | 2 | 0 | 0 | 10 | 0 | 0 | 10 | 0 | 0 | 2.5 | 0 | 0 | 60 | 60 | 60 | 60 | 60 | 100 | 100 | 100 | 100 | 100 | 10 | 30 | 50 | 70 | 110 | 0 | 30 | 0 | 30 | 0 | 115 | 25 | ELPCB-1
1 | 2022-09-07 16:54 | 1835 | 204 | 3 | PC | 44.1 | 321.5 | 7.3 | 15.1 | 20.4 | 9.2 | 110.1 | 269 | 269 | 263 | 261 | 42 | 270 | 270 | 265 | 260 | 50 | 50 | 50 | 0 | 0 | 80 | 80 | 75 | 0 | 0 | 30 | 30 | 3 | 0 | 0 | 5 | 3 | 2 | 0 | 0 | 10 | 0 | 0 | 10 | 0 | 0 | 2.5 | 0 | 0 | 60 | 60 | 60 | 60 | 60 | 100 | 100 | 100 | 100 | 100 | 10 | 30 | 50 | 70 | 110 | 0 | 30 | 0 | 30 | 0 | 115 | 25 | ELPCB-1
1 | 2022-09-07 16:55 | 1836 | 203 | 3 | PC | 44 | 320.6 | 7.3 | 14.8 | 20 | 9.1 | 110.2 | 270 | 270 | 265 | 262 | 42 | 270 | 270 | 265 | 260 | 50 | 50 | 50 | 0 | 0 | 80 | 80 | 75 | 0 | 0 | 30 | 30 | 3 | 0 | 0 | 5 | 3 | 2 | 0 | 0 | 10 | 0 | 0 | 10 | 0 | 0 | 2.5 | 0 | 0 | 60 | 60 | 60 | 60 | 60 | 100 | 100 | 100 | 100 | 100 | 10 | 30 | 50 | 70 | 110 | 0 | 30 | 0 | 30 | 0 | 115 | 25 | ELPCB-1
1 | 2022-09-07 16:55 | 1837 | 205 | 3 | PC | 44 | 321 | 7.2 | 13.3 | 18.2 | 9.1 | 109.6 | 270 | 269 | 266 | 262 | 42 | 270 | 270 | 265 | 260 | 50 | 50 | 50 | 0 | 0 | 80 | 80 | 75 | 0 | 0 | 30 | 30 | 3 | 0 | 0 | 5 | 3 | 2 | 0 | 0 | 10 | 0 | 0 | 10 | 0 | 0 | 2.5 | 0 | 0 | 60 | 60 | 60 | 60 | 60 | 100 | 100 | 100 | 100 | 100 | 10 | 30 | 50 | 70 | 110 | 0 | 30 | 0 | 30 | 0 | 115 | 25 | ELPCB-1
1 | 2022-09-07 16:56 | 1838 | 203 | 3 | PC | 43.9 | 322 | 7.3 | 14.7 | 19.7 | 9.5 | 110.1 | 270 | 270 | 265 | 259 | 42 | 270 | 270 | 265 | 260 | 50 | 50 | 50 | 0 | 0 | 80 | 80 | 75 | 0 | 0 | 30 | 30 | 3 | 0 | 0 | 5 | 3 | 2 | 0 | 0 | 10 | 0 | 0 | 10 | 0 | 0 | 2.5 | 0 | 0 | 60 | 60 | 60 | 60 | 60 | 100 | 100 | 100 | 100 | 100 | 10 | 30 | 50 | 70 | 110 | 0 | 30 | 0 | 30 | 0 | 115 | 25 | ELPCB-1
1 | 2022-09-07 16:57 | 1839 | 201 | 3 | PC | 44 | 321.3 | 7.2 | 12.6 | 17.7 | 8.6 | 110.1 | 270 | 271 | 265 | 257 | 42 | 270 | 270 | 265 | 260 | 50 | 50 | 50 | 0 | 0 | 80 | 80 | 75 | 0 | 0 | 30 | 30 | 3 | 0 | 0 | 5 | 3 | 2 | 0 | 0 | 10 | 0 | 0 | 10 | 0 | 0 | 2.5 | 0 | 0 | 60 | 60 | 60 | 60 | 60 | 100 | 100 | 100 | 100 | 100 | 10 | 30 | 50 | 70 | 110 | 0 | 30 | 0 | 30 | 0 | 115 | 25 | ELPCB-1
1 | 2022-09-07 16:58 | 1840 | 203 | 3 | PC | 43.9 | 320.6 | 7 | 6.4 | 10.6 | 9.2 | 109.9 | 269 | 270 | 264 | 256 | 42 | 270 | 270 | 265 | 260 | 50 | 50 | 50 | 0 | 0 | 80 | 80 | 75 | 0 | 0 | 30 | 30 | 3 | 0 | 0 | 5 | 3 | 2 | 0 | 0 | 10 | 0 | 0 | 10 | 0 | 0 | 2.5 | 0 | 0 | 60 | 60 | 60 | 60 | 60 | 100 | 100 | 100 | 100 | 100 | 10 | 30 | 50 | 70 | 110 | 0 | 30 | 0 | 30 | 0 | 115 | 25 | ELPCB-1
1 | 2022-09-07 16:58 | 1841 | 205 | 3 | PC | 43.7 | 321.1 | 7.2 | 12.9 | 18.5 | 8.8 | 110.1 | 269 | 269 | 262 | 256 | 42 | 270 | 270 | 265 | 260 | 50 | 50 | 50 | 0 | 0 | 80 | 80 | 75 | 0 | 0 | 30 | 30 | 3 | 0 | 0 | 5 | 3 | 2 | 0 | 0 | 10 | 0 | 0 | 10 | 0 | 0 | 2.5 | 0 | 0 | 60 | 60 | 60 | 60 | 60 | 100 | 100 | 100 | 100 | 100 | 10 | 30 | 50 | 70 | 110 | 0 | 30 | 0 | 30 | 0 | 115 | 25 | ELPCB-1
1 | 2022-09-07 17:04 | 1842 | 210 | 3 | PC | 43.9 | 320.4 | 7 | 13.4 | 20 | 8.2 | 110.1 | 270 | 269 | 266 | 259 | 42 | 270 | 270 | 265 | 260 | 50 | 50 | 50 | 0 | 0 | 80 | 80 | 80 | 0 | 0 | 30 | 30 | 3 | 0 | 0 | 5 | 3 | 2 | 0 | 0 | 10 | 0 | 0 | 10 | 0 | 0 | 2.5 | 0 | 0 | 60 | 60 | 60 | 60 | 60 | 100 | 100 | 100 | 100 | 100 | 10 | 30 | 50 | 70 | 110 | 0 | 30 | 0 | 30 | 0 | 115 | 25 | ELPCB-1
1 | 2022-09-07 17:22 | 1843 | 218 | 3 | PC | 43.7 | 321.2 | 6.6 | 10.8 | 17.5 | 7.7 | 110.3 | 270 | 268 | 264 | 257 | 41 | 270 | 270 | 265 | 260 | 50 | 50 | 50 | 0 | 0 | 80 | 80 | 80 | 0 | 0 | 30 | 30 | 3 | 0 | 0 | 5 | 3 | 2 | 0 | 0 | 10 | 0 | 0 | 10 | 0 | 0 | 2.5 | 0 | 0 | 60 | 60 | 60 | 60 | 60 | 100 | 100 | 100 | 100 | 100 | 10 | 30 | 50 | 70 | 110 | 0 | 30 | 0 | 30 | 0 | 115 | 25 | ELPCB-1
1 | 2022-09-07 17:23 | 1844 | 216 | 3 | PC | 45.2 | 321.8 | 6.9 | 14.8 | 21.7 | 8.8 | 110 | 271 | 268 | 264 | 257 | 41 | 270 | 270 | 265 | 260 | 50 | 50 | 50 | 0 | 0 | 80 | 80 | 80 | 0 | 0 | 30 | 30 | 3 | 0 | 0 | 5 | 3 | 2 | 0 | 0 | 10 | 0 | 0 | 10 | 0 | 0 | 2.5 | 0 | 0 | 60 | 60 | 60 | 60 | 60 | 100 | 100 | 100 | 100 | 100 | 10 | 30 | 50 | 70 | 110 | 0 | 30 | 0 | 30 | 0 | 115 | 25 | ELPCB-1
1 | 2022-09-07 17:23 | 1845 | 214 | 3 | PC | 43.6 | 321.1 | 7.1 | 15 | 21.8 | 9.2 | 110.3 | 271 | 269 | 264 | 258 | 41 | 270 | 270 | 265 | 260 | 50 | 50 | 50 | 0 | 0 | 80 | 80 | 80 | 0 | 0 | 30 | 30 | 3 | 0 | 0 | 5 | 3 | 2 | 0 | 0 | 10 | 0 | 0 | 10 | 0 | 0 | 2.5 | 0 | 0 | 60 | 60 | 60 | 60 | 60 | 100 | 100 | 100 | 100 | 100 | 10 | 30 | 50 | 70 | 110 | 0 | 30 | 0 | 30 | 0 | 115 | 25 | ELPCB-1
1 | 2022-09-07 17:24 | 1846 | 212 | 0 | PC | 43.9 | 320.2 | 7.1 | 13.7 | 20.5 | 9.2 | 110.2 | 271 | 270 | 264 | 257 | 41 | 270 | 270 | 265 | 260 | 50 | 50 | 50 | 0 | 0 | 80 | 80 | 80 | 0 | 0 | 30 | 30 | 3 | 0 | 0 | 5 | 3 | 2 | 0 | 0 | 10 | 0 | 0 | 10 | 0 | 0 | 2.5 | 0 | 0 | 60 | 60 | 60 | 60 | 60 | 100 | 100 | 100 | 100 | 100 | 10 | 30 | 50 | 70 | 110 | 0 | 30 | 0 | 30 | 0 | 115 | 25 | ELPCB-1
1 | 2022-09-07 17:26 | 1848 | 211 | 0 | PC | 43.9 | 321.5 | 7.3 | 15.3 | 21.8 | 8.6 | 110.1 | 271 | 270 | 264 | 257 | 41 | 270 | 270 | 265 | 260 | 50 | 50 | 50 | 0 | 0 | 80 | 80 | 80 | 0 | 0 | 30 | 30 | 3 | 0 | 0 | 5 | 3 | 2 | 0 | 0 | 10 | 0 | 0 | 10 | 0 | 0 | 2.5 | 0 | 0 | 60 | 60 | 60 | 60 | 60 | 100 | 100 | 100 | 100 | 100 | 10 | 30 | 50 | 70 | 110 | 0 | 30 | 0 | 30 | 0 | 115 | 25 | ELPCB-1
1 | 2022-09-07 17:26 | 1849 | 210 | 0 | PC | 44 | 322.1 | 7.3 | 14 | 20.5 | 8.8 | 110.2 | 270 | 270 | 263 | 258 | 41 | 270 | 270 | 265 | 260 | 50 | 50 | 50 | 0 | 0 | 80 | 80 | 80 | 0 | 0 | 30 | 30 | 3 | 0 | 0 | 5 | 3 | 2 | 0 | 0 | 10 | 0 | 0 | 10 | 0 | 0 | 2.5 | 0 | 0 | 60 | 60 | 60 | 60 | 60 | 100 | 100 | 100 | 100 | 100 | 10 | 30 | 50 | 70 | 110 | 0 | 30 | 0 | 30 | 0 | 115 | 25 | ELPCB-1
1 | 2022-09-07 17:27 | 1850 | 210 | 0 | PC | 44 | 321.9 | 7.2 | 13 | 19.5 | 8.9 | 110.1 | 270 | 269 | 263 | 260 | 41 | 270 | 270 | 265 | 260 | 50 | 50 | 50 | 0 | 0 | 80 | 80 | 80 | 0 | 0 | 30 | 30 | 3 | 0 | 0 | 5 | 3 | 2 | 0 | 0 | 10 | 0 | 0 | 10 | 0 | 0 | 2.5 | 0 | 0 | 60 | 60 | 60 | 60 | 60 | 100 | 100 | 100 | 100 | 100 | 10 | 30 | 50 | 70 | 110 | 0 | 30 | 0 | 30 | 0 | 115 | 25 | ELPCB-1
1 | 2022-09-07 17:28 | 1851 | 209 | 0 | PC | 43.9 | 320.9 | 7.4 | 14.1 | 20.6 | 8.7 | 110 | 269 | 269 | 263 | 260 | 41 | 270 | 270 | 265 | 260 | 50 | 50 | 50 | 0 | 0 | 80 | 80 | 80 | 0 | 0 | 30 | 30 | 3 | 0 | 0 | 5 | 3 | 2 | 0 | 0 | 10 | 0 | 0 | 10 | 0 | 0 | 2.5 | 0 | 0 | 60 | 60 | 60 | 60 | 60 | 100 | 100 | 100 | 100 | 100 | 10 | 30 | 50 | 70 | 110 | 0 | 30 | 0 | 30 | 0 | 115 | 25 | ELPCB-1
1 | 2022-09-07 17:29 | 1852 | 208 | 0 | PC | 44.2 | 320.2 | 7.2 | 10.9 | 17.1 | 8.7 | 110.2 | 270 | 269 | 262 | 260 | 41 | 270 | 270 | 265 | 260 | 50 | 50 | 50 | 0 | 0 | 80 | 80 | 80 | 0 | 0 | 30 | 30 | 3 | 0 | 0 | 5 | 3 | 2 | 0 | 0 | 10 | 0 | 0 | 10 | 0 | 0 | 2.5 | 0 | 0 | 60 | 60 | 60 | 60 | 60 | 100 | 100 | 100 | 100 | 100 | 10 | 30 | 50 | 70 | 110 | 0 | 30 | 0 | 30 | 0 | 115 | 25 | ELPCB-1
1 | 2022-09-07 17:29 | 1853 | 208 | 0 | PC | 43.9 | 321.5 | 7.1 | 10.3 | 16.9 | 9 | 110.2 | 270 | 269 | 263 | 260 | 41 | 270 | 270 | 265 | 260 | 50 | 50 | 50 | 0 | 0 | 80 | 80 | 80 | 0 | 0 | 30 | 30 | 3 | 0 | 0 | 5 | 3 | 2 | 0 | 0 | 10 | 0 | 0 | 10 | 0 | 0 | 2.5 | 0 | 0 | 60 | 60 | 60 | 60 | 60 | 100 | 100 | 100 | 100 | 100 | 10 | 30 | 50 | 70 | 110 | 0 | 30 | 0 | 30 | 0 | 115 | 25 | ELPCB-1
1 | 2022-09-07 17:30 | 1854 | 209 | 0 | PC | 43.8 | 320.9 | 7.1 | 11.7 | 18.6 | 8.8 | 110 | 270 | 270 | 263 | 259 | 41 | 270 | 270 | 265 | 260 | 50 | 50 | 50 | 0 | 0 | 80 | 80 | 80 | 0 | 0 | 30 | 30 | 3 | 0 | 0 | 5 | 3 | 2 | 0 | 0 | 10 | 0 | 0 | 10 | 0 | 0 | 2.5 | 0 | 0 | 60 | 60 | 60 | 60 | 60 | 100 | 100 | 100 | 100 | 100 | 10 | 30 | 50 | 70 | 110 | 0 | 30 | 0 | 30 | 0 | 115 | 25 | ELPCB-1
1 | 2022-09-07 17:31 | 1855 | 208 | 0 | PC | 43.9 | 322.2 | 7.1 | 8.7 | 14.2 | 8.9 | 110.3 | 269 | 270 | 264 | 259 | 41 | 270 | 270 | 265 | 260 | 50 | 50 | 50 | 0 | 0 | 80 | 80 | 80 | 0 | 0 | 30 | 30 | 3 | 0 | 0 | 5 | 3 | 2 | 0 | 0 | 10 | 0 | 0 | 10 | 0 | 0 | 2.5 | 0 | 0 | 60 | 60 | 60 | 60 | 60 | 100 | 100 | 100 | 100 | 100 | 10 | 30 | 50 | 70 | 110 | 0 | 30 | 0 | 30 | 0 | 115 | 25 | ELPCB-1
1 | 2022-09-07 17:32 | 1856 | 208 | 0 | PC | 43.8 | 322.2 | 7.2 | 11 | 16.9 | 8.6 | 110.1 | 269 | 270 | 265 | 259 | 41 | 270 | 270 | 265 | 260 | 50 | 50 | 50 | 0 | 0 | 80 | 80 | 80 | 0 | 0 | 30 | 30 | 3 | 0 | 0 | 5 | 3 | 2 | 0 | 0 | 10 | 0 | 0 | 10 | 0 | 0 | 2.5 | 0 | 0 | 60 | 60 | 60 | 60 | 60 | 100 | 100 | 100 | 100 | 100 | 10 | 30 | 50 | 70 | 110 | 0 | 30 | 0 | 30 | 0 | 115 | 25 | ELPCB-1
1 | 2022-09-07 17:32 | 1857 | 208 | 0 | PC | 43.9 | 322.4 | 7.2 | 11.9 | 18.2 | 8.6 | 110.1 | 269 | 270 | 264 | 259 | 41 | 270 | 270 | 265 | 260 | 55 | 55 | 55 | 0 | 0 | 50 | 80 | 80 | 0 | 0 | 30 | 30 | 3 | 0 | 0 | 5 | 3 | 2 | 0 | 0 | 10 | 0 | 0 | 10 | 0 | 0 | 2.5 | 0 | 0 | 60 | 60 | 60 | 60 | 60 | 100 | 100 | 100 | 100 | 100 | 10 | 30 | 50 | 70 | 110 | 0 | 30 | 0 | 30 | 0 | 115 | 25 | ELPCB-1
1 | 2022-09-07 17:33 | 1858 | 101 | 3 | PC | 44 | 322.3 | 12.5 | 54.8 | 59.3 | 5.1 | 110 | 269 | 269 | 263 | 258 | 41 | 270 | 270 | 265 | 260 | 55 | 55 | 55 | 0 | 0 | 50 | 50 | 50 | 0 | 0 | 30 | 30 | 3 | 0 | 0 | 5 | 3 | 2 | 0 | 0 | 10 | 0 | 0 | 10 | 0 | 0 | 2.5 | 0 | 0 | 60 | 60 | 60 | 60 | 60 | 100 | 100 | 100 | 100 | 100 | 10 | 30 | 50 | 70 | 110 | 0 | 30 | 0 | 30 | 0 | 115 | 25 | ELPCB-1
1 | 2022-09-07 17:34 | 1859 | 106 | 3 | PC | 49.3 | 322.1 | 12.5 | 52.3 | 56.2 | 5.2 | 110.2 | 269 | 269 | 263 | 259 | 41 | 270 | 270 | 265 | 260 | 55 | 55 | 55 | 0 | 0 | 50 | 50 | 50 | 0 | 0 | 30 | 30 | 3 | 0 | 0 | 5 | 3 | 2 | 0 | 0 | 10 | 0 | 0 | 10 | 0 | 0 | 2.5 | 0 | 0 | 60 | 60 | 60 | 60 | 60 | 100 | 100 | 100 | 100 | 100 | 10 | 30 | 50 | 70 | 110 | 0 | 30 | 0 | 30 | 0 | 115 | 25 | ELPCB-1
1 | 2022-09-07 17:35 | 1860 | 94 | 3 | PC | 49.3 | 321.8 | 12.5 | 62 | 66.9 | 4.5 | 110.2 | 269 | 269 | 264 | 259 | 41 | 270 | 270 | 265 | 260 | 55 | 55 | 55 | 0 | 0 | 50 | 50 | 50 | 0 | 0 | 30 | 30 | 3 | 0 | 0 | 5 | 3 | 2 | 0 | 0 | 10 | 0 | 0 | 10 | 0 | 0 | 2.5 | 0 | 0 | 60 | 60 | 60 | 60 | 60 | 100 | 100 | 100 | 100 | 100 | 10 | 30 | 50 | 70 | 110 | 0 | 30 | 0 | 30 | 0 | 115 | 25 | ELPCB-1
1 | 2022-09-07 17:36 | 1861 | 105 | 3 | PC | 49.2 | 320.6 | 12.5 | 58.6 | 63.3 | 4.6 | 110.1 | 269 | 269 | 264 | 259 | 41 | 270 | 270 | 265 | 260 | 55 | 55 | 55 | 0 | 0 | 60 | 60 | 60 | 0 | 0 | 30 | 30 | 3 | 0 | 0 | 5 | 3 | 2 | 0 | 0 | 10 | 0 | 0 | 10 | 0 | 0 | 2.5 | 0 | 0 | 60 | 60 | 60 | 60 | 60 | 100 | 100 | 100 | 100 | 100 | 10 | 30 | 50 | 70 | 110 | 0 | 30 | 0 | 30 | 0 | 115 | 25 | ELPCB-1
1 | 2022-09-07 17:36 | 1862 | 150 | 3 | PC | 49.3 | 320.9 | 12.5 | 42 | 46.6 | 6.1 | 110.1 | 270 | 269 | 265 | 259 | 41 | 270 | 270 | 265 | 260 | 55 | 55 | 55 | 0 | 0 | 60 | 60 | 60 | 0 | 0 | 30 | 30 | 3 | 0 | 0 | 5 | 3 | 2 | 0 | 0 | 10 | 0 | 0 | 10 | 0 | 0 | 2.5 | 0 | 0 | 60 | 60 | 60 | 60 | 60 | 100 | 100 | 100 | 100 | 100 | 10 | 30 | 50 | 70 | 110 | 0 | 30 | 0 | 30 | 0 | 115 | 25 | ELPCB-1
1 | 2022-09-07 17:37 | 1863 | 155 | 3 | PC | 49.2 | 321.5 | 12.5 | 38.2 | 43 | 5.7 | 110.3 | 270 | 271 | 266 | 260 | 41 | 270 | 270 | 265 | 260 | 55 | 55 | 55 | 0 | 0 | 60 | 60 | 60 | 0 | 0 | 30 | 30 | 3 | 0 | 0 | 5 | 3 | 2 | 0 | 0 | 10 | 0 | 0 | 10 | 0 | 0 | 2.5 | 0 | 0 | 60 | 60 | 60 | 60 | 60 | 100 | 100 | 100 | 100 | 100 | 10 | 30 | 50 | 70 | 110 | 0 | 30 | 0 | 30 | 0 | 115 | 25 | ELPCB-1
1 | 2022-09-07 17:38 | 1864 | 157 | 3 | PC | 49.2 | 322 | 12.5 | 40.7 | 45.2 | 6.1 | 110 | 269 | 271 | 267 | 261 | 41 | 270 | 270 | 265 | 260 | 55 | 55 | 55 | 0 | 0 | 60 | 60 | 60 | 0 | 0 | 30 | 30 | 3 | 0 | 0 | 5 | 3 | 2 | 0 | 0 | 10 | 0 | 0 | 10 | 0 | 0 | 2.5 | 0 | 0 | 60 | 60 | 60 | 60 | 60 | 100 | 100 | 100 | 100 | 100 | 10 | 30 | 50 | 70 | 110 | 0 | 30 | 0 | 30 | 0 | 115 | 25 | ELPCB-1
1 | 2022-09-07 17:39 | 1865 | 158 | 3 | PC | 49.2 | 321 | 12.5 | 38.2 | 43.2 | 6.4 | 110.1 | 270 | 269 | 266 | 260 | 42 | 270 | 270 | 265 | 260 | 55 | 55 | 55 | 0 | 0 | 60 | 60 | 60 | 0 | 0 | 30 | 30 | 3 | 0 | 0 | 5 | 3 | 2 | 0 | 0 | 10 | 0 | 0 | 10 | 0 | 0 | 2.5 | 0 | 0 | 60 | 60 | 60 | 60 | 60 | 100 | 100 | 100 | 100 | 100 | 10 | 30 | 50 | 70 | 110 | 0 | 30 | 0 | 30 | 0 | 115 | 25 | ELPCB-1
1 | 2022-09-07 17:40 | 1866 | 158 | 3 | PC | 49.3 | 321.1 | 12.5 | 34.7 | 39.9 | 6.1 | 110.1 | 270 | 269 | 266 | 259 | 42 | 270 | 270 | 265 | 260 | 55 | 55 | 55 | 0 | 0 | 60 | 60 | 60 | 0 | 0 | 30 | 30 | 3 | 0 | 0 | 5 | 3 | 2 | 0 | 0 | 10 | 0 | 0 | 10 | 0 | 0 | 2.5 | 0 | 0 | 60 | 60 | 60 | 60 | 60 | 100 | 100 | 100 | 100 | 100 | 10 | 30 | 50 | 70 | 110 | 0 | 30 | 0 | 30 | 0 | 115 | 25 | ELPCB-1
1 | 2022-09-07 17:40 | 1867 | 159 | 3 | PC | 49.2 | 323.3 | 12.5 | 36.3 | 40.9 | 6.5 | 110.4 | 269 | 270 | 265 | 258 | 42 | 270 | 270 | 265 | 260 | 55 | 55 | 55 | 0 | 0 | 60 | 60 | 60 | 0 | 0 | 30 | 30 | 3 | 0 | 0 | 5 | 3 | 2 | 0 | 0 | 10 | 0 | 0 | 10 | 0 | 0 | 2.5 | 0 | 0 | 60 | 60 | 60 | 60 | 60 | 100 | 100 | 100 | 100 | 100 | 10 | 30 | 50 | 70 | 110 | 0 | 30 | 0 | 30 | 0 | 115 | 25 | ELPCB-1
1 | 2022-09-07 17:41 | 1868 | 159 | 3 | PC | 49.2 | 322.3 | 12.5 | 36.6 | 41 | 6.6 | 110 | 269 | 269 | 264 | 259 | 42 | 270 | 270 | 265 | 260 | 55 | 55 | 55 | 0 | 0 | 60 | 60 | 60 | 0 | 0 | 30 | 30 | 3 | 0 | 0 | 5 | 3 | 2 | 0 | 0 | 10 | 0 | 0 | 10 | 0 | 0 | 2.5 | 0 | 0 | 60 | 60 | 60 | 60 | 60 | 100 | 100 | 100 | 100 | 100 | 10 | 30 | 50 | 70 | 110 | 0 | 30 | 0 | 30 | 0 | 115 | 25 | ELPCB-1
1 | 2022-09-07 17:42 | 1869 | 160 | 3 | PC | 49.3 | 320.7 | 12.5 | 35.5 | 40.3 | 6.6 | 110.1 | 269 | 269 | 262 | 259 | 42 | 270 | 270 | 265 | 260 | 55 | 55 | 55 | 0 | 0 | 70 | 70 | 70 | 0 | 0 | 30 | 30 | 3 | 0 | 0 | 5 | 3 | 2 | 0 | 0 | 10 | 0 | 0 | 10 | 0 | 0 | 2.5 | 0 | 0 | 60 | 60 | 60 | 60 | 60 | 100 | 100 | 100 | 100 | 100 | 10 | 30 | 50 | 70 | 110 | 0 | 30 | 0 | 30 | 0 | 115 | 25 | ELPCB-1
1 | 2022-09-07 17:43 | 1870 | 196 | 3 | PC | 49.2 | 321.6 | 8.3 | 20.9 | 26 | 7.5 | 110.1 | 270 | 270 | 262 | 260 | 42 | 270 | 270 | 265 | 260 | 55 | 55 | 55 | 0 | 0 | 70 | 70 | 70 | 0 | 0 | 30 | 30 | 3 | 0 | 0 | 5 | 3 | 2 | 0 | 0 | 10 | 0 | 0 | 10 | 0 | 0 | 2.5 | 0 | 0 | 60 | 60 | 60 | 60 | 60 | 100 | 100 | 100 | 100 | 100 | 10 | 30 | 50 | 70 | 110 | 0 | 30 | 0 | 30 | 0 | 115 | 25 | ELPCB-1
1 | 2022-09-07 17:44 | 1871 | 197 | 3 | PC | 45 | 321.7 | 8.1 | 20.4 | 25.5 | 7.8 | 109.9 | 270 | 271 | 263 | 260 | 42 | 270 | 270 | 265 | 260 | 55 | 55 | 55 | 0 | 0 | 70 | 70 | 70 | 0 | 0 | 30 | 30 | 3 | 0 | 0 | 5 | 3 | 2 | 0 | 0 | 10 | 0 | 0 | 10 | 0 | 0 | 2.5 | 0 | 0 | 60 | 60 | 60 | 60 | 60 | 100 | 100 | 100 | 100 | 100 | 10 | 30 | 50 | 70 | 110 | 0 | 30 | 0 | 30 | 0 | 115 | 25 | ELPCB-1
1 | 2022-09-07 17:44 | 1872 | 193 | 3 | PC | 44.9 | 321.7 | 8.1 | 19.2 | 24.2 | 8 | 110.1 | 270 | 270 | 264 | 260 | 42 | 270 | 270 | 265 | 260 | 55 | 55 | 55 | 0 | 0 | 70 | 70 | 70 | 0 | 0 | 30 | 30 | 3 | 0 | 0 | 5 | 3 | 2 | 0 | 0 | 10 | 0 | 0 | 10 | 0 | 0 | 2.5 | 0 | 0 | 60 | 60 | 60 | 60 | 60 | 100 | 100 | 100 | 100 | 100 | 10 | 30 | 50 | 70 | 110 | 0 | 30 | 0 | 30 | 0 | 115 | 25 | ELPCB-1
1 | 2022-09-07 17:45 | 1873 | 190 | 3 | PC | 44.6 | 321.5 | 8.1 | 19.7 | 24.1 | 7.7 | 110.1 | 269 | 268 | 265 | 260 | 42 | 270 | 270 | 265 | 260 | 55 | 55 | 55 | 0 | 0 | 70 | 70 | 70 | 0 | 0 | 30 | 30 | 3 | 0 | 0 | 5 | 3 | 2 | 0 | 0 | 10 | 0 | 0 | 10 | 0 | 0 | 2.5 | 0 | 0 | 60 | 60 | 60 | 60 | 60 | 100 | 100 | 100 | 100 | 100 | 10 | 30 | 50 | 70 | 110 | 0 | 30 | 0 | 30 | 0 | 115 | 25 | ELPCB-1
1 | 2022-09-07 17:46 | 1874 | 190 | 3 | PC | 44.9 | 321.7 | 8.3 | 21.1 | 26 | 7.7 | 110.1 | 269 | 268 | 265 | 260 | 42 | 270 | 270 | 265 | 260 | 55 | 55 | 55 | 0 | 0 | 70 | 70 | 70 | 0 | 0 | 30 | 30 | 3 | 0 | 0 | 5 | 3 | 2 | 0 | 0 | 10 | 0 | 0 | 10 | 0 | 0 | 2.5 | 0 | 0 | 60 | 60 | 60 | 60 | 60 | 100 | 100 | 100 | 100 | 100 | 10 | 30 | 50 | 70 | 110 | 0 | 30 | 0 | 30 | 0 | 115 | 25 | ELPCB-1
1 | 2022-09-07 17:47 | 1875 | 187 | 3 | PC | 45.1 | 321.2 | 7.9 | 18.4 | 23 | 7.7 | 110.1 | 270 | 269 | 263 | 259 | 42 | 270 | 270 | 265 | 260 | 55 | 55 | 55 | 0 | 0 | 80 | 75 | 75 | 0 | 0 | 30 | 30 | 3 | 0 | 0 | 5 | 3 | 2 | 0 | 0 | 10 | 0 | 0 | 10 | 0 | 0 | 2.5 | 0 | 0 | 60 | 60 | 60 | 60 | 60 | 100 | 100 | 100 | 100 | 100 | 10 | 30 | 50 | 70 | 110 | 0 | 30 | 0 | 30 | 0 | 115 | 25 | ELPCB-1
1 | 2022-09-07 17:49 | 1876 | 206 | 3 | PC | 44.6 | 321.8 | 7.1 | 9.3 | 14.4 | 8.9 | 110 | 270 | 269 | 265 | 259 | 42 | 270 | 270 | 265 | 260 | 55 | 55 | 55 | 0 | 0 | 75 | 75 | 75 | 0 | 0 | 30 | 30 | 3 | 0 | 0 | 5 | 3 | 2 | 0 | 0 | 10 | 0 | 0 | 10 | 0 | 0 | 2.5 | 0 | 0 | 60 | 60 | 60 | 60 | 60 | 100 | 100 | 100 | 100 | 100 | 10 | 30 | 50 | 70 | 110 | 0 | 30 | 0 | 30 | 0 | 115 | 25 | ELPCB-1
1 | 2022-09-07 17:50 | 1877 | 209 | 0 | PC | 45.1 | 320.3 | 7.4 | 15.2 | 21.4 | 8 | 110.2 | 271 | 269 | 265 | 259 | 42 | 270 | 270 | 265 | 260 | 55 | 55 | 55 | 0 | 0 | 75 | 75 | 75 | 0 | 0 | 30 | 30 | 3 | 0 | 0 | 5 | 3 | 2 | 0 | 0 | 10 | 0 | 0 | 10 | 0 | 0 | 2.5 | 0 | 0 | 60 | 60 | 60 | 60 | 60 | 100 | 100 | 100 | 100 | 100 | 10 | 30 | 50 | 70 | 110 | 0 | 30 | 0 | 30 | 0 | 115 | 25 | ELPCB-1
1 | 2022-09-07 17:51 | 1878 | 208 | 0 | PC | 44.2 | 321.6 | 7 | 10.5 | 16.6 | 8 | 110.1 | 271 | 269 | 264 | 260 | 42 | 270 | 270 | 265 | 260 | 55 | 55 | 55 | 0 | 0 | 75 | 75 | 75 | 0 | 0 | 30 | 30 | 3 | 0 | 0 | 5 | 3 | 2 | 0 | 0 | 10 | 0 | 0 | 10 | 0 | 0 | 2.5 | 0 | 0 | 60 | 60 | 60 | 60 | 60 | 100 | 100 | 100 | 100 | 100 | 10 | 30 | 50 | 70 | 110 | 0 | 30 | 0 | 30 | 0 | 115 | 25 | ELPCB-1
1 | 2022-09-07 17:52 | 1879 | 208 | 0 | PC | 43.7 | 321 | 7.5 | 18.2 | 24.4 | 7.8 | 110.1 | 270 | 269 | 263 | 260 | 42 | 270 | 270 | 265 | 260 | 55 | 55 | 55 | 0 | 0 | 75 | 75 | 75 | 0 | 0 | 30 | 30 | 3 | 0 | 0 | 5 | 3 | 2 | 0 | 0 | 10 | 0 | 0 | 10 | 0 | 0 | 2.5 | 0 | 0 | 60 | 60 | 60 | 60 | 60 | 100 | 100 | 100 | 100 | 100 | 10 | 30 | 50 | 70 | 110 | 0 | 30 | 0 | 30 | 0 | 115 | 25 | ELPCB-1
1 | 2022-09-07 17:52 | 1880 | 204 | 0 | PC | 44.2 | 321.7 | 7.2 | 11 | 15.9 | 8.7 | 110.1 | 270 | 269 | 264 | 259 | 42 | 270 | 270 | 265 | 260 | 55 | 55 | 55 | 0 | 0 | 75 | 75 | 75 | 0 | 0 | 30 | 30 | 3 | 0 | 0 | 5 | 3 | 2 | 0 | 0 | 10 | 0 | 0 | 10 | 0 | 0 | 2.5 | 0 | 0 | 60 | 60 | 60 | 60 | 60 | 100 | 100 | 100 | 100 | 100 | 10 | 30 | 50 | 70 | 110 | 0 | 30 | 0 | 30 | 0 | 115 | 25 | ELPCB-1
1 | 2022-09-07 17:53 | 1881 | 205 | 0 | PC | 43.9 | 322 | 7.4 | 15.6 | 21.1 | 8 | 110 | 270 | 269 | 265 | 259 | 42 | 270 | 270 | 265 | 260 | 55 | 55 | 55 | 0 | 0 | 75 | 75 | 75 | 0 | 0 | 30 | 30 | 3 | 0 | 0 | 5 | 3 | 2 | 0 | 0 | 10 | 0 | 0 | 10 | 0 | 0 | 2.5 | 0 | 0 | 60 | 60 | 60 | 60 | 60 | 100 | 100 | 100 | 100 | 100 | 10 | 30 | 50 | 70 | 110 | 0 | 30 | 0 | 30 | 0 | 115 | 25 | ELPCB-1
1 | 2022-09-07 17:54 | 1882 | 202 | 3 | PC | 44.2 | 320.8 | 7.1 | 8.5 | 13 | 9 | 110.2 | 270 | 269 | 265 | 259 | 42 | 270 | 270 | 265 | 260 | 55 | 55 | 55 | 0 | 0 | 75 | 75 | 75 | 0 | 0 | 30 | 30 | 3 | 0 | 0 | 5 | 3 | 2 | 0 | 0 | 10 | 0 | 0 | 10 | 0 | 0 | 2.5 | 0 | 0 | 60 | 60 | 60 | 60 | 60 | 100 | 100 | 100 | 100 | 100 | 10 | 30 | 50 | 70 | 110 | 0 | 30 | 0 | 30 | 0 | 115 | 25 | ELPCB-1
1 | 2022-09-07 17:54 | 1883 | 204 | 3 | PC | 43.9 | 320.6 | 7.4 | 13.8 | 18.6 | 7.9 | 110.3 | 270 | 270 | 265 | 259 | 42 | 270 | 270 | 265 | 260 | 55 | 55 | 55 | 0 | 0 | 75 | 75 | 75 | 0 | 0 | 30 | 30 | 3 | 0 | 0 | 5 | 3 | 2 | 0 | 0 | 10 | 0 | 0 | 10 | 0 | 0 | 2.5 | 0 | 0 | 60 | 60 | 60 | 60 | 60 | 100 | 100 | 100 | 100 | 100 | 10 | 30 | 50 | 70 | 110 | 0 | 30 | 0 | 30 | 0 | 115 | 25 | ELPCB-1
1 | 2022-09-07 17:55 | 1884 | 201 | 3 | PC | 44.1 | 321.3 | 7.2 | 8.2 | 12.6 | 8.6 | 110 | 270 | 269 | 266 | 259 | 42 | 270 | 270 | 265 | 260 | 55 | 55 | 55 | 0 | 0 | 80 | 80 | 75 | 0 | 0 | 30 | 30 | 3 | 0 | 0 | 5 | 3 | 2 | 0 | 0 | 10 | 0 | 0 | 10 | 0 | 0 | 2.5 | 0 | 0 | 60 | 60 | 60 | 60 | 60 | 100 | 100 | 100 | 100 | 100 | 10 | 30 | 50 | 70 | 110 | 0 | 30 | 0 | 30 | 0 | 115 | 25 | ELPCB-1
1 | 2022-09-07 17:56 | 1885 | 208 | 0 | PC | 43.9 | 321.4 | 7 | 9.5 | 15.9 | 8 | 110.2 | 270 | 270 | 266 | 259 | 42 | 270 | 270 | 265 | 260 | 55 | 55 | 55 | 0 | 0 | 80 | 80 | 80 | 0 | 0 | 30 | 30 | 3 | 0 | 0 | 5 | 3 | 2 | 0 | 0 | 10 | 0 | 0 | 10 | 0 | 0 | 2.5 | 0 | 0 | 60 | 60 | 60 | 60 | 60 | 100 | 100 | 100 | 100 | 100 | 10 | 30 | 50 | 70 | 110 | 0 | 30 | 0 | 30 | 0 | 115 | 25 | ELPCB-1
1 | 2022-09-07 17:57 | 1886 | 203 | 0 | PC | 43.7 | 321.4 | 6.1 | 2.8 | 7.8 | 9.2 | 110.1 | 269 | 270 | 265 | 259 | 42 | 270 | 270 | 265 | 260 | 55 | 55 | 55 | 0 | 0 | 80 | 80 | 80 | 0 | 0 | 30 | 30 | 3 | 0 | 0 | 5 | 3 | 2 | 0 | 0 | 10 | 0 | 0 | 10 | 0 | 0 | 2.5 | 0 | 0 | 60 | 60 | 60 | 60 | 60 | 100 | 100 | 100 | 100 | 100 | 10 | 30 | 50 | 70 | 110 | 0 | 30 | 0 | 30 | 0 | 115 | 25 | ELPCB-1
1 | 2022-09-07 17:57 | 1887 | 209 | 0 | PC | 42.8 | 321.8 | 6.9 | 9.5 | 16.4 | 8.1 | 110 | 270 | 271 | 264 | 260 | 42 | 270 | 270 | 265 | 260 | 55 | 55 | 55 | 0 | 0 | 80 | 80 | 80 | 0 | 0 | 30 | 30 | 3 | 0 | 0 | 5 | 3 | 2 | 0 | 0 | 10 | 0 | 0 | 10 | 0 | 0 | 2.5 | 0 | 0 | 60 | 60 | 60 | 60 | 60 | 100 | 100 | 100 | 100 | 100 | 10 | 30 | 50 | 70 | 110 | 0 | 30 | 0 | 30 | 0 | 115 | 25 | ELPCB-1
1 | 2022-09-07 17:58 | 1888 | 208 | 0 | PC | 43.6 | 321.4 | 6.4 | 2.8 | 8.2 | 8.9 | 110.2 | 270 | 270 | 263 | 260 | 42 | 270 | 270 | 265 | 260 | 55 | 55 | 55 | 0 | 0 | 80 | 80 | 80 | 0 | 0 | 30 | 30 | 3 | 0 | 0 | 5 | 3 | 2 | 0 | 0 | 10 | 0 | 0 | 10 | 0 | 0 | 2.5 | 0 | 0 | 60 | 60 | 60 | 60 | 60 | 100 | 100 | 100 | 100 | 100 | 10 | 30 | 50 | 70 | 110 | 0 | 30 | 0 | 30 | 0 | 115 | 25 | ELPCB-1
1 | 2022-09-07 17:59 | 1889 | 209 | 0 | PC | 43.1 | 322.1 | 6.9 | 9.4 | 15.9 | 8.1 | 110 | 269 | 270 | 263 | 260 | 42 | 270 | 270 | 265 | 260 | 55 | 55 | 55 | 0 | 0 | 80 | 80 | 80 | 0 | 0 | 30 | 30 | 3 | 0 | 0 | 5 | 3 | 2 | 0 | 0 | 10 | 0 | 0 | 10 | 0 | 0 | 2.5 | 0 | 0 | 60 | 60 | 60 | 60 | 60 | 100 | 100 | 100 | 100 | 100 | 10 | 30 | 50 | 70 | 110 | 0 | 30 | 0 | 30 | 0 | 115 | 25 | ELPCB-1
1 | 2022-09-07 18:00 | 1890 | 204 | 0 | PC | 43.6 | 321.5 | 6.6 | 2.8 | 8.9 | 9.4 | 110 | 269 | 271 | 264 | 260 | 42 | 270 | 270 | 265 | 260 | 55 | 55 | 55 | 0 | 0 | 80 | 80 | 80 | 0 | 0 | 30 | 30 | 3 | 0 | 0 | 5 | 3 | 2 | 0 | 0 | 10 | 0 | 0 | 10 | 0 | 0 | 2.5 | 0 | 0 | 60 | 60 | 60 | 60 | 60 | 100 | 100 | 100 | 100 | 100 | 10 | 30 | 50 | 70 | 110 | 0 | 30 | 0 | 30 | 0 | 115 | 25 | ELPCB-1
1 | 2022-09-07 18:00 | 1891 | 208 | 0 | PC | 43.3 | 320.7 | 6.9 | 7.4 | 14.4 | 8.6 | 110.4 | 269 | 270 | 265 | 260 | 42 | 270 | 270 | 265 | 260 | 55 | 55 | 55 | 0 | 0 | 80 | 80 | 80 | 0 | 0 | 30 | 30 | 3 | 0 | 0 | 5 | 3 | 2 | 0 | 0 | 10 | 0 | 0 | 10 | 0 | 0 | 2.5 | 0 | 0 | 60 | 60 | 60 | 60 | 60 | 100 | 100 | 100 | 100 | 100 | 10 | 30 | 50 | 70 | 110 | 0 | 30 | 0 | 30 | 0 | 115 | 25 | ELPCB-1
1 | 2022-09-07 18:01 | 1892 | 202 | 0 | PC | 43.6 | 321.2 | 6.3 | 2.9 | 8.5 | 9.2 | 110 | 270 | 270 | 265 | 259 | 42 | 270 | 270 | 265 | 260 | 55 | 55 | 55 | 0 | 0 | 80 | 80 | 80 | 0 | 0 | 30 | 30 | 3 | 0 | 0 | 5 | 3 | 2 | 0 | 0 | 10 | 0 | 0 | 10 | 0 | 0 | 2.5 | 0 | 0 | 60 | 60 | 60 | 60 | 60 | 100 | 100 | 100 | 100 | 100 | 10 | 30 | 50 | 70 | 110 | 0 | 30 | 0 | 30 | 0 | 115 | 25 | ELPCB-1
1 | 2022-09-07 18:02 | 1893 | 205 | 0 | PC | 43 | 320.9 | 6.9 | 4.3 | 10.5 | 8.1 | 109.7 | 270 | 269 | 265 | 258 | 42 | 270 | 270 | 265 | 260 | 55 | 55 | 55 | 0 | 0 | 80 | 80 | 80 | 0 | 0 | 30 | 30 | 3 | 0 | 0 | 5 | 3 | 2 | 0 | 0 | 10 | 0 | 0 | 10 | 0 | 0 | 2.5 | 0 | 0 | 60 | 60 | 60 | 60 | 60 | 100 | 100 | 100 | 100 | 100 | 10 | 30 | 50 | 70 | 110 | 0 | 30 | 0 | 30 | 0 | 115 | 25 | ELPCB-1
1 | 2022-09-07 18:02 | 1894 | 201 | 0 | PC | 43.6 | 321.5 | 6.1 | 2.9 | 7.1 | 9.2 | 110.1 | 269 | 268 | 264 | 259 | 42 | 270 | 270 | 265 | 260 | 55 | 55 | 55 | 0 | 0 | 80 | 50 | 50 | 0 | 0 | 30 | 30 | 3 | 0 | 0 | 5 | 3 | 2 | 0 | 0 | 10 | 0 | 0 | 10 | 0 | 0 | 2.5 | 0 | 0 | 60 | 60 | 60 | 60 | 60 | 100 | 100 | 100 | 100 | 100 | 10 | 30 | 50 | 70 | 110 | 0 | 30 | 0 | 30 | 0 | 115 | 25 | ELPCB-1
1 | 2022-09-07 18:03 | 1895 | 104 | 3 | PC | 42.8 | 320.4 | 12.5 | 51.4 | 55.5 | 5.1 | 110 | 269 | 268 | 263 | 259 | 42 | 270 | 270 | 265 | 260 | 60 | 60 | 60 | 0 | 0 | 50 | 50 | 50 | 0 | 0 | 30 | 30 | 3 | 0 | 0 | 5 | 3 | 2 | 0 | 0 | 10 | 0 | 0 | 10 | 0 | 0 | 2.5 | 0 | 0 | 60 | 60 | 60 | 60 | 60 | 100 | 100 | 100 | 100 | 100 | 10 | 30 | 50 | 70 | 110 | 0 | 30 | 0 | 30 | 0 | 115 | 25 | ELPCB-1
1 | 2022-09-07 18:04 | 1896 | 101 | 3 | PC | 49.3 | 321.9 | 12.5 | 49.8 | 54 | 5.6 | 110 | 270 | 269 | 263 | 259 | 42 | 270 | 270 | 265 | 260 | 60 | 60 | 60 | 0 | 0 | 50 | 50 | 50 | 0 | 0 | 30 | 30 | 3 | 0 | 0 | 5 | 3 | 2 | 0 | 0 | 10 | 0 | 0 | 10 | 0 | 0 | 2.5 | 0 | 0 | 60 | 60 | 60 | 60 | 60 | 100 | 100 | 100 | 100 | 100 | 10 | 30 | 50 | 70 | 110 | 0 | 30 | 0 | 30 | 0 | 115 | 25 | ELPCB-1
1 | 2022-09-07 18:05 | 1897 | 91 | 3 | PC | 49.2 | 321.9 | 12.5 | 60 | 64.4 | 4.6 | 110 | 270 | 270 | 263 | 259 | 42 | 270 | 270 | 265 | 260 | 60 | 60 | 60 | 0 | 0 | 60 | 60 | 60 | 0 | 0 | 30 | 30 | 3 | 0 | 0 | 5 | 3 | 2 | 0 | 0 | 10 | 0 | 0 | 10 | 0 | 0 | 2.5 | 0 | 0 | 60 | 60 | 60 | 60 | 60 | 100 | 100 | 100 | 100 | 100 | 10 | 30 | 50 | 70 | 110 | 0 | 30 | 0 | 30 | 0 | 115 | 25 | ELPCB-1
1 | 2022-09-07 18:06 | 1898 | 148 | 3 | PC | 49.3 | 321.5 | 12.5 | 42.9 | 47.7 | 6 | 110.1 | 270 | 270 | 264 | 259 | 42 | 270 | 270 | 265 | 260 | 60 | 60 | 60 | 0 | 0 | 60 | 60 | 60 | 0 | 0 | 30 | 30 | 3 | 0 | 0 | 5 | 3 | 2 | 0 | 0 | 10 | 0 | 0 | 10 | 0 | 0 | 2.5 | 0 | 0 | 60 | 60 | 60 | 60 | 60 | 100 | 100 | 100 | 100 | 100 | 10 | 30 | 50 | 70 | 110 | 0 | 30 | 0 | 30 | 0 | 115 | 25 | ELPCB-1
1 | 2022-09-07 18:07 | 1899 | 157 | 3 | PC | 49.2 | 321.4 | 12.5 | 37.6 | 42.7 | 6.6 | 110 | 270 | 270 | 265 | 260 | 42 | 270 | 270 | 265 | 260 | 60 | 60 | 60 | 0 | 0 | 60 | 60 | 60 | 0 | 0 | 30 | 30 | 3 | 0 | 0 | 5 | 3 | 2 | 0 | 0 | 10 | 0 | 0 | 10 | 0 | 0 | 2.5 | 0 | 0 | 60 | 60 | 60 | 60 | 60 | 100 | 100 | 100 | 100 | 100 | 10 | 30 | 50 | 70 | 110 | 0 | 30 | 0 | 30 | 0 | 115 | 25 | ELPCB-1
1 | 2022-09-07 18:07 | 1900 | 160 | 3 | PC | 49.2 | 320.3 | 12.5 | 32.9 | 37.3 | 7.1 | 110.1 | 269 | 269 | 265 | 261 | 42 | 270 | 270 | 265 | 260 | 60 | 60 | 60 | 0 | 0 | 60 | 60 | 60 | 0 | 0 | 30 | 30 | 3 | 0 | 0 | 5 | 3 | 2 | 0 | 0 | 10 | 0 | 0 | 10 | 0 | 0 | 2.5 | 0 | 0 | 60 | 60 | 60 | 60 | 60 | 100 | 100 | 100 | 100 | 100 | 10 | 30 | 50 | 70 | 110 | 0 | 30 | 0 | 30 | 0 | 115 | 25 | ELPCB-1
1 | 2022-09-07 18:08 | 1901 | 163 | 3 | PC | 49.3 | 320.8 | 12.5 | 33.8 | 38.5 | 6.9 | 110 | 269 | 269 | 265 | 261 | 42 | 270 | 270 | 265 | 260 | 60 | 60 | 60 | 0 | 0 | 60 | 60 | 60 | 0 | 0 | 30 | 30 | 3 | 0 | 0 | 5 | 3 | 2 | 0 | 0 | 10 | 0 | 0 | 10 | 0 | 0 | 2.5 | 0 | 0 | 60 | 60 | 60 | 60 | 60 | 100 | 100 | 100 | 100 | 100 | 10 | 30 | 50 | 70 | 110 | 0 | 30 | 0 | 30 | 0 | 115 | 25 | ELPCB-1
1 | 2022-09-07 18:09 | 1902 | 159 | 3 | PC | 49.2 | 320.5 | 12.5 | 29.7 | 35 | 6.8 | 110 | 270 | 270 | 266 | 260 | 42 | 270 | 270 | 265 | 260 | 60 | 60 | 60 | 0 | 0 | 60 | 60 | 60 | 0 | 0 | 30 | 30 | 3 | 0 | 0 | 5 | 3 | 2 | 0 | 0 | 10 | 0 | 0 | 10 | 0 | 0 | 2.5 | 0 | 0 | 60 | 60 | 60 | 60 | 60 | 100 | 100 | 100 | 100 | 100 | 10 | 30 | 50 | 70 | 110 | 0 | 30 | 0 | 30 | 0 | 115 | 25 | ELPCB-1
1 | 2022-09-07 18:10 | 1903 | 161 | 3 | PC | 49.2 | 321.4 | 12.5 | 32.9 | 37.5 | 7.3 | 110 | 270 | 270 | 265 | 260 | 42 | 270 | 270 | 265 | 260 | 60 | 60 | 60 | 0 | 0 | 60 | 60 | 60 | 0 | 0 | 30 | 30 | 3 | 0 | 0 | 5 | 3 | 2 | 0 | 0 | 10 | 0 | 0 | 10 | 0 | 0 | 2.5 | 0 | 0 | 60 | 60 | 60 | 60 | 60 | 100 | 100 | 100 | 100 | 100 | 10 | 30 | 50 | 70 | 110 | 0 | 30 | 0 | 30 | 0 | 115 | 25 | ELPCB-1
1 | 2022-09-07 18:11 | 1904 | 160 | 3 | PC | 49.3 | 321.4 | 10 | 27.6 | 32.4 | 7.5 | 110.1 | 270 | 270 | 264 | 261 | 42 | 270 | 270 | 265 | 260 | 60 | 60 | 60 | 0 | 0 | 60 | 60 | 60 | 0 | 0 | 30 | 30 | 3 | 0 | 0 | 5 | 3 | 2 | 0 | 0 | 10 | 0 | 0 | 10 | 0 | 0 | 2.5 | 0 | 0 | 60 | 60 | 60 | 60 | 60 | 100 | 100 | 100 | 100 | 100 | 10 | 30 | 50 | 70 | 110 | 0 | 30 | 0 | 30 | 0 | 115 | 25 | ELPCB-1
1 | 2022-09-07 18:11 | 1905 | 165 | 3 | PC | 46.7 | 322.6 | 10.3 | 28.1 | 32.6 | 7.6 | 110.1 | 269 | 269 | 263 | 261 | 42 | 270 | 270 | 265 | 260 | 60 | 60 | 60 | 0 | 0 | 60 | 60 | 60 | 0 | 0 | 30 | 30 | 3 | 0 | 0 | 5 | 3 | 2 | 0 | 0 | 10 | 0 | 0 | 10 | 0 | 0 | 2.5 | 0 | 0 | 60 | 60 | 60 | 60 | 60 | 100 | 100 | 100 | 100 | 100 | 10 | 30 | 50 | 70 | 110 | 0 | 30 | 0 | 30 | 0 | 115 | 25 | ELPCB-1
1 | 2022-09-07 18:12 | 1906 | 157 | 3 | PC | 47 | 320.1 | 12.5 | 34.1 | 39.1 | 7.3 | 110.1 | 269 | 269 | 264 | 261 | 42 | 270 | 270 | 265 | 260 | 60 | 60 | 60 | 0 | 0 | 60 | 60 | 60 | 0 | 0 | 30 | 30 | 3 | 0 | 0 | 5 | 3 | 2 | 0 | 0 | 10 | 0 | 0 | 10 | 0 | 0 | 2.5 | 0 | 0 | 60 | 60 | 60 | 60 | 60 | 100 | 100 | 100 | 100 | 100 | 10 | 30 | 50 | 70 | 110 | 0 | 30 | 0 | 30 | 0 | 115 | 25 | ELPCB-1
1 | 2022-09-07 18:13 | 1907 | 156 | 3 | PC | 49.2 | 321.6 | 10.8 | 29.2 | 33.8 | 7.4 | 110.2 | 270 | 270 | 265 | 260 | 42 | 270 | 270 | 265 | 260 | 60 | 60 | 60 | 0 | 0 | 70 | 60 | 60 | 0 | 0 | 30 | 30 | 3 | 0 | 0 | 5 | 3 | 2 | 0 | 0 | 10 | 0 | 0 | 10 | 0 | 0 | 2.5 | 0 | 0 | 60 | 60 | 60 | 60 | 60 | 100 | 100 | 100 | 100 | 100 | 10 | 30 | 50 | 70 | 110 | 0 | 30 | 0 | 30 | 0 | 115 | 25 | ELPCB-1
1 | 2022-09-07 18:15 | 1909 | 196 | 3 | PC | 44.4 | 320.8 | 7.7 | 16.2 | 20.9 | 8.7 | 109.9 | 270 | 270 | 265 | 258 | 42 | 270 | 270 | 265 | 260 | 60 | 60 | 60 | 0 | 0 | 70 | 70 | 70 | 0 | 0 | 30 | 30 | 3 | 0 | 0 | 5 | 3 | 2 | 0 | 0 | 10 | 0 | 0 | 10 | 0 | 0 | 2.5 | 0 | 0 | 60 | 60 | 60 | 60 | 60 | 100 | 100 | 100 | 100 | 100 | 10 | 30 | 50 | 70 | 110 | 0 | 30 | 0 | 30 | 0 | 115 | 25 | ELPCB-1
1 | 2022-09-07 18:15 | 1910 | 186 | 3 | PC | 44.5 | 320.9 | 7.9 | 17.3 | 21.8 | 8.7 | 110 | 269 | 270 | 265 | 259 | 42 | 270 | 270 | 265 | 260 | 60 | 60 | 60 | 0 | 0 | 70 | 70 | 70 | 0 | 0 | 30 | 30 | 3 | 0 | 0 | 5 | 3 | 2 | 0 | 0 | 10 | 0 | 0 | 10 | 0 | 0 | 2.5 | 0 | 0 | 60 | 60 | 60 | 60 | 60 | 100 | 100 | 100 | 100 | 100 | 10 | 30 | 50 | 70 | 110 | 0 | 30 | 0 | 30 | 0 | 115 | 25 | ELPCB-1
1 | 2022-09-07 18:16 | 1911 | 186 | 3 | PC | 44.4 | 321.2 | 7.5 | 13.2 | 17.5 | 9.1 | 109.9 | 269 | 269 | 266 | 259 | 42 | 270 | 270 | 265 | 260 | 60 | 60 | 60 | 0 | 0 | 70 | 70 | 70 | 0 | 0 | 30 | 30 | 3 | 0 | 0 | 5 | 3 | 2 | 0 | 0 | 10 | 0 | 0 | 10 | 0 | 0 | 2.5 | 0 | 0 | 60 | 60 | 60 | 60 | 60 | 100 | 100 | 100 | 100 | 100 | 10 | 30 | 50 | 70 | 110 | 0 | 30 | 0 | 30 | 0 | 115 | 25 | ELPCB-1
1 | 2022-09-07 18:17 | 1912 | 197 | 3 | PC | 44.2 | 321.6 | 7.1 | 8.3 | 12.5 | 8.9 | 110.1 | 270 | 269 | 265 | 259 | 42 | 270 | 270 | 265 | 260 | 60 | 60 | 60 | 0 | 0 | 75 | 75 | 75 | 0 | 0 | 30 | 30 | 3 | 0 | 0 | 5 | 3 | 2 | 0 | 0 | 10 | 0 | 0 | 10 | 0 | 0 | 2.5 | 0 | 0 | 60 | 60 | 60 | 60 | 60 | 100 | 100 | 100 | 100 | 100 | 10 | 30 | 50 | 70 | 110 | 0 | 30 | 0 | 30 | 0 | 115 | 25 | ELPCB-1
1 | 2022-09-07 18:18 | 1913 | 198 | 3 | PC | 43.8 | 321.4 | 7.2 | 5.8 | 9.7 | 9.5 | 110.1 | 270 | 270 | 265 | 259 | 42 | 270 | 270 | 265 | 260 | 60 | 60 | 60 | 0 | 0 | 75 | 75 | 75 | 0 | 0 | 30 | 30 | 3 | 0 | 0 | 5 | 3 | 2 | 0 | 0 | 10 | 0 | 0 | 10 | 0 | 0 | 2.5 | 0 | 0 | 60 | 60 | 60 | 60 | 60 | 100 | 100 | 100 | 100 | 100 | 10 | 30 | 50 | 70 | 110 | 0 | 30 | 0 | 30 | 0 | 115 | 25 | ELPCB-1
1 | 2022-09-07 18:19 | 1914 | 204 | 3 | PC | 44 | 320.6 | 6.9 | 3.8 | 9.6 | 9.7 | 110.1 | 269 | 269 | 265 | 260 | 42 | 270 | 270 | 265 | 260 | 60 | 60 | 60 | 0 | 0 | 80 | 80 | 80 | 0 | 0 | 30 | 30 | 3 | 0 | 0 | 5 | 3 | 2 | 0 | 0 | 10 | 0 | 0 | 10 | 0 | 0 | 2.5 | 0 | 0 | 60 | 60 | 60 | 60 | 60 | 100 | 100 | 100 | 100 | 100 | 10 | 30 | 50 | 70 | 110 | 0 | 30 | 0 | 30 | 0 | 115 | 25 | ELPCB-1
1 | 2022-09-07 18:20 | 1915 | 206 | 3 | PC | 43.6 | 321.8 | 6.9 | 4.7 | 11 | 9.9 | 110 | 270 | 269 | 265 | 260 | 42 | 270 | 270 | 265 | 260 | 60 | 60 | 60 | 0 | 0 | 80 | 80 | 80 | 0 | 0 | 30 | 30 | 3 | 0 | 0 | 5 | 3 | 2 | 0 | 0 | 10 | 0 | 0 | 10 | 0 | 0 | 2.5 | 0 | 0 | 60 | 60 | 60 | 60 | 60 | 100 | 100 | 100 | 100 | 100 | 10 | 30 | 50 | 70 | 110 | 0 | 30 | 0 | 30 | 0 | 115 | 25 | ELPCB-1
1 | 2022-09-07 18:20 | 1916 | 199 | 3 | PC | 43.6 | 321.1 | 5.8 | 2.8 | 5 | 9.9 | 110.1 | 270 | 270 | 264 | 260 | 42 | 270 | 270 | 265 | 260 | 60 | 60 | 60 | 0 | 0 | 80 | 80 | 80 | 0 | 0 | 30 | 30 | 3 | 0 | 0 | 5 | 3 | 2 | 0 | 0 | 10 | 0 | 0 | 10 | 0 | 0 | 2.5 | 0 | 0 | 60 | 60 | 60 | 60 | 60 | 100 | 100 | 100 | 100 | 100 | 10 | 30 | 50 | 70 | 110 | 0 | 30 | 0 | 30 | 0 | 115 | 25 | ELPCB-1
1 | 2022-09-07 18:57 | 1917 | 219 | 3 | PC | 42.5 | 321.7 | 5 | 2.9 | 11.6 | 7.7 | 110 | 270 | 269 | 263 | 259 | 40 | 270 | 270 | 265 | 260 | 60 | 60 | 60 | 0 | 0 | 80 | 80 | 80 | 0 | 0 | 30 | 30 | 3 | 0 | 0 | 5 | 3 | 2 | 0 | 0 | 10 | 0 | 0 | 10 | 0 | 0 | 2.5 | 0 | 0 | 60 | 60 | 60 | 60 | 60 | 100 | 100 | 100 | 100 | 100 | 10 | 30 | 50 | 70 | 110 | 0 | 30 | 0 | 30 | 0 | 115 | 25 | ELPCB-1
1 | 2022-09-07 18:58 | 1918 | 212 | 3 | PC | 41.7 | 321 | 6.2 | 9.5 | 17.1 | 8.7 | 110 | 271 | 269 | 263 | 258 | 40 | 270 | 270 | 265 | 260 | 60 | 60 | 60 | 0 | 0 | 80 | 80 | 80 | 0 | 0 | 30 | 30 | 3 | 0 | 0 | 5 | 3 | 2 | 0 | 0 | 10 | 0 | 0 | 10 | 0 | 0 | 2.5 | 0 | 0 | 60 | 60 | 60 | 60 | 60 | 100 | 100 | 100 | 100 | 100 | 10 | 30 | 50 | 70 | 110 | 0 | 30 | 0 | 30 | 0 | 115 | 25 | ELPCB-1
1 | 2022-09-07 18:59 | 1919 | 219 | 3 | PC | 42.9 | 322.2 | 6.4 | 8.5 | 16.1 | 8.7 | 110 | 270 | 269 | 264 | 258 | 40 | 270 | 270 | 265 | 260 | 60 | 60 | 60 | 0 | 0 | 80 | 80 | 80 | 0 | 0 | 30 | 30 | 3 | 0 | 0 | 5 | 3 | 2 | 0 | 0 | 10 | 0 | 0 | 10 | 0 | 0 | 2.5 | 0 | 0 | 60 | 60 | 60 | 60 | 60 | 100 | 100 | 100 | 100 | 100 | 10 | 30 | 50 | 70 | 110 | 0 | 30 | 0 | 30 | 0 | 115 | 25 | ELPCB-1
1 | 2022-09-07 19:00 | 1920 | 214 | 3 | PC | 43.1 | 320.9 | 6.5 | 6.1 | 13.3 | 8.7 | 110.1 | 269 | 268 | 264 | 257 | 40 | 270 | 270 | 265 | 260 | 60 | 60 | 60 | 0 | 0 | 80 | 80 | 80 | 0 | 0 | 30 | 30 | 3 | 0 | 0 | 5 | 3 | 2 | 0 | 0 | 10 | 0 | 0 | 10 | 0 | 0 | 2.5 | 0 | 0 | 60 | 60 | 60 | 60 | 60 | 100 | 100 | 100 | 100 | 100 | 10 | 30 | 50 | 70 | 110 | 0 | 30 | 0 | 30 | 0 | 115 | 25 | ELPCB-1
1 | 2022-09-07 19:00 | 1921 | 212 | 3 | PC | 43.3 | 322 | 6.6 | 3.9 | 10.8 | 8.8 | 110 | 269 | 269 | 263 | 257 | 40 | 270 | 270 | 265 | 260 | 60 | 60 | 60 | 0 | 0 | 80 | 80 | 80 | 0 | 0 | 30 | 30 | 3 | 0 | 0 | 5 | 3 | 2 | 0 | 0 | 10 | 0 | 0 | 10 | 0 | 0 | 2.5 | 0 | 0 | 60 | 60 | 60 | 60 | 60 | 100 | 100 | 100 | 100 | 100 | 10 | 30 | 50 | 70 | 110 | 0 | 30 | 0 | 30 | 0 | 115 | 25 | ELPCB-1
1 | 2022-09-07 19:01 | 1922 | 205 | 3 | PC | 43.3 | 320.6 | 5.9 | 2.9 | 8.9 | 8.6 | 110.3 | 270 | 269 | 263 | 257 | 40 | 270 | 270 | 265 | 260 | 60 | 60 | 60 | 0 | 0 | 80 | 80 | 80 | 0 | 0 | 30 | 30 | 3 | 0 | 0 | 5 | 3 | 2 | 0 | 0 | 10 | 0 | 0 | 10 | 0 | 0 | 2.5 | 0 | 0 | 60 | 60 | 60 | 60 | 60 | 100 | 100 | 100 | 100 | 100 | 10 | 30 | 50 | 70 | 110 | 0 | 30 | 0 | 30 | 0 | 115 | 25 | ELPCB-1
1 | 2022-09-07 19:02 | 1923 | 205 | 3 | PC | 42.7 | 320.9 | 5.9 | 2.9 | 8.5 | 9.4 | 110.1 | 270 | 270 | 263 | 257 | 40 | 270 | 270 | 265 | 260 | 60 | 60 | 60 | 0 | 0 | 80 | 80 | 80 | 0 | 0 | 30 | 30 | 3 | 0 | 0 | 5 | 3 | 2 | 0 | 0 | 10 | 0 | 0 | 10 | 0 | 0 | 2.5 | 0 | 0 | 60 | 60 | 60 | 60 | 60 | 100 | 100 | 100 | 100 | 100 | 10 | 30 | 50 | 70 | 110 | 0 | 30 | 0 | 30 | 0 | 115 | 25 | ELPCB-1
1 | 2022-09-07 19:03 | 1924 | 210 | 3 | PC | 42.7 | 319.9 | 6.8 | 7.3 | 14.2 | 8.5 | 110 | 270 | 269 | 263 | 259 | 40 | 270 | 270 | 265 | 260 | 60 | 60 | 60 | 0 | 0 | 80 | 80 | 80 | 0 | 0 | 30 | 30 | 3 | 0 | 0 | 5 | 3 | 2 | 0 | 0 | 10 | 0 | 0 | 10 | 0 | 0 | 2.5 | 0 | 0 | 60 | 60 | 60 | 60 | 60 | 100 | 100 | 100 | 100 | 100 | 10 | 30 | 50 | 70 | 110 | 0 | 30 | 0 | 30 | 0 | 115 | 25 | ELPCB-1
1 | 2022-09-07 19:03 | 1925 | 210 | 3 | PC | 43.5 | 321.5 | 6.7 | 5.1 | 11.4 | 9.3 | 110.1 | 270 | 270 | 263 | 260 | 40 | 270 | 270 | 265 | 260 | 60 | 60 | 60 | 0 | 0 | 80 | 80 | 80 | 0 | 0 | 30 | 30 | 3 | 0 | 0 | 5 | 3 | 2 | 0 | 0 | 10 | 0 | 0 | 10 | 0 | 0 | 2.5 | 0 | 0 | 60 | 60 | 60 | 60 | 60 | 100 | 100 | 100 | 100 | 100 | 10 | 30 | 50 | 70 | 110 | 0 | 30 | 0 | 30 | 0 | 115 | 25 | ELPCB-1
1 | 2022-09-07 19:05 | 1926 | 209 | 3 | PC | 43.4 | 320.3 | 6.9 | 7.8 | 14.3 | 8.6 | 110.3 | 270 | 269 | 263 | 260 | 40 | 270 | 270 | 265 | 260 | 60 | 60 | 60 | 0 | 0 | 80 | 80 | 80 | 0 | 0 | 30 | 30 | 3 | 0 | 0 | 5 | 3 | 2 | 0 | 0 | 10 | 0 | 0 | 10 | 0 | 0 | 2.5 | 0 | 0 | 60 | 60 | 60 | 60 | 60 | 100 | 100 | 100 | 100 | 100 | 10 | 30 | 50 | 70 | 110 | 0 | 30 | 0 | 30 | 0 | 115 | 25 | ELPCB-1
1 | 2022-09-07 19:05 | 1927 | 209 | 3 | PC | 43.7 | 321 | 6.7 | 3.2 | 10.3 | 9 | 110 | 270 | 269 | 263 | 260 | 40 | 270 | 270 | 265 | 260 | 60 | 60 | 60 | 0 | 0 | 80 | 80 | 80 | 0 | 0 | 30 | 30 | 3 | 0 | 0 | 5 | 3 | 2 | 0 | 0 | 10 | 0 | 0 | 10 | 0 | 0 | 2.5 | 0 | 0 | 60 | 60 | 60 | 60 | 60 | 100 | 100 | 100 | 100 | 100 | 10 | 30 | 50 | 70 | 110 | 0 | 30 | 0 | 30 | 0 | 115 | 25 | ELPCB-1
1 | 2022-09-07 19:06 | 1928 | 210 | 3 | PC | 43.4 | 321.4 | 6.8 | 10.1 | 17 | 8.1 | 110 | 270 | 269 | 264 | 260 | 40 | 270 | 270 | 265 | 260 | 60 | 60 | 60 | 0 | 0 | 80 | 80 | 80 | 0 | 0 | 30 | 30 | 3 | 0 | 0 | 5 | 3 | 2 | 0 | 0 | 10 | 0 | 0 | 10 | 0 | 0 | 2.5 | 0 | 0 | 60 | 60 | 60 | 60 | 60 | 100 | 100 | 100 | 100 | 100 | 10 | 30 | 50 | 70 | 110 | 0 | 30 | 0 | 30 | 0 | 115 | 25 | ELPCB-1
1 | 2022-09-07 19:07 | 1929 | 208 | 3 | PC | 43.5 | 321.2 | 6.8 | 5.1 | 11.5 | 9 | 110.1 | 270 | 270 | 263 | 259 | 40 | 270 | 270 | 265 | 260 | 60 | 60 | 60 | 0 | 0 | 50 | 50 | 50 | 0 | 0 | 30 | 30 | 3 | 0 | 0 | 5 | 3 | 2 | 0 | 0 | 10 | 0 | 0 | 10 | 0 | 0 | 2.5 | 0 | 0 | 60 | 60 | 60 | 60 | 60 | 100 | 100 | 100 | 100 | 100 | 10 | 30 | 50 | 70 | 110 | 0 | 30 | 0 | 30 | 0 | 115 | 25 | ELPCB-1
1 | 2022-09-07 19:08 | 1930 | 110 | 3 | PC | 43.5 | 320.7 | 12.5 | 52.7 | 57.2 | 4.9 | 110 | 270 | 270 | 263 | 259 | 40 | 270 | 270 | 265 | 260 | 70 | 70 | 70 | 0 | 0 | 50 | 50 | 50 | 0 | 0 | 30 | 30 | 3 | 0 | 0 | 5 | 3 | 2 | 0 | 0 | 10 | 0 | 0 | 10 | 0 | 0 | 2.5 | 0 | 0 | 60 | 60 | 60 | 60 | 60 | 100 | 100 | 100 | 100 | 100 | 10 | 30 | 50 | 70 | 110 | 0 | 30 | 0 | 30 | 0 | 115 | 25 | ELPCB-1
1 | 2022-09-07 19:08 | 1931 | 103 | 3 | PC | 49.2 | 321.5 | 12.5 | 50.4 | 54.7 | 5.3 | 110 | 269 | 269 | 264 | 258 | 41 | 270 | 270 | 265 | 260 | 70 | 70 | 70 | 0 | 0 | 50 | 50 | 50 | 0 | 0 | 30 | 30 | 3 | 0 | 0 | 5 | 3 | 2 | 0 | 0 | 10 | 0 | 0 | 10 | 0 | 0 | 2.5 | 0 | 0 | 60 | 60 | 60 | 60 | 60 | 100 | 100 | 100 | 100 | 100 | 10 | 30 | 50 | 70 | 110 | 0 | 30 | 0 | 30 | 0 | 115 | 25 | ELPCB-1
1 | 2022-09-07 19:11 | 1932 | 93 | 3 | PC | 49.2 | 321 | 12.5 | 38.6 | 44.1 | 6.5 | 110.2 | 269 | 269 | 265 | 259 | 41 | 270 | 270 | 265 | 260 | 70 | 70 | 70 | 0 | 0 | 60 | 60 | 60 | 0 | 0 | 30 | 30 | 3 | 0 | 0 | 5 | 3 | 2 | 0 | 0 | 10 | 0 | 0 | 10 | 0 | 0 | 2.5 | 0 | 0 | 60 | 60 | 60 | 60 | 60 | 100 | 100 | 100 | 100 | 100 | 10 | 30 | 50 | 70 | 110 | 0 | 30 | 0 | 30 | 0 | 115 | 25 | ELPCB-1
1 | 2022-09-07 19:12 | 1933 | 152 | 3 | PC | 49.3 | 321.7 | 12.5 | 37 | 41.8 | 5.9 | 110.1 | 270 | 269 | 265 | 259 | 41 | 270 | 270 | 265 | 260 | 70 | 70 | 70 | 0 | 0 | 60 | 60 | 60 | 0 | 0 | 30 | 30 | 3 | 0 | 0 | 5 | 3 | 2 | 0 | 0 | 10 | 0 | 0 | 10 | 0 | 0 | 2.5 | 0 | 0 | 60 | 60 | 60 | 60 | 60 | 100 | 100 | 100 | 100 | 100 | 10 | 30 | 50 | 70 | 110 | 0 | 30 | 0 | 30 | 0 | 115 | 25 | ELPCB-1
1 | 2022-09-07 19:13 | 1934 | 162 | 3 | PC | 49.2 | 321.9 | 12.5 | 37.1 | 41.9 | 5.9 | 110.1 | 270 | 270 | 264 | 260 | 41 | 270 | 270 | 265 | 260 | 70 | 70 | 70 | 0 | 0 | 60 | 60 | 60 | 0 | 0 | 30 | 30 | 3 | 0 | 0 | 5 | 3 | 2 | 0 | 0 | 10 | 0 | 0 | 10 | 0 | 0 | 2.5 | 0 | 0 | 60 | 60 | 60 | 60 | 60 | 100 | 100 | 100 | 100 | 100 | 10 | 30 | 50 | 70 | 110 | 0 | 30 | 0 | 30 | 0 | 115 | 25 | ELPCB-1
1 | 2022-09-07 19:13 | 1935 | 165 | 3 | PC | 49.2 | 322.4 | 12.5 | 35.5 | 40.7 | 6.3 | 110.5 | 270 | 269 | 265 | 259 | 41 | 270 | 270 | 265 | 260 | 70 | 70 | 70 | 0 | 0 | 60 | 60 | 60 | 0 | 0 | 30 | 30 | 3 | 0 | 0 | 5 | 3 | 2 | 0 | 0 | 10 | 0 | 0 | 10 | 0 | 0 | 2.5 | 0 | 0 | 60 | 60 | 60 | 60 | 60 | 100 | 100 | 100 | 100 | 100 | 10 | 30 | 50 | 70 | 110 | 0 | 30 | 0 | 30 | 0 | 115 | 25 | ELPCB-1
1 | 2022-09-07 19:14 | 1936 | 164 | 3 | PC | 49.3 | 320.8 | 10.2 | 28.1 | 32.5 | 6.1 | 110.1 | 270 | 270 | 265 | 259 | 41 | 270 | 270 | 265 | 260 | 70 | 70 | 70 | 0 | 0 | 60 | 60 | 60 | 0 | 0 | 30 | 30 | 3 | 0 | 0 | 5 | 3 | 2 | 0 | 0 | 10 | 0 | 0 | 10 | 0 | 0 | 2.5 | 0 | 0 | 60 | 60 | 60 | 60 | 60 | 100 | 100 | 100 | 100 | 100 | 10 | 30 | 50 | 70 | 110 | 0 | 30 | 0 | 30 | 0 | 115 | 25 | ELPCB-1
1 | 2022-09-07 19:15 | 1937 | 172 | 3 | PC | 47 | 321.5 | 8.4 | 21.2 | 25.6 | 6.9 | 110.1 | 269 | 270 | 265 | 259 | 41 | 270 | 270 | 265 | 260 | 70 | 70 | 70 | 0 | 0 | 60 | 60 | 60 | 0 | 0 | 30 | 30 | 3 | 0 | 0 | 5 | 3 | 2 | 0 | 0 | 10 | 0 | 0 | 10 | 0 | 0 | 2.5 | 0 | 0 | 60 | 60 | 60 | 60 | 60 | 100 | 100 | 100 | 100 | 100 | 10 | 30 | 50 | 70 | 110 | 0 | 30 | 0 | 30 | 0 | 115 | 25 | ELPCB-1
1 | 2022-09-07 19:16 | 1938 | 175 | 3 | PC | 45.1 | 321.1 | 8.8 | 23.4 | 27.6 | 7 | 110 | 269 | 270 | 265 | 259 | 41 | 270 | 270 | 265 | 260 | 70 | 70 | 70 | 0 | 0 | 60 | 60 | 60 | 0 | 0 | 30 | 30 | 3 | 0 | 0 | 5 | 3 | 2 | 0 | 0 | 10 | 0 | 0 | 10 | 0 | 0 | 2.5 | 0 | 0 | 60 | 60 | 60 | 60 | 60 | 100 | 100 | 100 | 100 | 100 | 10 | 30 | 50 | 70 | 110 | 0 | 30 | 0 | 30 | 0 | 115 | 25 | ELPCB-1
1 | 2022-09-07 19:17 | 1939 | 174 | 3 | PC | 45.6 | 320.9 | 8.6 | 22.8 | 26.9 | 7.3 | 110.1 | 270 | 270 | 265 | 260 | 41 | 270 | 270 | 265 | 260 | 70 | 70 | 70 | 0 | 0 | 60 | 60 | 60 | 0 | 0 | 30 | 30 | 3 | 0 | 0 | 5 | 3 | 2 | 0 | 0 | 10 | 0 | 0 | 10 | 0 | 0 | 2.5 | 0 | 0 | 60 | 60 | 60 | 60 | 60 | 100 | 100 | 100 | 100 | 100 | 10 | 30 | 50 | 70 | 110 | 0 | 30 | 0 | 30 | 0 | 115 | 25 | ELPCB-1
1 | 2022-09-07 19:17 | 1940 | 177 | 3 | PC | 44.9 | 321.9 | 8.8 | 24 | 28.8 | 7.3 | 110.1 | 270 | 271 | 264 | 260 | 41 | 270 | 270 | 265 | 260 | 70 | 70 | 70 | 0 | 0 | 60 | 60 | 60 | 0 | 0 | 30 | 30 | 3 | 0 | 0 | 5 | 3 | 2 | 0 | 0 | 10 | 0 | 0 | 10 | 0 | 0 | 2.5 | 0 | 0 | 60 | 60 | 60 | 60 | 60 | 100 | 100 | 100 | 100 | 100 | 10 | 30 | 50 | 70 | 110 | 0 | 30 | 0 | 30 | 0 | 115 | 25 | ELPCB-1
1 | 2022-09-07 19:18 | 1941 | 161 | 3 | PC | 45.5 | 320.7 | 9.5 | 26.7 | 31.6 | 7 | 110 | 270 | 270 | 264 | 260 | 41 | 270 | 270 | 265 | 260 | 70 | 70 | 70 | 0 | 0 | 60 | 60 | 60 | 0 | 0 | 30 | 30 | 3 | 0 | 0 | 5 | 3 | 2 | 0 | 0 | 10 | 0 | 0 | 10 | 0 | 0 | 2.5 | 0 | 0 | 60 | 60 | 60 | 60 | 60 | 100 | 100 | 100 | 100 | 100 | 10 | 30 | 50 | 70 | 110 | 0 | 30 | 0 | 30 | 0 | 115 | 25 | ELPCB-1
1 | 2022-09-07 19:19 | 1942 | 164 | 3 | PC | 46.2 | 321.5 | 9.9 | 27.5 | 31.9 | 7 | 110.2 | 270 | 270 | 264 | 260 | 41 | 270 | 270 | 265 | 260 | 70 | 70 | 70 | 0 | 0 | 60 | 60 | 60 | 0 | 0 | 30 | 30 | 3 | 0 | 0 | 5 | 3 | 2 | 0 | 0 | 10 | 0 | 0 | 10 | 0 | 0 | 2.5 | 0 | 0 | 60 | 60 | 60 | 60 | 60 | 100 | 100 | 100 | 100 | 100 | 10 | 30 | 50 | 70 | 110 | 0 | 30 | 0 | 30 | 0 | 115 | 25 | ELPCB-1
1 | 2022-09-07 19:20 | 1943 | 198 | 3 | PC | 46.6 | 321.3 | 7.6 | 15.4 | 19.5 | 8 | 110 | 269 | 270 | 264 | 259 | 41 | 270 | 270 | 265 | 260 | 70 | 70 | 70 | 0 | 0 | 70 | 70 | 70 | 0 | 0 | 30 | 30 | 3 | 0 | 0 | 5 | 3 | 2 | 0 | 0 | 10 | 0 | 0 | 10 | 0 | 0 | 2.5 | 0 | 0 | 60 | 60 | 60 | 60 | 60 | 100 | 100 | 100 | 100 | 100 | 10 | 30 | 50 | 70 | 110 | 0 | 30 | 0 | 30 | 0 | 115 | 25 | ELPCB-1
1 | 2022-09-07 19:21 | 1944 | 199 | 3 | PC | 44.4 | 321.6 | 7.5 | 13.8 | 18.2 | 7.9 | 110.1 | 270 | 270 | 264 | 259 | 41 | 270 | 270 | 265 | 260 | 70 | 70 | 70 | 0 | 0 | 70 | 70 | 70 | 0 | 0 | 30 | 30 | 3 | 0 | 0 | 5 | 3 | 2 | 0 | 0 | 10 | 0 | 0 | 10 | 0 | 0 | 2.5 | 0 | 0 | 60 | 60 | 60 | 60 | 60 | 100 | 100 | 100 | 100 | 100 | 10 | 30 | 50 | 70 | 110 | 0 | 30 | 0 | 30 | 0 | 115 | 25 | ELPCB-1
1 | 2022-09-07 19:22 | 1945 | 199 | 3 | PC | 44.2 | 322.4 | 7.5 | 13.7 | 18.2 | 8.2 | 110 | 269 | 270 | 265 | 259 | 41 | 270 | 270 | 265 | 260 | 70 | 70 | 70 | 0 | 0 | 70 | 70 | 70 | 0 | 0 | 30 | 30 | 3 | 0 | 0 | 5 | 3 | 2 | 0 | 0 | 10 | 0 | 0 | 10 | 0 | 0 | 2.5 | 0 | 0 | 60 | 60 | 60 | 60 | 60 | 100 | 100 | 100 | 100 | 100 | 10 | 30 | 50 | 70 | 110 | 0 | 30 | 0 | 30 | 0 | 115 | 25 | ELPCB-1
1 | 2022-09-07 19:23 | 1946 | 194 | 3 | PC | 44.2 | 322 | 8.2 | 21.2 | 26.2 | 7.7 | 110 | 269 | 269 | 265 | 259 | 41 | 270 | 270 | 265 | 260 | 70 | 70 | 70 | 0 | 0 | 75 | 75 | 75 | 0 | 0 | 30 | 30 | 3 | 0 | 0 | 5 | 3 | 2 | 0 | 0 | 10 | 0 | 0 | 10 | 0 | 0 | 2.5 | 0 | 0 | 60 | 60 | 60 | 60 | 60 | 100 | 100 | 100 | 100 | 100 | 10 | 30 | 50 | 70 | 110 | 0 | 30 | 0 | 30 | 0 | 115 | 25 | ELPCB-1
1 | 2022-09-07 19:23 | 1947 | 203 | 3 | PC | 45 | 321.4 | 7.2 | 10.3 | 15.4 | 8.6 | 110 | 269 | 269 | 264 | 259 | 41 | 270 | 270 | 265 | 260 | 70 | 70 | 70 | 0 | 0 | 75 | 75 | 75 | 0 | 0 | 30 | 30 | 3 | 0 | 0 | 5 | 3 | 2 | 0 | 0 | 10 | 0 | 0 | 10 | 0 | 0 | 2.5 | 0 | 0 | 60 | 60 | 60 | 60 | 60 | 100 | 100 | 100 | 100 | 100 | 10 | 30 | 50 | 70 | 110 | 0 | 30 | 0 | 30 | 0 | 115 | 25 | ELPCB-1
1 | 2022-09-07 19:31 | 1948 | 211 | 0 | PC | 43.5 | 322.6 | 6.8 | 10.2 | 16.7 | 7.4 | 110.1 | 270 | 269 | 266 | 262 | 40 | 270 | 270 | 265 | 260 | 70 | 70 | 70 | 0 | 0 | 75 | 75 | 75 | 0 | 0 | 30 | 30 | 3 | 0 | 0 | 5 | 3 | 2 | 0 | 0 | 10 | 0 | 0 | 10 | 0 | 0 | 2.5 | 0 | 0 | 60 | 60 | 60 | 60 | 60 | 100 | 100 | 100 | 100 | 100 | 10 | 30 | 50 | 70 | 110 | 0 | 30 | 0 | 30 | 0 | 115 | 25 | ELPCB-1
1 | 2022-09-07 19:31 | 1949 | 212 | 0 | PC | 44.8 | 322.7 | 6.6 | 9.9 | 16.2 | 7.8 | 110.3 | 270 | 269 | 266 | 262 | 40 | 270 | 270 | 265 | 260 | 70 | 70 | 70 | 0 | 0 | 75 | 75 | 75 | 0 | 0 | 30 | 30 | 3 | 0 | 0 | 5 | 3 | 2 | 0 | 0 | 10 | 0 | 0 | 10 | 0 | 0 | 2.5 | 0 | 0 | 60 | 60 | 60 | 60 | 60 | 100 | 100 | 100 | 100 | 100 | 10 | 30 | 50 | 70 | 110 | 0 | 30 | 0 | 30 | 0 | 115 | 25 | ELPCB-1
1 | 2022-09-07 19:32 | 1950 | 211 | 0 | PC | 43.3 | 320.7 | 6.6 | 7.4 | 14 | 9.1 | 110 | 270 | 269 | 266 | 262 | 40 | 270 | 270 | 265 | 260 | 70 | 70 | 70 | 0 | 0 | 75 | 75 | 75 | 0 | 0 | 30 | 30 | 3 | 0 | 0 | 5 | 3 | 2 | 0 | 0 | 10 | 0 | 0 | 10 | 0 | 0 | 2.5 | 0 | 0 | 60 | 60 | 60 | 60 | 60 | 100 | 100 | 100 | 100 | 100 | 10 | 30 | 50 | 70 | 110 | 0 | 30 | 0 | 30 | 0 | 115 | 25 | ELPCB-1
1 | 2022-09-07 19:33 | 1951 | 211 | 0 | PC | 43.1 | 320.9 | 6.9 | 12.6 | 19 | 8.1 | 110 | 270 | 270 | 266 | 261 | 40 | 270 | 270 | 265 | 260 | 70 | 70 | 70 | 0 | 0 | 75 | 75 | 75 | 0 | 0 | 30 | 30 | 3 | 0 | 0 | 5 | 3 | 2 | 0 | 0 | 10 | 0 | 0 | 10 | 0 | 0 | 2.5 | 0 | 0 | 60 | 60 | 60 | 60 | 60 | 100 | 100 | 100 | 100 | 100 | 10 | 30 | 50 | 70 | 110 | 0 | 30 | 0 | 30 | 0 | 115 | 25 | ELPCB-1
1 | 2022-09-07 19:34 | 1952 | 207 | 0 | PC | 43.7 | 320.4 | 6.9 | 6.9 | 12.7 | 8.7 | 110 | 270 | 270 | 266 | 260 | 40 | 270 | 270 | 265 | 260 | 70 | 70 | 70 | 0 | 0 | 75 | 75 | 75 | 0 | 0 | 30 | 30 | 3 | 0 | 0 | 5 | 3 | 2 | 0 | 0 | 10 | 0 | 0 | 10 | 0 | 0 | 2.5 | 0 | 0 | 60 | 60 | 60 | 60 | 60 | 100 | 100 | 100 | 100 | 100 | 10 | 30 | 50 | 70 | 110 | 0 | 30 | 0 | 30 | 0 | 115 | 25 | ELPCB-1
1 | 2022-09-07 19:34 | 1953 | 207 | 0 | PC | 43.6 | 321.7 | 7.2 | 13 | 18.4 | 8.2 | 110 | 270 | 270 | 265 | 259 | 40 | 270 | 270 | 265 | 260 | 70 | 70 | 70 | 0 | 0 | 75 | 75 | 75 | 0 | 0 | 30 | 30 | 3 | 0 | 0 | 5 | 3 | 2 | 0 | 0 | 10 | 0 | 0 | 10 | 0 | 0 | 2.5 | 0 | 0 | 60 | 60 | 60 | 60 | 60 | 100 | 100 | 100 | 100 | 100 | 10 | 30 | 50 | 70 | 110 | 0 | 30 | 0 | 30 | 0 | 115 | 25 | ELPCB-1
1 | 2022-09-07 19:35 | 1954 | 204 | 3 | PC | 43.9 | 321.1 | 7.1 | 9.5 | 14.6 | 8.7 | 110.4 | 270 | 270 | 264 | 259 | 40 | 270 | 270 | 265 | 260 | 70 | 70 | 70 | 0 | 0 | 75 | 75 | 75 | 0 | 0 | 30 | 30 | 3 | 0 | 0 | 5 | 3 | 2 | 0 | 0 | 10 | 0 | 0 | 10 | 0 | 0 | 2.5 | 0 | 0 | 60 | 60 | 60 | 60 | 60 | 100 | 100 | 100 | 100 | 100 | 10 | 30 | 50 | 70 | 110 | 0 | 30 | 0 | 30 | 0 | 115 | 25 | ELPCB-1
1 | 2022-09-07 19:36 | 1955 | 205 | 0 | PC | 43.8 | 320.6 | 6.8 | 6.6 | 12 | 8.7 | 110.2 | 270 | 270 | 264 | 260 | 40 | 270 | 270 | 265 | 260 | 70 | 70 | 70 | 0 | 0 | 80 | 80 | 75 | 0 | 0 | 30 | 30 | 3 | 0 | 0 | 5 | 3 | 2 | 0 | 0 | 10 | 0 | 0 | 10 | 0 | 0 | 2.5 | 0 | 0 | 60 | 60 | 60 | 60 | 60 | 100 | 100 | 100 | 100 | 100 | 10 | 30 | 50 | 70 | 110 | 0 | 30 | 0 | 30 | 0 | 115 | 25 | ELPCB-1
1 | 2022-09-07 19:37 | 1956 | 208 | 0 | PC | 43.6 | 321.6 | 6.7 | 7.5 | 13.9 | 8.6 | 110.1 | 270 | 269 | 264 | 260 | 40 | 270 | 270 | 265 | 260 | 70 | 70 | 70 | 0 | 0 | 80 | 80 | 75 | 0 | 0 | 30 | 30 | 3 | 0 | 0 | 5 | 3 | 2 | 0 | 0 | 10 | 0 | 0 | 10 | 0 | 0 | 2.5 | 0 | 0 | 60 | 60 | 60 | 60 | 60 | 100 | 100 | 100 | 100 | 100 | 10 | 30 | 50 | 70 | 110 | 0 | 30 | 0 | 30 | 0 | 115 | 25 | ELPCB-1
1 | 2022-09-07 19:38 | 1957 | 206 | 0 | PC | 43.4 | 321.9 | 6.7 | 6.4 | 12.1 | 8.4 | 110.4 | 270 | 269 | 263 | 260 | 40 | 270 | 270 | 265 | 260 | 70 | 70 | 70 | 0 | 0 | 80 | 80 | 75 | 0 | 0 | 30 | 30 | 3 | 0 | 0 | 5 | 3 | 2 | 0 | 0 | 10 | 0 | 0 | 10 | 0 | 0 | 2.5 | 0 | 0 | 60 | 60 | 60 | 60 | 60 | 100 | 100 | 100 | 100 | 100 | 10 | 30 | 50 | 70 | 110 | 0 | 30 | 0 | 30 | 0 | 115 | 25 | ELPCB-1
1 | 2022-09-07 19:38 | 1958 | 206 | 3 | PC | 43.4 | 321 | 6.7 | 4 | 9.4 | 8.2 | 110.2 | 269 | 269 | 263 | 259 | 40 | 270 | 270 | 265 | 260 | 70 | 70 | 70 | 0 | 0 | 80 | 80 | 75 | 0 | 0 | 30 | 30 | 3 | 0 | 0 | 5 | 3 | 2 | 0 | 0 | 10 | 0 | 0 | 10 | 0 | 0 | 2.5 | 0 | 0 | 60 | 60 | 60 | 60 | 60 | 100 | 100 | 100 | 100 | 100 | 10 | 30 | 50 | 70 | 110 | 0 | 30 | 0 | 30 | 0 | 115 | 25 | ELPCB-1
1 | 2022-09-08 07:58 | 1959 | 163 | 3 | PC | 0 | 321.4 | 4.6 | 2.8 | 1.1 | 9.4 | 109.9 | 273 | 269 | 256 | 241 | 33 | 270 | 270 | 265 | 260 | 70 | 70 | 70 | 0 | 0 | 80 | 80 | 75 | 0 | 0 | 30 | 30 | 3 | 0 | 0 | 5 | 3 | 2 | 0 | 0 | 10 | 0 | 0 | 10 | 0 | 0 | 2.5 | 0 | 0 | 60 | 60 | 60 | 60 | 60 | 100 | 100 | 100 | 100 | 100 | 10 | 30 | 50 | 70 | 110 | 0 | 30 | 0 | 30 | 0 | 115 | 25 | ELPCB-1
1 | 2022-09-08 07:59 | 1960 | 184 | 3 | PC | 42.2 | 321.4 | 6.5 | 6 | 10.4 | 9.8 | 110.1 | 272 | 269 | 259 | 243 | 33 | 270 | 270 | 265 | 260 | 70 | 70 | 70 | 0 | 0 | 80 | 80 | 75 | 0 | 0 | 30 | 30 | 3 | 0 | 0 | 5 | 3 | 2 | 0 | 0 | 10 | 0 | 0 | 10 | 0 | 0 | 2.5 | 0 | 0 | 60 | 60 | 60 | 60 | 60 | 100 | 100 | 100 | 100 | 100 | 10 | 30 | 50 | 70 | 110 | 0 | 30 | 0 | 30 | 0 | 115 | 25 | ELPCB-1
1 | 2022-09-08 08:01 | 1961 | 173 | 3 | PC | 43.4 | 321.7 | 6.9 | 14.4 | 19 | 9.8 | 110 | 269 | 272 | 264 | 248 | 33 | 270 | 270 | 265 | 260 | 70 | 70 | 70 | 0 | 0 | 80 | 80 | 75 | 0 | 0 | 30 | 30 | 3 | 0 | 0 | 5 | 3 | 2 | 0 | 0 | 10 | 0 | 0 | 10 | 0 | 0 | 2.5 | 0 | 0 | 60 | 60 | 60 | 60 | 60 | 100 | 100 | 100 | 100 | 100 | 10 | 30 | 50 | 70 | 110 | 0 | 30 | 0 | 30 | 0 | 115 | 25 | ELPCB-1
1 | 2022-09-08 08:02 | 1962 | 181 | 3 | PC | 43.8 | 321.4 | 8.5 | 25.8 | 31.9 | 8.3 | 110.3 | 269 | 275 | 265 | 250 | 33 | 270 | 270 | 265 | 260 | 70 | 70 | 70 | 0 | 0 | 80 | 80 | 75 | 0 | 0 | 30 | 30 | 3 | 0 | 0 | 5 | 3 | 2 | 0 | 0 | 10 | 0 | 0 | 10 | 0 | 0 | 2.5 | 0 | 0 | 60 | 60 | 60 | 60 | 60 | 100 | 100 | 100 | 100 | 100 | 10 | 30 | 50 | 70 | 110 | 0 | 30 | 0 | 30 | 0 | 115 | 25 | ELPCB-1
1 | 2022-09-08 08:03 | 1963 | 184 | 3 | PC | 45.4 | 322.1 | 7.3 | 18.8 | 24.3 | 8.7 | 110 | 270 | 276 | 267 | 254 | 33 | 270 | 270 | 265 | 260 | 70 | 70 | 70 | 0 | 0 | 80 | 80 | 75 | 0 | 0 | 30 | 30 | 3 | 0 | 0 | 5 | 3 | 2 | 0 | 0 | 10 | 0 | 0 | 10 | 0 | 0 | 2.5 | 0 | 0 | 60 | 60 | 60 | 60 | 60 | 100 | 100 | 100 | 100 | 100 | 10 | 30 | 50 | 70 | 110 | 0 | 30 | 0 | 30 | 0 | 115 | 25 | ELPCB-1
1 | 2022-09-08 08:04 | 1964 | 190 | 3 | PC | 44.4 | 322.7 | 7.5 | 20.2 | 25.5 | 8.9 | 110.1 | 270 | 276 | 267 | 258 | 33 | 270 | 270 | 265 | 260 | 70 | 70 | 70 | 0 | 0 | 80 | 80 | 80 | 0 | 0 | 30 | 30 | 3 | 0 | 0 | 5 | 3 | 2 | 0 | 0 | 10 | 0 | 0 | 10 | 0 | 0 | 2.5 | 0 | 0 | 60 | 60 | 60 | 60 | 60 | 100 | 100 | 100 | 100 | 100 | 10 | 30 | 50 | 70 | 110 | 0 | 30 | 0 | 30 | 0 | 115 | 25 | ELPCB-1
1 | 2022-09-08 08:05 | 1965 | 192 | 3 | PC | 44.5 | 320.8 | 7.5 | 19 | 24.5 | 8.4 | 110.1 | 269 | 276 | 267 | 259 | 34 | 270 | 270 | 265 | 260 | 70 | 70 | 70 | 0 | 0 | 80 | 80 | 80 | 0 | 0 | 30 | 30 | 3 | 0 | 0 | 5 | 3 | 2 | 0 | 0 | 10 | 0 | 0 | 10 | 0 | 0 | 2.5 | 0 | 0 | 60 | 60 | 60 | 60 | 60 | 100 | 100 | 100 | 100 | 100 | 10 | 30 | 50 | 70 | 110 | 0 | 30 | 0 | 30 | 0 | 115 | 25 | ELPCB-1
1 | 2022-09-08 08:06 | 1966 | 186 | 3 | PC | 44.2 | 322.1 | 8.1 | 22.9 | 28.9 | 8.2 | 110 | 269 | 272 | 265 | 258 | 34 | 270 | 270 | 265 | 260 | 70 | 70 | 70 | 0 | 0 | 80 | 80 | 80 | 0 | 0 | 30 | 30 | 3 | 0 | 0 | 5 | 3 | 2 | 0 | 0 | 10 | 0 | 0 | 10 | 0 | 0 | 2.5 | 0 | 0 | 60 | 60 | 60 | 60 | 60 | 100 | 100 | 100 | 100 | 100 | 10 | 30 | 50 | 70 | 110 | 0 | 30 | 0 | 30 | 0 | 115 | 25 | ELPCB-1
1 | 2022-09-08 08:07 | 1967 | 188 | 3 | PC | 44.5 | 321 | 8 | 22.3 | 28.7 | 8.2 | 110 | 268 | 269 | 264 | 255 | 34 | 270 | 270 | 265 | 260 | 70 | 70 | 70 | 0 | 0 | 80 | 80 | 80 | 0 | 0 | 30 | 30 | 3 | 0 | 0 | 5 | 3 | 2 | 0 | 0 | 10 | 0 | 0 | 10 | 0 | 0 | 2.5 | 0 | 0 | 60 | 60 | 60 | 60 | 60 | 100 | 100 | 100 | 100 | 100 | 10 | 30 | 50 | 70 | 110 | 0 | 30 | 0 | 30 | 0 | 115 | 25 | ELPCB-1
1 | 2022-09-08 08:08 | 1968 | 188 | 3 | PC | 44.9 | 320.9 | 7.8 | 21.5 | 27.4 | 8.4 | 110 | 269 | 267 | 262 | 253 | 34 | 270 | 270 | 265 | 260 | 70 | 70 | 70 | 0 | 0 | 80 | 80 | 80 | 0 | 0 | 30 | 30 | 3 | 0 | 0 | 5 | 3 | 2 | 0 | 0 | 10 | 0 | 0 | 10 | 0 | 0 | 2.5 | 0 | 0 | 60 | 60 | 60 | 60 | 60 | 100 | 100 | 100 | 100 | 100 | 10 | 30 | 50 | 70 | 110 | 0 | 30 | 0 | 30 | 0 | 115 | 25 | ELPCB-1
1 | 2022-09-08 08:09 | 1969 | 202 | 3 | PC | 44.7 | 322 | 7.2 | 14.2 | 20.1 | 8.6 | 110 | 269 | 266 | 261 | 252 | 34 | 270 | 270 | 265 | 260 | 70 | 70 | 70 | 0 | 0 | 85 | 85 | 85 | 0 | 0 | 30 | 30 | 3 | 0 | 0 | 5 | 3 | 2 | 0 | 0 | 10 | 0 | 0 | 10 | 0 | 0 | 2.5 | 0 | 0 | 60 | 60 | 60 | 60 | 60 | 100 | 100 | 100 | 100 | 100 | 10 | 30 | 50 | 70 | 110 | 0 | 30 | 0 | 30 | 0 | 115 | 25 | ELPCB-1
1 | 2022-09-08 08:10 | 1970 | 204 | 3 | PC | 44 | 321.7 | 7.1 | 13.6 | 19.5 | 8.9 | 110 | 268 | 267 | 262 | 252 | 34 | 270 | 270 | 265 | 260 | 70 | 70 | 70 | 0 | 0 | 85 | 85 | 85 | 0 | 0 | 30 | 30 | 3 | 0 | 0 | 5 | 3 | 2 | 0 | 0 | 10 | 0 | 0 | 10 | 0 | 0 | 2.5 | 0 | 0 | 60 | 60 | 60 | 60 | 60 | 100 | 100 | 100 | 100 | 100 | 10 | 30 | 50 | 70 | 110 | 0 | 30 | 0 | 30 | 0 | 115 | 25 | ELPCB-1
1 | 2022-09-08 08:11 | 1971 | 203 | 3 | PC | 44 | 322.3 | 7 | 12.6 | 18.3 | 9.8 | 110.2 | 268 | 267 | 264 | 253 | 34 | 270 | 270 | 265 | 260 | 70 | 70 | 70 | 0 | 0 | 85 | 85 | 85 | 0 | 0 | 30 | 30 | 3 | 0 | 0 | 5 | 3 | 2 | 0 | 0 | 10 | 0 | 0 | 10 | 0 | 0 | 2.5 | 0 | 0 | 60 | 60 | 60 | 60 | 60 | 100 | 100 | 100 | 100 | 100 | 10 | 30 | 50 | 70 | 110 | 0 | 30 | 0 | 30 | 0 | 115 | 25 | ELPCB-1
1 | 2022-09-08 08:11 | 1972 | 202 | 3 | PC | 44 | 321.8 | 7.5 | 18.4 | 24.8 | 8.9 | 110.1 | 269 | 268 | 266 | 255 | 34 | 270 | 270 | 265 | 260 | 70 | 70 | 70 | 0 | 0 | 90 | 85 | 85 | 0 | 0 | 30 | 30 | 3 | 0 | 0 | 5 | 3 | 2 | 0 | 0 | 10 | 0 | 0 | 10 | 0 | 0 | 2.5 | 0 | 0 | 60 | 60 | 60 | 60 | 60 | 100 | 100 | 100 | 100 | 100 | 10 | 30 | 50 | 70 | 110 | 0 | 30 | 0 | 30 | 0 | 115 | 25 | ELPCB-1
1 | 2022-09-08 08:12 | 1973 | 208 | 3 | PC | 44.2 | 322.1 | 7 | 13.2 | 19.2 | 9.1 | 110 | 269 | 270 | 267 | 257 | 34 | 270 | 270 | 265 | 260 | 70 | 70 | 70 | 0 | 0 | 90 | 85 | 85 | 0 | 0 | 30 | 30 | 3 | 0 | 0 | 5 | 3 | 2 | 0 | 0 | 10 | 0 | 0 | 10 | 0 | 0 | 2.5 | 0 | 0 | 60 | 60 | 60 | 60 | 60 | 100 | 100 | 100 | 100 | 100 | 10 | 30 | 50 | 70 | 110 | 0 | 30 | 0 | 30 | 0 | 115 | 25 | ELPCB-1
1 | 2022-09-08 08:13 | 1974 | 211 | 0 | PC | 43.9 | 321.6 | 7 | 15.3 | 21.9 | 8.9 | 110.1 | 270 | 269 | 267 | 259 | 34 | 270 | 270 | 265 | 260 | 70 | 70 | 70 | 0 | 0 | 90 | 85 | 85 | 0 | 0 | 30 | 30 | 3 | 0 | 0 | 5 | 3 | 2 | 0 | 0 | 10 | 0 | 0 | 10 | 0 | 0 | 2.5 | 0 | 0 | 60 | 60 | 60 | 60 | 60 | 100 | 100 | 100 | 100 | 100 | 10 | 30 | 50 | 70 | 110 | 0 | 30 | 0 | 30 | 0 | 115 | 25 | ELPCB-1
1 | 2022-09-08 08:14 | 1975 | 210 | 0 | PC | 43.9 | 321.7 | 6.8 | 10.2 | 16.9 | 9 | 110 | 271 | 267 | 263 | 256 | 34 | 270 | 270 | 265 | 260 | 70 | 70 | 70 | 0 | 0 | 90 | 85 | 85 | 0 | 0 | 30 | 30 | 3 | 0 | 0 | 5 | 3 | 2 | 0 | 0 | 10 | 0 | 0 | 10 | 0 | 0 | 2.5 | 0 | 0 | 60 | 60 | 60 | 60 | 60 | 100 | 100 | 100 | 100 | 100 | 10 | 30 | 50 | 70 | 110 | 0 | 30 | 0 | 30 | 0 | 115 | 25 | ELPCB-1
1 | 2022-09-08 08:15 | 1976 | 212 | 0 | PC | 43.5 | 321.8 | 6.7 | 8.1 | 14.9 | 9.5 | 110 | 270 | 268 | 264 | 254 | 34 | 270 | 270 | 265 | 260 | 70 | 70 | 70 | 0 | 0 | 90 | 85 | 85 | 0 | 0 | 30 | 30 | 3 | 0 | 0 | 5 | 3 | 2 | 0 | 0 | 10 | 0 | 0 | 10 | 0 | 0 | 2.5 | 0 | 0 | 60 | 60 | 60 | 60 | 60 | 100 | 100 | 100 | 100 | 100 | 10 | 30 | 50 | 70 | 110 | 0 | 30 | 0 | 30 | 0 | 115 | 25 | ELPCB-1
1 | 2022-09-08 08:16 | 1977 | 213 | 0 | PC | 43.7 | 320.9 | 6.6 | 9 | 15.9 | 9.9 | 110.1 | 270 | 268 | 265 | 253 | 34 | 270 | 270 | 265 | 260 | 70 | 70 | 70 | 0 | 0 | 90 | 85 | 85 | 0 | 0 | 30 | 30 | 3 | 0 | 0 | 5 | 3 | 2 | 0 | 0 | 10 | 0 | 0 | 10 | 0 | 0 | 2.5 | 0 | 0 | 60 | 60 | 60 | 60 | 60 | 100 | 100 | 100 | 100 | 100 | 10 | 30 | 50 | 70 | 110 | 0 | 30 | 0 | 30 | 0 | 115 | 25 | ELPCB-1
1 | 2022-09-08 08:17 | 1978 | 213 | 0 | PC | 43.5 | 321.5 | 6.6 | 12.9 | 19.6 | 9.3 | 110 | 270 | 269 | 264 | 254 | 34 | 270 | 270 | 265 | 260 | 70 | 70 | 70 | 0 | 0 | 90 | 85 | 85 | 0 | 0 | 30 | 30 | 3 | 0 | 0 | 5 | 3 | 2 | 0 | 0 | 10 | 0 | 0 | 10 | 0 | 0 | 2.5 | 0 | 0 | 60 | 60 | 60 | 60 | 60 | 100 | 100 | 100 | 100 | 100 | 10 | 30 | 50 | 70 | 110 | 0 | 30 | 0 | 30 | 0 | 115 | 25 | ELPCB-1
1 | 2022-09-08 08:17 | 1979 | 211 | 0 | PC | 43.5 | 321 | 6.8 | 7.6 | 14.6 | 9.7 | 110.2 | 270 | 270 | 264 | 255 | 34 | 270 | 270 | 265 | 260 | 70 | 70 | 70 | 0 | 0 | 90 | 85 | 85 | 0 | 0 | 30 | 30 | 3 | 0 | 0 | 5 | 3 | 2 | 0 | 0 | 10 | 0 | 0 | 10 | 0 | 0 | 2.5 | 0 | 0 | 60 | 60 | 60 | 60 | 60 | 100 | 100 | 100 | 100 | 100 | 10 | 30 | 50 | 70 | 110 | 0 | 30 | 0 | 30 | 0 | 115 | 25 | ELPCB-1
1 | 2022-09-08 08:18 | 1980 | 212 | 0 | PC | 43.7 | 319.9 | 6.7 | 11 | 18.2 | 8.9 | 110.1 | 269 | 269 | 264 | 257 | 34 | 270 | 270 | 265 | 260 | 70 | 70 | 75 | 0 | 0 | 50 | 50 | 50 | 0 | 0 | 30 | 30 | 3 | 0 | 0 | 5 | 3 | 2 | 0 | 0 | 10 | 0 | 0 | 10 | 0 | 0 | 2.5 | 0 | 0 | 60 | 60 | 60 | 60 | 60 | 100 | 100 | 100 | 100 | 100 | 10 | 30 | 50 | 70 | 110 | 0 | 30 | 0 | 30 | 0 | 115 | 25 | ELPCB-1
1 | 2022-09-08 08:19 | 1981 | 86 | 3 | PC | 43.6 | 321.1 | 12.5 | 57.3 | 61.4 | 5.2 | 110.1 | 270 | 269 | 265 | 259 | 34 | 270 | 270 | 265 | 260 | 75 | 75 | 75 | 0 | 0 | 50 | 50 | 50 | 0 | 0 | 30 | 30 | 3 | 0 | 0 | 5 | 3 | 2 | 0 | 0 | 10 | 0 | 0 | 10 | 0 | 0 | 2.5 | 0 | 0 | 60 | 60 | 60 | 60 | 60 | 100 | 100 | 100 | 100 | 100 | 10 | 30 | 50 | 70 | 110 | 0 | 30 | 0 | 30 | 0 | 115 | 25 | ELPCB-1
1 | 2022-09-08 08:21 | 1982 | 122 | 3 | PC | 49.4 | 322.2 | 12.5 | 48 | 53.6 | 6.4 | 110 | 269 | 270 | 264 | 257 | 34 | 270 | 270 | 265 | 260 | 75 | 75 | 75 | 0 | 0 | 60 | 60 | 60 | 0 | 0 | 30 | 30 | 3 | 0 | 0 | 5 | 3 | 2 | 0 | 0 | 10 | 0 | 0 | 10 | 0 | 0 | 2.5 | 0 | 0 | 60 | 60 | 60 | 60 | 60 | 100 | 100 | 100 | 100 | 100 | 10 | 30 | 50 | 70 | 110 | 0 | 30 | 0 | 30 | 0 | 115 | 25 | ELPCB-1
1 | 2022-09-08 08:22 | 1983 | 115 | 3 | PC | 49.3 | 320.7 | 12.5 | 54 | 59.7 | 4.8 | 110 | 269 | 272 | 266 | 259 | 34 | 270 | 270 | 265 | 260 | 75 | 75 | 75 | 0 | 0 | 60 | 60 | 60 | 0 | 0 | 30 | 30 | 3 | 0 | 0 | 5 | 3 | 2 | 0 | 0 | 10 | 0 | 0 | 10 | 0 | 0 | 2.5 | 0 | 0 | 60 | 60 | 60 | 60 | 60 | 100 | 100 | 100 | 100 | 100 | 10 | 30 | 50 | 70 | 110 | 0 | 30 | 0 | 30 | 0 | 115 | 25 | ELPCB-1
1 | 2022-09-08 08:22 | 1984 | 130 | 3 | PC | 49.4 | 321.8 | 12.5 | 49.6 | 55.4 | 5.5 | 110 | 269 | 273 | 268 | 261 | 35 | 270 | 270 | 265 | 260 | 75 | 75 | 75 | 0 | 0 | 70 | 70 | 70 | 0 | 0 | 30 | 30 | 3 | 0 | 0 | 5 | 3 | 2 | 0 | 0 | 10 | 0 | 0 | 10 | 0 | 0 | 2.5 | 0 | 0 | 60 | 60 | 60 | 60 | 60 | 100 | 100 | 100 | 100 | 100 | 10 | 30 | 50 | 70 | 110 | 0 | 30 | 0 | 30 | 0 | 115 | 25 | ELPCB-1
1 | 2022-09-08 08:23 | 1985 | 180 | 3 | PC | 49.4 | 320.4 | 12.5 | 30.8 | 36.6 | 7.1 | 110 | 269 | 272 | 267 | 261 | 35 | 270 | 270 | 265 | 260 | 75 | 75 | 75 | 0 | 0 | 70 | 70 | 70 | 0 | 0 | 30 | 30 | 3 | 0 | 0 | 5 | 3 | 2 | 0 | 0 | 10 | 0 | 0 | 10 | 0 | 0 | 2.5 | 0 | 0 | 60 | 60 | 60 | 60 | 60 | 100 | 100 | 100 | 100 | 100 | 10 | 30 | 50 | 70 | 110 | 0 | 30 | 0 | 30 | 0 | 115 | 25 | ELPCB-1
1 | 2022-09-08 08:24 | 1986 | 174 | 3 | PC | 49.4 | 321.1 | 12.5 | 33.4 | 39.3 | 7.2 | 110.2 | 270 | 269 | 265 | 260 | 35 | 270 | 270 | 265 | 260 | 75 | 75 | 75 | 0 | 0 | 70 | 70 | 70 | 0 | 0 | 30 | 30 | 3 | 0 | 0 | 5 | 3 | 2 | 0 | 0 | 10 | 0 | 0 | 10 | 0 | 0 | 2.5 | 0 | 0 | 60 | 60 | 60 | 60 | 60 | 100 | 100 | 100 | 100 | 100 | 10 | 30 | 50 | 70 | 110 | 0 | 30 | 0 | 30 | 0 | 115 | 25 | ELPCB-1
1 | 2022-09-08 08:25 | 1987 | 170 | 3 | PC | 49.5 | 320.9 | 12.5 | 33.3 | 39.1 | 7 | 110.1 | 269 | 268 | 264 | 259 | 35 | 270 | 270 | 265 | 260 | 75 | 75 | 75 | 0 | 0 | 70 | 70 | 70 | 0 | 0 | 30 | 30 | 3 | 0 | 0 | 5 | 3 | 2 | 0 | 0 | 10 | 0 | 0 | 10 | 0 | 0 | 2.5 | 0 | 0 | 60 | 60 | 60 | 60 | 60 | 100 | 100 | 100 | 100 | 100 | 10 | 30 | 50 | 70 | 110 | 0 | 30 | 0 | 30 | 0 | 115 | 25 | ELPCB-1
1 | 2022-09-08 08:35 | 1988 | 210 | 0 | PC | 49.4 | 320.1 | 7 | 14.5 | 20.6 | 7.7 | 110 | 270 | 268 | 265 | 258 | 35 | 270 | 270 | 265 | 260 | 75 | 75 | 75 | 0 | 0 | 75 | 75 | 75 | 0 | 0 | 30 | 30 | 3 | 0 | 0 | 5 | 3 | 2 | 0 | 0 | 10 | 0 | 0 | 10 | 0 | 0 | 2.5 | 0 | 0 | 60 | 60 | 60 | 60 | 60 | 100 | 100 | 100 | 100 | 100 | 10 | 30 | 50 | 70 | 110 | 0 | 30 | 0 | 30 | 0 | 115 | 25 | ELPCB-1
1 | 2022-09-08 08:36 | 1989 | 212 | 0 | PC | 44.9 | 322.6 | 7.5 | 19.9 | 26 | 8.4 | 109.7 | 269 | 268 | 265 | 258 | 35 | 270 | 270 | 265 | 260 | 75 | 75 | 75 | 0 | 0 | 75 | 75 | 75 | 0 | 0 | 30 | 30 | 3 | 0 | 0 | 5 | 3 | 2 | 0 | 0 | 10 | 0 | 0 | 10 | 0 | 0 | 2.5 | 0 | 0 | 60 | 60 | 60 | 60 | 60 | 100 | 100 | 100 | 100 | 100 | 10 | 30 | 50 | 70 | 110 | 0 | 30 | 0 | 30 | 0 | 115 | 25 | ELPCB-1
1 | 2022-09-08 08:37 | 1990 | 203 | 3 | PC | 44.2 | 320.7 | 8 | 22.9 | 29.5 | 8.6 | 110.1 | 269 | 270 | 265 | 260 | 35 | 270 | 270 | 265 | 260 | 75 | 75 | 75 | 0 | 0 | 75 | 75 | 75 | 0 | 0 | 30 | 30 | 3 | 0 | 0 | 5 | 3 | 2 | 0 | 0 | 10 | 0 | 0 | 10 | 0 | 0 | 2.5 | 0 | 0 | 60 | 60 | 60 | 60 | 60 | 100 | 100 | 100 | 100 | 100 | 10 | 30 | 50 | 70 | 110 | 0 | 30 | 0 | 30 | 0 | 115 | 25 | ELPCB-1
1 | 2022-09-08 08:38 | 1991 | 210 | 0 | PC | 44.9 | 321.9 | 7.5 | 18.5 | 24.5 | 8.7 | 110.1 | 271 | 270 | 264 | 260 | 35 | 270 | 270 | 265 | 260 | 75 | 75 | 75 | 0 | 0 | 80 | 80 | 80 | 0 | 0 | 30 | 30 | 3 | 0 | 0 | 5 | 3 | 2 | 0 | 0 | 10 | 0 | 0 | 10 | 0 | 0 | 2.5 | 0 | 0 | 60 | 60 | 60 | 60 | 60 | 100 | 100 | 100 | 100 | 100 | 10 | 30 | 50 | 70 | 110 | 0 | 30 | 0 | 30 | 0 | 115 | 25 | ELPCB-1
1 | 2022-09-08 08:39 | 1992 | 210 | 0 | PC | 44.4 | 322.5 | 7.1 | 14.7 | 20.9 | 8.8 | 110.1 | 270 | 271 | 265 | 261 | 35 | 270 | 270 | 265 | 260 | 75 | 75 | 75 | 0 | 0 | 80 | 80 | 80 | 0 | 0 | 30 | 30 | 3 | 0 | 0 | 5 | 3 | 2 | 0 | 0 | 10 | 0 | 0 | 10 | 0 | 0 | 2.5 | 0 | 0 | 60 | 60 | 60 | 60 | 60 | 100 | 100 | 100 | 100 | 100 | 10 | 30 | 50 | 70 | 110 | 0 | 30 | 0 | 30 | 0 | 115 | 25 | ELPCB-1
1 | 2022-09-08 08:40 | 1993 | 211 | 0 | PC | 43.7 | 321.4 | 6.8 | 11.3 | 17.8 | 9.3 | 110.1 | 270 | 273 | 266 | 263 | 35 | 270 | 270 | 265 | 260 | 75 | 75 | 75 | 0 | 0 | 80 | 80 | 80 | 0 | 0 | 30 | 30 | 3 | 0 | 0 | 5 | 3 | 2 | 0 | 0 | 10 | 0 | 0 | 10 | 0 | 0 | 2.5 | 0 | 0 | 60 | 60 | 60 | 60 | 60 | 100 | 100 | 100 | 100 | 100 | 10 | 30 | 50 | 70 | 110 | 0 | 30 | 0 | 30 | 0 | 115 | 25 | ELPCB-1
1 | 2022-09-08 08:41 | 1994 | 212 | 0 | PC | 43.7 | 321 | 6.8 | 14.4 | 21.3 | 9.2 | 110.2 | 270 | 272 | 266 | 263 | 35 | 270 | 270 | 265 | 260 | 75 | 75 | 75 | 0 | 0 | 80 | 80 | 80 | 0 | 0 | 30 | 30 | 3 | 0 | 0 | 5 | 3 | 2 | 0 | 0 | 10 | 0 | 0 | 10 | 0 | 0 | 2.5 | 0 | 0 | 60 | 60 | 60 | 60 | 60 | 100 | 100 | 100 | 100 | 100 | 10 | 30 | 50 | 70 | 110 | 0 | 30 | 0 | 30 | 0 | 115 | 25 | ELPCB-1
1 | 2022-09-08 08:41 | 1995 | 206 | 3 | PC | 43.7 | 321.4 | 7.6 | 17.4 | 23.5 | 9.1 | 110.1 | 271 | 270 | 265 | 262 | 35 | 270 | 270 | 265 | 260 | 75 | 75 | 75 | 0 | 0 | 80 | 80 | 80 | 0 | 0 | 30 | 30 | 3 | 0 | 0 | 5 | 3 | 2 | 0 | 0 | 10 | 0 | 0 | 10 | 0 | 0 | 2.5 | 0 | 0 | 60 | 60 | 60 | 60 | 60 | 100 | 100 | 100 | 100 | 100 | 10 | 30 | 50 | 70 | 110 | 0 | 30 | 0 | 30 | 0 | 115 | 25 | ELPCB-1
1 | 2022-09-08 08:42 | 1996 | 205 | 3 | PC | 44.5 | 322 | 7.1 | 13.7 | 19.8 | 9.2 | 110.3 | 270 | 269 | 263 | 258 | 35 | 270 | 270 | 265 | 260 | 75 | 75 | 75 | 0 | 0 | 80 | 80 | 80 | 0 | 0 | 30 | 30 | 3 | 0 | 0 | 5 | 3 | 2 | 0 | 0 | 10 | 0 | 0 | 10 | 0 | 0 | 2.5 | 0 | 0 | 60 | 60 | 60 | 60 | 60 | 100 | 100 | 100 | 100 | 100 | 10 | 30 | 50 | 70 | 110 | 0 | 30 | 0 | 30 | 0 | 115 | 25 | ELPCB-1
1 | 2022-09-08 08:43 | 1997 | 203 | 3 | PC | 44 | 320.6 | 7.4 | 16.7 | 23.2 | 8.5 | 110 | 270 | 268 | 261 | 254 | 35 | 270 | 270 | 265 | 260 | 75 | 75 | 75 | 0 | 0 | 80 | 80 | 80 | 0 | 0 | 30 | 30 | 3 | 0 | 0 | 5 | 3 | 2 | 0 | 0 | 10 | 0 | 0 | 10 | 0 | 0 | 2.5 | 0 | 0 | 60 | 60 | 60 | 60 | 60 | 100 | 100 | 100 | 100 | 100 | 10 | 30 | 50 | 70 | 110 | 0 | 30 | 0 | 30 | 0 | 115 | 25 | ELPCB-1
1 | 2022-09-08 08:44 | 1998 | 207 | 3 | PC | 44.3 | 321 | 6.8 | 11.4 | 17.3 | 9 | 110 | 269 | 269 | 262 | 254 | 35 | 270 | 270 | 265 | 260 | 75 | 75 | 75 | 0 | 0 | 85 | 80 | 80 | 0 | 0 | 30 | 30 | 3 | 0 | 0 | 5 | 3 | 2 | 0 | 0 | 10 | 0 | 0 | 10 | 0 | 0 | 2.5 | 0 | 0 | 60 | 60 | 60 | 60 | 60 | 100 | 100 | 100 | 100 | 100 | 10 | 30 | 50 | 70 | 110 | 0 | 30 | 0 | 30 | 0 | 115 | 25 | ELPCB-1
1 | 2022-09-08 08:45 | 1999 | 210 | 0 | PC | 43.8 | 321.1 | 6.6 | 8.6 | 14.9 | 10 | 110.1 | 270 | 270 | 263 | 254 | 35 | 270 | 270 | 265 | 260 | 75 | 75 | 75 | 0 | 0 | 85 | 80 | 80 | 0 | 0 | 30 | 30 | 3 | 0 | 0 | 5 | 3 | 2 | 0 | 0 | 10 | 0 | 0 | 10 | 0 | 0 | 2.5 | 0 | 0 | 60 | 60 | 60 | 60 | 60 | 100 | 100 | 100 | 100 | 100 | 10 | 30 | 50 | 70 | 110 | 0 | 30 | 0 | 30 | 0 | 115 | 25 | ELPCB-1
1 | 2022-09-08 08:46 | 2000 | 209 | 0 | PC | 43.5 | 321.7 | 6.8 | 14.9 | 20.9 | 9.2 | 110.1 | 270 | 269 | 264 | 255 | 35 | 270 | 270 | 265 | 260 | 75 | 75 | 75 | 0 | 0 | 85 | 80 | 80 | 0 | 0 | 30 | 30 | 3 | 0 | 0 | 5 | 3 | 2 | 0 | 0 | 10 | 0 | 0 | 10 | 0 | 0 | 2.5 | 0 | 0 | 60 | 60 | 60 | 60 | 60 | 100 | 100 | 100 | 100 | 100 | 10 | 30 | 50 | 70 | 110 | 0 | 30 | 0 | 30 | 0 | 115 | 25 | ELPCB-1
1 | 2022-09-08 08:46 | 2001 | 207 | 0 | PC | 43.7 | 321.1 | 6.9 | 14.2 | 20.4 | 9.5 | 110 | 270 | 268 | 264 | 254 | 35 | 270 | 270 | 265 | 260 | 75 | 75 | 75 | 0 | 0 | 85 | 80 | 80 | 0 | 0 | 30 | 30 | 3 | 0 | 0 | 5 | 3 | 2 | 0 | 0 | 10 | 0 | 0 | 10 | 0 | 0 | 2.5 | 0 | 0 | 60 | 60 | 60 | 60 | 60 | 100 | 100 | 100 | 100 | 100 | 10 | 30 | 50 | 70 | 110 | 0 | 30 | 0 | 30 | 0 | 115 | 25 | ELPCB-1
1 | 2022-09-08 08:47 | 2002 | 208 | 0 | PC | 43.8 | 322 | 6.9 | 14.4 | 20.6 | 9.4 | 110.3 | 270 | 268 | 264 | 255 | 35 | 270 | 270 | 265 | 260 | 75 | 75 | 75 | 0 | 0 | 85 | 80 | 80 | 0 | 0 | 30 | 30 | 3 | 0 | 0 | 5 | 3 | 2 | 0 | 0 | 10 | 0 | 0 | 10 | 0 | 0 | 2.5 | 0 | 0 | 60 | 60 | 60 | 60 | 60 | 100 | 100 | 100 | 100 | 100 | 10 | 30 | 50 | 70 | 110 | 0 | 30 | 0 | 30 | 0 | 115 | 25 | ELPCB-1
1 | 2022-09-08 08:48 | 2003 | 208 | 0 | PC | 43.8 | 321.7 | 7 | 14.5 | 20.9 | 9.3 | 110 | 270 | 268 | 263 | 255 | 35 | 270 | 270 | 265 | 260 | 75 | 75 | 75 | 0 | 0 | 85 | 80 | 80 | 0 | 0 | 30 | 30 | 3 | 0 | 0 | 5 | 3 | 2 | 0 | 0 | 10 | 0 | 0 | 10 | 0 | 0 | 2.5 | 0 | 0 | 60 | 60 | 60 | 60 | 60 | 100 | 100 | 100 | 100 | 100 | 10 | 30 | 50 | 70 | 110 | 0 | 30 | 0 | 30 | 0 | 115 | 25 | ELPCB-1
1 | 2022-09-08 08:48 | 2004 | 207 | 0 | PC | 43.8 | 322.6 | 6.9 | 13 | 19 | 9.2 | 110.1 | 269 | 269 | 263 | 257 | 35 | 270 | 270 | 265 | 260 | 75 | 75 | 75 | 0 | 0 | 85 | 80 | 80 | 0 | 0 | 30 | 30 | 3 | 0 | 0 | 5 | 3 | 2 | 0 | 0 | 10 | 0 | 0 | 10 | 0 | 0 | 2.5 | 0 | 0 | 60 | 60 | 60 | 60 | 60 | 100 | 100 | 100 | 100 | 100 | 10 | 30 | 50 | 70 | 110 | 0 | 30 | 0 | 30 | 0 | 115 | 25 | ELPCB-1
1 | 2022-09-08 08:49 | 2005 | 207 | 0 | PC | 43.7 | 320.9 | 6.9 | 11.7 | 18.2 | 9.3 | 110 | 269 | 270 | 265 | 260 | 35 | 270 | 270 | 265 | 260 | 75 | 75 | 75 | 0 | 0 | 85 | 80 | 80 | 0 | 0 | 30 | 30 | 3 | 0 | 0 | 5 | 3 | 2 | 0 | 0 | 10 | 0 | 0 | 10 | 0 | 0 | 2.5 | 0 | 0 | 60 | 60 | 60 | 60 | 60 | 100 | 100 | 100 | 100 | 100 | 10 | 30 | 50 | 70 | 110 | 0 | 30 | 0 | 30 | 0 | 115 | 25 | ELPCB-1
1 | 2022-09-08 08:50 | 2006 | 208 | 0 | PC | 43.7 | 320.7 | 6.9 | 12.7 | 19.2 | 9.2 | 110 | 270 | 270 | 266 | 262 | 35 | 270 | 270 | 265 | 260 | 75 | 75 | 75 | 0 | 0 | 85 | 80 | 80 | 0 | 0 | 30 | 30 | 3 | 0 | 0 | 5 | 3 | 2 | 0 | 0 | 10 | 0 | 0 | 10 | 0 | 0 | 2.5 | 0 | 0 | 60 | 60 | 60 | 60 | 60 | 100 | 100 | 100 | 100 | 100 | 10 | 30 | 50 | 70 | 110 | 0 | 30 | 0 | 30 | 0 | 115 | 25 | ELPCB-1
1 | 2022-09-08 08:51 | 2007 | 209 | 0 | PC | 43.7 | 321.2 | 7 | 13.8 | 20.3 | 9.2 | 110 | 270 | 270 | 265 | 261 | 36 | 270 | 270 | 265 | 260 | 75 | 75 | 75 | 0 | 0 | 85 | 80 | 80 | 0 | 0 | 30 | 30 | 3 | 0 | 0 | 5 | 3 | 2 | 0 | 0 | 10 | 0 | 0 | 10 | 0 | 0 | 2.5 | 0 | 0 | 60 | 60 | 60 | 60 | 60 | 100 | 100 | 100 | 100 | 100 | 10 | 30 | 50 | 70 | 110 | 0 | 30 | 0 | 30 | 0 | 115 | 25 | ELPCB-1
1 | 2022-09-08 08:51 | 2008 | 209 | 0 | PC | 43.8 | 321.6 | 7 | 14.7 | 21.1 | 9 | 110 | 270 | 270 | 264 | 260 | 36 | 270 | 270 | 265 | 260 | 75 | 75 | 75 | 0 | 0 | 85 | 80 | 80 | 0 | 0 | 30 | 30 | 3 | 0 | 0 | 5 | 3 | 2 | 0 | 0 | 10 | 0 | 0 | 10 | 0 | 0 | 2.5 | 0 | 0 | 60 | 60 | 60 | 60 | 60 | 100 | 100 | 100 | 100 | 100 | 10 | 30 | 50 | 70 | 110 | 0 | 30 | 0 | 30 | 0 | 115 | 25 | ELPCB-1
1 | 2022-09-08 08:52 | 2009 | 208 | 0 | PC | 43.9 | 321.5 | 6.9 | 13.2 | 19.3 | 9.1 | 110 | 270 | 271 | 263 | 257 | 36 | 270 | 270 | 265 | 260 | 75 | 75 | 75 | 0 | 0 | 85 | 80 | 80 | 0 | 0 | 30 | 30 | 3 | 0 | 0 | 5 | 3 | 2 | 0 | 0 | 10 | 0 | 0 | 10 | 0 | 0 | 2.5 | 0 | 0 | 60 | 60 | 60 | 60 | 60 | 100 | 100 | 100 | 100 | 100 | 10 | 30 | 50 | 70 | 110 | 0 | 30 | 0 | 30 | 0 | 115 | 25 | ELPCB-1
1 | 2022-09-08 08:53 | 2010 | 208 | 0 | PC | 43.8 | 321.1 | 6.9 | 10.7 | 17.2 | 9.3 | 110 | 269 | 271 | 264 | 255 | 36 | 270 | 270 | 265 | 260 | 75 | 75 | 75 | 0 | 0 | 85 | 80 | 80 | 0 | 0 | 30 | 30 | 3 | 0 | 0 | 5 | 3 | 2 | 0 | 0 | 10 | 0 | 0 | 10 | 0 | 0 | 2.5 | 0 | 0 | 60 | 60 | 60 | 60 | 60 | 100 | 100 | 100 | 100 | 100 | 10 | 30 | 50 | 70 | 110 | 0 | 30 | 0 | 30 | 0 | 115 | 25 | ELPCB-1
1 | 2022-09-08 08:54 | 2011 | 208 | 0 | PC | 43.7 | 321 | 6.9 | 11.8 | 18.1 | 9.5 | 110.3 | 270 | 270 | 264 | 254 | 36 | 270 | 270 | 265 | 260 | 75 | 75 | 75 | 0 | 0 | 85 | 80 | 80 | 0 | 0 | 30 | 30 | 3 | 0 | 0 | 5 | 3 | 2 | 0 | 0 | 10 | 0 | 0 | 10 | 0 | 0 | 2.5 | 0 | 0 | 60 | 60 | 60 | 60 | 60 | 100 | 100 | 100 | 100 | 100 | 10 | 30 | 50 | 70 | 110 | 0 | 30 | 0 | 30 | 0 | 115 | 25 | ELPCB-1
1 | 2022-09-08 08:54 | 2012 | 207 | 3 | PC | 43.7 | 320.5 | 7 | 12.7 | 18.7 | 9.4 | 110.1 | 271 | 269 | 265 | 253 | 36 | 270 | 270 | 265 | 260 | 75 | 75 | 75 | 0 | 0 | 85 | 80 | 80 | 0 | 0 | 30 | 30 | 3 | 0 | 0 | 5 | 3 | 2 | 0 | 0 | 10 | 0 | 0 | 10 | 0 | 0 | 2.5 | 0 | 0 | 60 | 60 | 60 | 60 | 60 | 100 | 100 | 100 | 100 | 100 | 10 | 30 | 50 | 70 | 110 | 0 | 30 | 0 | 30 | 0 | 115 | 25 | ELPCB-1
1 | 2022-09-08 08:55 | 2013 | 207 | 0 | PC | 43.8 | 320.7 | 7.2 | 13.3 | 19.1 | 9.3 | 109.9 | 271 | 268 | 264 | 253 | 36 | 270 | 270 | 265 | 260 | 80 | 80 | 80 | 0 | 0 | 60 | 60 | 60 | 0 | 0 | 30 | 30 | 3 | 0 | 0 | 5 | 3 | 2 | 0 | 0 | 10 | 0 | 0 | 10 | 0 | 0 | 2.5 | 0 | 0 | 60 | 60 | 60 | 60 | 60 | 100 | 100 | 100 | 100 | 100 | 10 | 30 | 50 | 70 | 110 | 0 | 30 | 0 | 30 | 0 | 115 | 25 | ELPCB-1
1 | 2022-09-08 08:56 | 2014 | 122 | 3 | PC | 46.5 | 320.9 | 12.5 | 48.7 | 53.6 | 6.3 | 109.9 | 269 | 268 | 263 | 253 | 36 | 270 | 270 | 265 | 260 | 80 | 80 | 80 | 0 | 0 | 60 | 60 | 60 | 0 | 0 | 30 | 30 | 3 | 0 | 0 | 5 | 3 | 2 | 0 | 0 | 10 | 0 | 0 | 10 | 0 | 0 | 2.5 | 0 | 0 | 60 | 60 | 60 | 60 | 60 | 100 | 100 | 100 | 100 | 100 | 10 | 30 | 50 | 70 | 110 | 0 | 30 | 0 | 30 | 0 | 115 | 25 | ELPCB-1
1 | 2022-09-08 08:57 | 2015 | 116 | 3 | PC | 51.8 | 321 | 12.5 | 53.2 | 58.3 | 5.9 | 110.1 | 269 | 270 | 266 | 254 | 36 | 270 | 270 | 265 | 260 | 80 | 80 | 80 | 0 | 0 | 60 | 60 | 60 | 0 | 0 | 30 | 30 | 3 | 0 | 0 | 5 | 3 | 2 | 0 | 0 | 10 | 0 | 0 | 10 | 0 | 0 | 2.5 | 0 | 0 | 60 | 60 | 60 | 60 | 60 | 100 | 100 | 100 | 100 | 100 | 10 | 30 | 50 | 70 | 110 | 0 | 30 | 0 | 30 | 0 | 115 | 25 | ELPCB-1
1 | 2022-09-08 08:58 | 2016 | 122 | 3 | PC | 51.3 | 321.6 | 12.5 | 47.5 | 52.8 | 5.4 | 109.9 | 269 | 270 | 265 | 256 | 36 | 270 | 270 | 265 | 260 | 80 | 80 | 80 | 0 | 0 | 60 | 60 | 60 | 0 | 0 | 30 | 30 | 3 | 0 | 0 | 5 | 3 | 2 | 0 | 0 | 10 | 0 | 0 | 10 | 0 | 0 | 2.5 | 0 | 0 | 60 | 60 | 60 | 60 | 60 | 100 | 100 | 100 | 100 | 100 | 10 | 30 | 50 | 70 | 110 | 0 | 30 | 0 | 30 | 0 | 115 | 25 | ELPCB-1
1 | 2022-09-08 09:04 | 2017 | 175 | 3 | PC | 49.4 | 322.7 | 8.5 | 21.8 | 27.3 | 7.8 | 110 | 270 | 270 | 265 | 261 | 36 | 270 | 270 | 265 | 260 | 80 | 80 | 80 | 0 | 0 | 70 | 70 | 70 | 0 | 0 | 30 | 30 | 3 | 0 | 0 | 5 | 3 | 2 | 0 | 0 | 10 | 0 | 0 | 10 | 0 | 0 | 2.5 | 0 | 0 | 60 | 60 | 60 | 60 | 60 | 100 | 100 | 100 | 100 | 100 | 10 | 30 | 50 | 70 | 110 | 0 | 30 | 0 | 30 | 0 | 115 | 25 | ELPCB-1
1 | 2022-09-08 09:05 | 2018 | 192 | 3 | PC | 45.3 | 320.9 | 12 | 22.9 | 28.8 | 7.2 | 110.1 | 271 | 271 | 266 | 261 | 36 | 270 | 270 | 265 | 260 | 80 | 80 | 80 | 0 | 0 | 70 | 70 | 70 | 0 | 0 | 30 | 30 | 3 | 0 | 0 | 5 | 3 | 2 | 0 | 0 | 10 | 0 | 0 | 10 | 0 | 0 | 2.5 | 0 | 0 | 60 | 60 | 60 | 60 | 60 | 100 | 100 | 100 | 100 | 100 | 10 | 30 | 50 | 70 | 110 | 0 | 30 | 0 | 30 | 0 | 115 | 25 | ELPCB-1
1 | 2022-09-08 09:06 | 2019 | 207 | 3 | PC | 48.7 | 320.5 | 7.6 | 17.5 | 22.4 | 8.7 | 110.1 | 271 | 270 | 266 | 262 | 36 | 270 | 270 | 265 | 260 | 80 | 80 | 80 | 0 | 0 | 70 | 70 | 70 | 0 | 0 | 30 | 30 | 3 | 0 | 0 | 5 | 3 | 2 | 0 | 0 | 10 | 0 | 0 | 10 | 0 | 0 | 2.5 | 0 | 0 | 60 | 60 | 60 | 60 | 60 | 100 | 100 | 100 | 100 | 100 | 10 | 30 | 50 | 70 | 110 | 0 | 30 | 0 | 30 | 0 | 115 | 25 | ELPCB-1
1 | 2022-09-08 09:07 | 2020 | 194 | 3 | PC | 44.6 | 321 | 8.7 | 23.9 | 29.4 | 8.7 | 110 | 270 | 270 | 265 | 261 | 36 | 270 | 270 | 265 | 260 | 80 | 80 | 80 | 0 | 0 | 70 | 70 | 70 | 0 | 0 | 30 | 30 | 3 | 0 | 0 | 5 | 3 | 2 | 0 | 0 | 10 | 0 | 0 | 10 | 0 | 0 | 2.5 | 0 | 0 | 60 | 60 | 60 | 60 | 60 | 100 | 100 | 100 | 100 | 100 | 10 | 30 | 50 | 70 | 110 | 0 | 30 | 0 | 30 | 0 | 115 | 25 | ELPCB-1
1 | 2022-09-08 09:08 | 2021 | 198 | 3 | PC | 45.7 | 321.9 | 8.1 | 21.9 | 27.9 | 8.7 | 110 | 270 | 270 | 265 | 260 | 36 | 270 | 270 | 265 | 260 | 80 | 80 | 80 | 0 | 0 | 70 | 70 | 70 | 0 | 0 | 30 | 30 | 3 | 0 | 0 | 5 | 3 | 2 | 0 | 0 | 10 | 0 | 0 | 10 | 0 | 0 | 2.5 | 0 | 0 | 60 | 60 | 60 | 60 | 60 | 100 | 100 | 100 | 100 | 100 | 10 | 30 | 50 | 70 | 110 | 0 | 30 | 0 | 30 | 0 | 115 | 25 | ELPCB-1
1 | 2022-09-08 09:08 | 2022 | 181 | 3 | PC | 45.1 | 322.7 | 10.1 | 28.1 | 34.2 | 8.1 | 110.1 | 269 | 271 | 265 | 258 | 36 | 270 | 270 | 265 | 260 | 80 | 80 | 80 | 0 | 0 | 75 | 75 | 75 | 0 | 0 | 30 | 30 | 3 | 0 | 0 | 5 | 3 | 2 | 0 | 0 | 10 | 0 | 0 | 10 | 0 | 0 | 2.5 | 0 | 0 | 60 | 60 | 60 | 60 | 60 | 100 | 100 | 100 | 100 | 100 | 10 | 30 | 50 | 70 | 110 | 0 | 30 | 0 | 30 | 0 | 115 | 25 | ELPCB-1
1 | 2022-09-08 09:09 | 2023 | 194 | 3 | PC | 46.9 | 320.6 | 8.5 | 23.5 | 29.1 | 8.5 | 110 | 269 | 271 | 265 | 257 | 36 | 270 | 270 | 265 | 260 | 80 | 80 | 80 | 0 | 0 | 75 | 75 | 75 | 0 | 0 | 30 | 30 | 3 | 0 | 0 | 5 | 3 | 2 | 0 | 0 | 10 | 0 | 0 | 10 | 0 | 0 | 2.5 | 0 | 0 | 60 | 60 | 60 | 60 | 60 | 100 | 100 | 100 | 100 | 100 | 10 | 30 | 50 | 70 | 110 | 0 | 30 | 0 | 30 | 0 | 115 | 25 | ELPCB-1
1 | 2022-09-08 09:10 | 2024 | 198 | 3 | PC | 45.5 | 322.1 | 8.2 | 21.6 | 27.5 | 8.4 | 109.8 | 270 | 269 | 264 | 257 | 36 | 270 | 270 | 265 | 260 | 80 | 80 | 80 | 0 | 0 | 75 | 75 | 75 | 0 | 0 | 30 | 30 | 3 | 0 | 0 | 5 | 3 | 2 | 0 | 0 | 10 | 0 | 0 | 10 | 0 | 0 | 2.5 | 0 | 0 | 60 | 60 | 60 | 60 | 60 | 100 | 100 | 100 | 100 | 100 | 10 | 30 | 50 | 70 | 110 | 0 | 30 | 0 | 30 | 0 | 115 | 25 | ELPCB-1
1 | 2022-09-08 09:11 | 2025 | 197 | 3 | PC | 44.9 | 321.4 | 8 | 21 | 26.7 | 8.6 | 110.2 | 269 | 271 | 264 | 258 | 36 | 270 | 270 | 265 | 260 | 80 | 80 | 80 | 0 | 0 | 75 | 75 | 75 | 0 | 0 | 30 | 30 | 3 | 0 | 0 | 5 | 3 | 2 | 0 | 0 | 10 | 0 | 0 | 10 | 0 | 0 | 2.5 | 0 | 0 | 60 | 60 | 60 | 60 | 60 | 100 | 100 | 100 | 100 | 100 | 10 | 30 | 50 | 70 | 110 | 0 | 30 | 0 | 30 | 0 | 115 | 25 | ELPCB-1
1 | 2022-09-08 09:12 | 2026 | 192 | 3 | PC | 44.6 | 320.7 | 8.2 | 21.2 | 26.7 | 8.6 | 110 | 270 | 271 | 265 | 260 | 36 | 270 | 270 | 265 | 260 | 80 | 80 | 80 | 0 | 0 | 75 | 75 | 75 | 0 | 0 | 30 | 30 | 3 | 0 | 0 | 5 | 3 | 2 | 0 | 0 | 10 | 0 | 0 | 10 | 0 | 0 | 2.5 | 0 | 0 | 60 | 60 | 60 | 60 | 60 | 100 | 100 | 100 | 100 | 100 | 10 | 30 | 50 | 70 | 110 | 0 | 30 | 0 | 30 | 0 | 115 | 25 | ELPCB-1
1 | 2022-09-08 09:13 | 2027 | 206 | 0 | PC | 44.7 | 322.2 | 7.6 | 15.3 | 21.2 | 9.5 | 110.1 | 270 | 268 | 265 | 262 | 36 | 270 | 270 | 265 | 260 | 80 | 80 | 80 | 0 | 0 | 80 | 80 | 80 | 0 | 0 | 30 | 30 | 3 | 0 | 0 | 5 | 3 | 2 | 0 | 0 | 10 | 0 | 0 | 10 | 0 | 0 | 2.5 | 0 | 0 | 60 | 60 | 60 | 60 | 60 | 100 | 100 | 100 | 100 | 100 | 10 | 30 | 50 | 70 | 110 | 0 | 30 | 0 | 30 | 0 | 115 | 25 | ELPCB-1
1 | 2022-09-08 09:14 | 2028 | 210 | 0 | PC | 44.4 | 322.8 | 7.1 | 13.6 | 20.1 | 9.3 | 110.3 | 269 | 268 | 264 | 262 | 36 | 270 | 270 | 265 | 260 | 80 | 80 | 80 | 0 | 0 | 80 | 80 | 80 | 0 | 0 | 30 | 30 | 3 | 0 | 0 | 5 | 3 | 2 | 0 | 0 | 10 | 0 | 0 | 10 | 0 | 0 | 2.5 | 0 | 0 | 60 | 60 | 60 | 60 | 60 | 100 | 100 | 100 | 100 | 100 | 10 | 30 | 50 | 70 | 110 | 0 | 30 | 0 | 30 | 0 | 115 | 25 | ELPCB-1
1 | 2022-09-08 09:14 | 2029 | 210 | 0 | PC | 44.1 | 321.5 | 7 | 13.8 | 19.9 | 9.1 | 110 | 269 | 269 | 264 | 260 | 36 | 270 | 270 | 265 | 260 | 80 | 80 | 80 | 0 | 0 | 80 | 80 | 80 | 0 | 0 | 30 | 30 | 3 | 0 | 0 | 5 | 3 | 2 | 0 | 0 | 10 | 0 | 0 | 10 | 0 | 0 | 2.5 | 0 | 0 | 60 | 60 | 60 | 60 | 60 | 100 | 100 | 100 | 100 | 100 | 10 | 30 | 50 | 70 | 110 | 0 | 30 | 0 | 30 | 0 | 115 | 25 | ELPCB-1
1 | 2022-09-08 09:15 | 2030 | 203 | 3 | PC | 44 | 323.2 | 7.7 | 16.3 | 22.8 | 9.3 | 110.1 | 270 | 269 | 263 | 259 | 36 | 270 | 270 | 265 | 260 | 80 | 80 | 80 | 0 | 0 | 80 | 80 | 80 | 0 | 0 | 30 | 30 | 3 | 0 | 0 | 5 | 3 | 2 | 0 | 0 | 10 | 0 | 0 | 10 | 0 | 0 | 2.5 | 0 | 0 | 60 | 60 | 60 | 60 | 60 | 100 | 100 | 100 | 100 | 100 | 10 | 30 | 50 | 70 | 110 | 0 | 30 | 0 | 30 | 0 | 115 | 25 | ELPCB-1
1 | 2022-09-08 09:16 | 2031 | 200 | 3 | PC | 44.7 | 322.2 | 7.7 | 17.1 | 22.8 | 8.4 | 110.2 | 270 | 271 | 264 | 259 | 36 | 270 | 270 | 265 | 260 | 80 | 80 | 80 | 0 | 0 | 80 | 80 | 80 | 0 | 0 | 30 | 30 | 3 | 0 | 0 | 5 | 3 | 2 | 0 | 0 | 10 | 0 | 0 | 10 | 0 | 0 | 2.5 | 0 | 0 | 60 | 60 | 60 | 60 | 60 | 100 | 100 | 100 | 100 | 100 | 10 | 30 | 50 | 70 | 110 | 0 | 30 | 0 | 30 | 0 | 115 | 25 | ELPCB-1
1 | 2022-09-08 09:17 | 2032 | 206 | 3 | PC | 44.7 | 321.6 | 6.9 | 9.1 | 15.1 | 9.1 | 110.1 | 270 | 270 | 264 | 259 | 36 | 270 | 270 | 265 | 260 | 80 | 80 | 80 | 0 | 0 | 85 | 80 | 80 | 0 | 0 | 30 | 30 | 3 | 0 | 0 | 5 | 3 | 2 | 0 | 0 | 10 | 0 | 0 | 10 | 0 | 0 | 2.5 | 0 | 0 | 60 | 60 | 60 | 60 | 60 | 100 | 100 | 100 | 100 | 100 | 10 | 30 | 50 | 70 | 110 | 0 | 30 | 0 | 30 | 0 | 115 | 25 | ELPCB-1
1 | 2022-09-08 09:18 | 2033 | 212 | 0 | PC | 43.6 | 320.8 | 6.9 | 14 | 20.4 | 9.3 | 110 | 270 | 269 | 264 | 260 | 36 | 270 | 270 | 265 | 260 | 80 | 80 | 80 | 0 | 0 | 85 | 80 | 80 | 0 | 0 | 30 | 30 | 3 | 0 | 0 | 5 | 3 | 2 | 0 | 0 | 10 | 0 | 0 | 10 | 0 | 0 | 2.5 | 0 | 0 | 60 | 60 | 60 | 60 | 60 | 100 | 100 | 100 | 100 | 100 | 10 | 30 | 50 | 70 | 110 | 0 | 30 | 0 | 30 | 0 | 115 | 25 | ELPCB-1
1 | 2022-09-08 09:18 | 2034 | 210 | 0 | PC | 43.9 | 320.1 | 7 | 15 | 21.4 | 8.8 | 110.2 | 270 | 268 | 264 | 260 | 36 | 270 | 270 | 265 | 260 | 80 | 80 | 80 | 0 | 0 | 85 | 80 | 80 | 0 | 0 | 30 | 30 | 3 | 0 | 0 | 5 | 3 | 2 | 0 | 0 | 10 | 0 | 0 | 10 | 0 | 0 | 2.5 | 0 | 0 | 60 | 60 | 60 | 60 | 60 | 100 | 100 | 100 | 100 | 100 | 10 | 30 | 50 | 70 | 110 | 0 | 30 | 0 | 30 | 0 | 115 | 25 | ELPCB-1
1 | 2022-09-08 09:19 | 2035 | 207 | 0 | PC | 44 | 321.3 | 6.9 | 11.4 | 17.5 | 9.3 | 110.1 | 270 | 268 | 264 | 259 | 37 | 270 | 270 | 265 | 260 | 80 | 80 | 80 | 0 | 0 | 85 | 80 | 80 | 0 | 0 | 30 | 30 | 3 | 0 | 0 | 5 | 3 | 2 | 0 | 0 | 10 | 0 | 0 | 10 | 0 | 0 | 2.5 | 0 | 0 | 60 | 60 | 60 | 60 | 60 | 100 | 100 | 100 | 100 | 100 | 10 | 30 | 50 | 70 | 110 | 0 | 30 | 0 | 30 | 0 | 115 | 25 | ELPCB-1
1 | 2022-09-08 09:20 | 2036 | 209 | 0 | PC | 43.9 | 320.6 | 7 | 13.5 | 19.7 | 9.4 | 109.9 | 269 | 268 | 265 | 259 | 37 | 270 | 270 | 265 | 260 | 80 | 80 | 80 | 0 | 0 | 85 | 80 | 80 | 0 | 0 | 30 | 30 | 3 | 0 | 0 | 5 | 3 | 2 | 0 | 0 | 10 | 0 | 0 | 10 | 0 | 0 | 2.5 | 0 | 0 | 60 | 60 | 60 | 60 | 60 | 100 | 100 | 100 | 100 | 100 | 10 | 30 | 50 | 70 | 110 | 0 | 30 | 0 | 30 | 0 | 115 | 25 | ELPCB-1
1 | 2022-09-08 09:21 | 2037 | 207 | 0 | PC | 44 | 322.4 | 7.1 | 14.2 | 20.2 | 8.9 | 110 | 269 | 269 | 263 | 258 | 37 | 270 | 270 | 265 | 260 | 90 | 90 | 90 | 0 | 0 | 85 | 80 | 80 | 0 | 0 | 30 | 30 | 3 | 0 | 0 | 5 | 3 | 2 | 0 | 0 | 10 | 0 | 0 | 10 | 0 | 0 | 2.5 | 0 | 0 | 60 | 60 | 60 | 60 | 60 | 100 | 100 | 100 | 100 | 100 | 10 | 30 | 50 | 70 | 110 | 0 | 30 | 0 | 30 | 0 | 115 | 25 | ELPCB-1
1 | 2022-09-08 09:21 | 2038 | 125 | 3 | PC | 44.1 | 321.5 | 12.5 | 49.6 | 55.1 | 6.2 | 110 | 269 | 269 | 263 | 257 | 37 | 270 | 270 | 265 | 260 | 90 | 90 | 90 | 0 | 0 | 60 | 60 | 60 | 0 | 0 | 30 | 30 | 3 | 0 | 0 | 5 | 3 | 2 | 0 | 0 | 10 | 0 | 0 | 10 | 0 | 0 | 2.5 | 0 | 0 | 60 | 60 | 60 | 60 | 60 | 100 | 100 | 100 | 100 | 100 | 10 | 30 | 50 | 70 | 110 | 0 | 30 | 0 | 30 | 0 | 115 | 25 | ELPCB-1
1 | 2022-09-08 09:22 | 2039 | 127 | 3 | PC | 49.5 | 320.7 | 12.5 | 47.7 | 53.4 | 6 | 110.1 | 270 | 269 | 265 | 258 | 37 | 270 | 270 | 265 | 260 | 90 | 90 | 90 | 0 | 0 | 60 | 60 | 60 | 0 | 0 | 30 | 30 | 3 | 0 | 0 | 5 | 3 | 2 | 0 | 0 | 10 | 0 | 0 | 10 | 0 | 0 | 2.5 | 0 | 0 | 60 | 60 | 60 | 60 | 60 | 100 | 100 | 100 | 100 | 100 | 10 | 30 | 50 | 70 | 110 | 0 | 30 | 0 | 30 | 0 | 115 | 25 | ELPCB-1
1 | 2022-09-08 09:23 | 2040 | 118 | 3 | PC | 49.5 | 321.6 | 12.5 | 50.5 | 55.7 | 5.4 | 110 | 270 | 270 | 265 | 259 | 37 | 270 | 270 | 265 | 260 | 90 | 90 | 90 | 0 | 0 | 60 | 60 | 60 | 0 | 0 | 30 | 30 | 3 | 0 | 0 | 5 | 3 | 2 | 0 | 0 | 10 | 0 | 0 | 10 | 0 | 0 | 2.5 | 0 | 0 | 60 | 60 | 60 | 60 | 60 | 100 | 100 | 100 | 100 | 100 | 10 | 30 | 50 | 70 | 110 | 0 | 30 | 0 | 30 | 0 | 115 | 25 | ELPCB-1
1 | 2022-09-08 09:24 | 2041 | 167 | 3 | PC | 49.1 | 321.4 | 12.5 | 33.7 | 39.8 | 7 | 110.1 | 269 | 272 | 266 | 261 | 37 | 270 | 270 | 265 | 260 | 90 | 90 | 90 | 0 | 0 | 70 | 70 | 70 | 0 | 0 | 30 | 30 | 3 | 0 | 0 | 5 | 3 | 2 | 0 | 0 | 10 | 0 | 0 | 10 | 0 | 0 | 2.5 | 0 | 0 | 60 | 60 | 60 | 60 | 60 | 100 | 100 | 100 | 100 | 100 | 10 | 30 | 50 | 70 | 110 | 0 | 30 | 0 | 30 | 0 | 115 | 25 | ELPCB-1
1 | 2022-09-08 09:25 | 2042 | 177 | 3 | PC | 49.3 | 321.6 | 12.5 | 30.7 | 35.9 | 7.2 | 110 | 270 | 270 | 266 | 261 | 37 | 270 | 270 | 265 | 260 | 90 | 90 | 90 | 0 | 0 | 70 | 70 | 70 | 0 | 0 | 30 | 30 | 3 | 0 | 0 | 5 | 3 | 2 | 0 | 0 | 10 | 0 | 0 | 10 | 0 | 0 | 2.5 | 0 | 0 | 60 | 60 | 60 | 60 | 60 | 100 | 100 | 100 | 100 | 100 | 10 | 30 | 50 | 70 | 110 | 0 | 30 | 0 | 30 | 0 | 115 | 25 | ELPCB-1
1 | 2022-09-08 09:26 | 2043 | 187 | 3 | PC | 49.5 | 322 | 8.8 | 25.7 | 31.2 | 7.6 | 110.2 | 270 | 269 | 264 | 259 | 37 | 270 | 270 | 265 | 260 | 90 | 90 | 90 | 0 | 0 | 70 | 70 | 70 | 0 | 0 | 30 | 30 | 3 | 0 | 0 | 5 | 3 | 2 | 0 | 0 | 10 | 0 | 0 | 10 | 0 | 0 | 2.5 | 0 | 0 | 60 | 60 | 60 | 60 | 60 | 100 | 100 | 100 | 100 | 100 | 10 | 30 | 50 | 70 | 110 | 0 | 30 | 0 | 30 | 0 | 115 | 25 | ELPCB-1
1 | 2022-09-08 09:27 | 2044 | 176 | 3 | PC | 45.5 | 321.6 | 10.8 | 29.1 | 34.9 | 7.4 | 110.1 | 270 | 269 | 263 | 257 | 37 | 270 | 270 | 265 | 260 | 90 | 90 | 90 | 0 | 0 | 70 | 70 | 70 | 0 | 0 | 30 | 30 | 3 | 0 | 0 | 5 | 3 | 2 | 0 | 0 | 10 | 0 | 0 | 10 | 0 | 0 | 2.5 | 0 | 0 | 60 | 60 | 60 | 60 | 60 | 100 | 100 | 100 | 100 | 100 | 10 | 30 | 50 | 70 | 110 | 0 | 30 | 0 | 30 | 0 | 115 | 25 | ELPCB-1
1 | 2022-09-08 09:28 | 2045 | 177 | 3 | PC | 47.7 | 321.9 | 10.8 | 29.3 | 34.9 | 7.6 | 110.1 | 270 | 269 | 264 | 255 | 37 | 270 | 270 | 265 | 260 | 90 | 90 | 90 | 0 | 0 | 70 | 70 | 70 | 0 | 0 | 30 | 30 | 3 | 0 | 0 | 5 | 3 | 2 | 0 | 0 | 10 | 0 | 0 | 10 | 0 | 0 | 2.5 | 0 | 0 | 60 | 60 | 60 | 60 | 60 | 100 | 100 | 100 | 100 | 100 | 10 | 30 | 50 | 70 | 110 | 0 | 30 | 0 | 30 | 0 | 115 | 25 | ELPCB-1
1 | 2022-09-08 09:29 | 2046 | 206 | 3 | PC | 47.8 | 321.4 | 7.6 | 16.6 | 23.2 | 8.6 | 110 | 270 | 270 | 266 | 254 | 37 | 270 | 270 | 265 | 260 | 90 | 90 | 90 | 0 | 0 | 80 | 80 | 80 | 0 | 0 | 30 | 30 | 3 | 0 | 0 | 5 | 3 | 2 | 0 | 0 | 10 | 0 | 0 | 10 | 0 | 0 | 2.5 | 0 | 0 | 60 | 60 | 60 | 60 | 60 | 100 | 100 | 100 | 100 | 100 | 10 | 30 | 50 | 70 | 110 | 0 | 30 | 0 | 30 | 0 | 115 | 25 | ELPCB-1
1 | 2022-09-08 09:29 | 2047 | 209 | 0 | PC | 44.5 | 320.6 | 7.4 | 16.4 | 23.3 | 8.7 | 110 | 269 | 271 | 265 | 253 | 37 | 270 | 270 | 265 | 260 | 90 | 90 | 90 | 0 | 0 | 80 | 80 | 80 | 0 | 0 | 30 | 30 | 3 | 0 | 0 | 5 | 3 | 2 | 0 | 0 | 10 | 0 | 0 | 10 | 0 | 0 | 2.5 | 0 | 0 | 60 | 60 | 60 | 60 | 60 | 100 | 100 | 100 | 100 | 100 | 10 | 30 | 50 | 70 | 110 | 0 | 30 | 0 | 30 | 0 | 115 | 25 | ELPCB-1
1 | 2022-09-08 09:30 | 2048 | 209 | 0 | PC | 44.4 | 321.6 | 7.2 | 15.8 | 21.8 | 8.9 | 110.1 | 269 | 271 | 265 | 254 | 37 | 270 | 270 | 265 | 260 | 90 | 90 | 90 | 0 | 0 | 80 | 80 | 80 | 0 | 0 | 30 | 30 | 3 | 0 | 0 | 5 | 3 | 2 | 0 | 0 | 10 | 0 | 0 | 10 | 0 | 0 | 2.5 | 0 | 0 | 60 | 60 | 60 | 60 | 60 | 100 | 100 | 100 | 100 | 100 | 10 | 30 | 50 | 70 | 110 | 0 | 30 | 0 | 30 | 0 | 115 | 25 | ELPCB-1
1 | 2022-09-08 09:31 | 2049 | 204 | 3 | PC | 44.2 | 321.3 | 7.4 | 14.4 | 20.2 | 8.8 | 110.2 | 270 | 270 | 264 | 255 | 37 | 270 | 270 | 265 | 260 | 90 | 90 | 90 | 0 | 0 | 80 | 80 | 80 | 0 | 0 | 30 | 30 | 3 | 0 | 0 | 5 | 3 | 2 | 0 | 0 | 10 | 0 | 0 | 10 | 0 | 0 | 2.5 | 0 | 0 | 60 | 60 | 60 | 60 | 60 | 100 | 100 | 100 | 100 | 100 | 10 | 30 | 50 | 70 | 110 | 0 | 30 | 0 | 30 | 0 | 115 | 25 | ELPCB-1
1 | 2022-09-08 09:32 | 2050 | 204 | 3 | PC | 44.4 | 321.7 | 7.4 | 14.4 | 20 | 9 | 109.7 | 270 | 271 | 265 | 258 | 37 | 270 | 270 | 265 | 260 | 90 | 90 | 90 | 0 | 0 | 80 | 80 | 80 | 0 | 0 | 30 | 30 | 3 | 0 | 0 | 5 | 3 | 2 | 0 | 0 | 10 | 0 | 0 | 10 | 0 | 0 | 2.5 | 0 | 0 | 60 | 60 | 60 | 60 | 60 | 100 | 100 | 100 | 100 | 100 | 10 | 30 | 50 | 70 | 110 | 0 | 30 | 0 | 30 | 0 | 115 | 25 | ELPCB-1
1 | 2022-09-08 09:32 | 2051 | 203 | 3 | PC | 44.4 | 321 | 7.3 | 14.2 | 20.2 | 9.4 | 109.8 | 270 | 270 | 265 | 259 | 37 | 270 | 270 | 265 | 260 | 90 | 90 | 90 | 0 | 0 | 80 | 80 | 80 | 0 | 0 | 30 | 30 | 3 | 0 | 0 | 5 | 3 | 2 | 0 | 0 | 10 | 0 | 0 | 10 | 0 | 0 | 2.5 | 0 | 0 | 60 | 60 | 60 | 60 | 60 | 100 | 100 | 100 | 100 | 100 | 10 | 30 | 50 | 70 | 110 | 0 | 30 | 0 | 30 | 0 | 115 | 25 | ELPCB-1
1 | 2022-09-08 09:33 | 2052 | 208 | 0 | PC | 44.3 | 320.5 | 7 | 13.9 | 19.8 | 9 | 109.7 | 269 | 270 | 265 | 260 | 37 | 270 | 270 | 265 | 260 | 90 | 90 | 90 | 0 | 0 | 85 | 80 | 80 | 0 | 0 | 30 | 30 | 3 | 0 | 0 | 5 | 3 | 2 | 0 | 0 | 10 | 0 | 0 | 10 | 0 | 0 | 2.5 | 0 | 0 | 60 | 60 | 60 | 60 | 60 | 100 | 100 | 100 | 100 | 100 | 10 | 30 | 50 | 70 | 110 | 0 | 30 | 0 | 30 | 0 | 115 | 25 | ELPCB-1
1 | 2022-09-08 09:34 | 2053 | 208 | 0 | PC | 44 | 321.6 | 6.8 | 9.4 | 15.5 | 9.3 | 110 | 269 | 270 | 265 | 260 | 37 | 270 | 270 | 265 | 260 | 90 | 90 | 90 | 0 | 0 | 85 | 80 | 80 | 0 | 0 | 30 | 30 | 3 | 0 | 0 | 5 | 3 | 2 | 0 | 0 | 10 | 0 | 0 | 10 | 0 | 0 | 2.5 | 0 | 0 | 60 | 60 | 60 | 60 | 60 | 100 | 100 | 100 | 100 | 100 | 10 | 30 | 50 | 70 | 110 | 0 | 30 | 0 | 30 | 0 | 115 | 25 | ELPCB-1
1 | 2022-09-08 09:35 | 2054 | 208 | 0 | PC | 43.8 | 322.4 | 7 | 13.1 | 19.7 | 8.8 | 110 | 270 | 268 | 263 | 260 | 37 | 270 | 270 | 265 | 260 | 90 | 90 | 90 | 0 | 0 | 85 | 80 | 80 | 0 | 0 | 30 | 30 | 3 | 0 | 0 | 5 | 3 | 2 | 0 | 0 | 10 | 0 | 0 | 10 | 0 | 0 | 2.5 | 0 | 0 | 60 | 60 | 60 | 60 | 60 | 100 | 100 | 100 | 100 | 100 | 10 | 30 | 50 | 70 | 110 | 0 | 30 | 0 | 30 | 0 | 115 | 25 | ELPCB-1
1 | 2022-09-08 09:35 | 2055 | 207 | 0 | PC | 44 | 321.4 | 6.9 | 11.7 | 18 | 9.3 | 110.2 | 270 | 267 | 263 | 260 | 37 | 270 | 270 | 265 | 260 | 90 | 90 | 90 | 0 | 0 | 85 | 80 | 80 | 0 | 0 | 30 | 30 | 3 | 0 | 0 | 5 | 3 | 2 | 0 | 0 | 10 | 0 | 0 | 10 | 0 | 0 | 2.5 | 0 | 0 | 60 | 60 | 60 | 60 | 60 | 100 | 100 | 100 | 100 | 100 | 10 | 30 | 50 | 70 | 110 | 0 | 30 | 0 | 30 | 0 | 115 | 25 | ELPCB-1
1 | 2022-09-08 09:36 | 2056 | 205 | 0 | PC | 43.9 | 322 | 7.1 | 11.6 | 17.1 | 8.9 | 110.1 | 270 | 267 | 264 | 259 | 37 | 270 | 270 | 265 | 260 | 90 | 90 | 90 | 0 | 0 | 85 | 80 | 80 | 0 | 0 | 30 | 30 | 3 | 0 | 0 | 5 | 3 | 2 | 0 | 0 | 10 | 0 | 0 | 10 | 0 | 0 | 2.5 | 0 | 0 | 60 | 60 | 60 | 60 | 60 | 100 | 100 | 100 | 100 | 100 | 10 | 30 | 50 | 70 | 110 | 0 | 30 | 0 | 30 | 0 | 115 | 25 | ELPCB-1
1 | 2022-09-08 09:37 | 2057 | 206 | 0 | PC | 44.1 | 321.8 | 6.8 | 9.1 | 14.9 | 9.7 | 110.2 | 269 | 267 | 262 | 258 | 37 | 270 | 270 | 265 | 260 | 90 | 90 | 90 | 0 | 0 | 85 | 80 | 80 | 0 | 0 | 30 | 30 | 3 | 0 | 0 | 5 | 3 | 2 | 0 | 0 | 10 | 0 | 0 | 10 | 0 | 0 | 2.5 | 0 | 0 | 60 | 60 | 60 | 60 | 60 | 100 | 100 | 100 | 100 | 100 | 10 | 30 | 50 | 70 | 110 | 0 | 30 | 0 | 30 | 0 | 115 | 25 | ELPCB-1
1 | 2022-09-08 09:38 | 2058 | 207 | 0 | PC | 43.8 | 320.8 | 7.2 | 14.5 | 20.4 | 9.3 | 110 | 269 | 268 | 262 | 257 | 37 | 270 | 270 | 265 | 260 | 90 | 90 | 90 | 0 | 0 | 85 | 80 | 80 | 0 | 0 | 30 | 30 | 3 | 0 | 0 | 5 | 3 | 2 | 0 | 0 | 10 | 0 | 0 | 10 | 0 | 0 | 2.5 | 0 | 0 | 60 | 60 | 60 | 60 | 60 | 100 | 100 | 100 | 100 | 100 | 10 | 30 | 50 | 70 | 110 | 0 | 30 | 0 | 30 | 0 | 115 | 25 | ELPCB-1
1 | 2022-09-08 09:38 | 2059 | 205 | 3 | PC | 44.2 | 322.1 | 7.3 | 15 | 21 | 9.2 | 110.1 | 269 | 271 | 265 | 257 | 37 | 270 | 270 | 265 | 260 | 90 | 90 | 90 | 0 | 0 | 85 | 80 | 80 | 0 | 0 | 30 | 30 | 3 | 0 | 0 | 5 | 3 | 2 | 0 | 0 | 10 | 0 | 0 | 10 | 0 | 0 | 2.5 | 0 | 0 | 60 | 60 | 60 | 60 | 60 | 100 | 100 | 100 | 100 | 100 | 10 | 30 | 50 | 70 | 110 | 0 | 30 | 0 | 30 | 0 | 115 | 25 | ELPCB-1
1 | 2022-09-08 09:39 | 2060 | 206 | 0 | PC | 44.3 | 322 | 7 | 12.2 | 18 | 9.3 | 110.3 | 269 | 271 | 266 | 258 | 37 | 270 | 270 | 265 | 260 | 90 | 90 | 90 | 0 | 0 | 85 | 80 | 80 | 0 | 0 | 30 | 30 | 3 | 0 | 0 | 5 | 3 | 2 | 0 | 0 | 10 | 0 | 0 | 10 | 0 | 0 | 2.5 | 0 | 0 | 60 | 60 | 60 | 60 | 60 | 100 | 100 | 100 | 100 | 100 | 10 | 30 | 50 | 70 | 110 | 0 | 30 | 0 | 30 | 0 | 115 | 25 | ELPCB-1
1 | 2022-09-08 09:40 | 2061 | 206 | 0 | PC | 44 | 320.4 | 7 | 12.3 | 18.1 | 9.1 | 110.1 | 270 | 271 | 266 | 258 | 37 | 270 | 270 | 265 | 260 | 90 | 90 | 90 | 0 | 0 | 85 | 85 | 80 | 0 | 0 | 30 | 30 | 3 | 0 | 0 | 5 | 3 | 2 | 0 | 0 | 10 | 0 | 0 | 10 | 0 | 0 | 2.5 | 0 | 0 | 60 | 60 | 60 | 60 | 60 | 100 | 100 | 100 | 100 | 100 | 10 | 30 | 50 | 70 | 110 | 0 | 30 | 0 | 30 | 0 | 115 | 25 | ELPCB-1
1 | 2022-09-08 09:41 | 2062 | 206 | 0 | PC | 44 | 320.8 | 6.9 | 9.2 | 14.9 | 9.6 | 110.1 | 270 | 271 | 266 | 259 | 37 | 270 | 270 | 265 | 260 | 90 | 90 | 90 | 0 | 0 | 85 | 85 | 80 | 0 | 0 | 30 | 30 | 3 | 0 | 0 | 5 | 3 | 2 | 0 | 0 | 10 | 0 | 0 | 10 | 0 | 0 | 2.5 | 0 | 0 | 60 | 60 | 60 | 60 | 60 | 100 | 100 | 100 | 100 | 100 | 10 | 30 | 50 | 70 | 110 | 0 | 30 | 0 | 30 | 0 | 115 | 25 | ELPCB-1
1 | 2022-09-08 09:41 | 2063 | 207 | 0 | PC | 43.9 | 321 | 6.9 | 13 | 19.3 | 9.5 | 110 | 270 | 271 | 266 | 260 | 37 | 270 | 270 | 265 | 260 | 90 | 90 | 90 | 0 | 0 | 85 | 85 | 80 | 0 | 0 | 30 | 30 | 3 | 0 | 0 | 5 | 3 | 2 | 0 | 0 | 10 | 0 | 0 | 10 | 0 | 0 | 2.5 | 0 | 0 | 60 | 60 | 60 | 60 | 60 | 100 | 100 | 100 | 100 | 100 | 10 | 30 | 50 | 70 | 110 | 0 | 30 | 0 | 30 | 0 | 115 | 25 | ELPCB-1
1 | 2022-09-08 09:42 | 2064 | 207 | 0 | PC | 43.9 | 321.5 | 7.3 | 13.4 | 19.1 | 9.4 | 110 | 270 | 271 | 266 | 261 | 38 | 270 | 270 | 265 | 260 | 90 | 90 | 90 | 0 | 0 | 85 | 85 | 80 | 0 | 0 | 30 | 30 | 3 | 0 | 0 | 5 | 3 | 2 | 0 | 0 | 10 | 0 | 0 | 10 | 0 | 0 | 2.5 | 0 | 0 | 60 | 60 | 60 | 60 | 60 | 100 | 100 | 100 | 100 | 100 | 10 | 30 | 50 | 70 | 110 | 0 | 30 | 0 | 30 | 0 | 115 | 25 | ELPCB-1
1 | 2022-09-08 09:43 | 2065 | 205 | 0 | PC | 44.3 | 320.8 | 6.9 | 12.3 | 17.6 | 9.2 | 110.3 | 270 | 269 | 265 | 260 | 38 | 270 | 270 | 265 | 260 | 90 | 90 | 90 | 0 | 0 | 85 | 85 | 80 | 0 | 0 | 30 | 30 | 3 | 0 | 0 | 5 | 3 | 2 | 0 | 0 | 10 | 0 | 0 | 10 | 0 | 0 | 2.5 | 0 | 0 | 60 | 60 | 60 | 60 | 60 | 100 | 100 | 100 | 100 | 100 | 10 | 30 | 50 | 70 | 110 | 0 | 30 | 0 | 30 | 0 | 115 | 25 | ELPCB-1
1 | 2022-09-08 09:43 | 2066 | 206 | 0 | PC | 43.9 | 322.1 | 6.9 | 12.1 | 18.4 | 10 | 110 | 270 | 267 | 263 | 258 | 38 | 270 | 270 | 265 | 260 | 100 | 100 | 100 | 0 | 0 | 60 | 60 | 60 | 0 | 0 | 30 | 30 | 3 | 0 | 0 | 5 | 3 | 2 | 0 | 0 | 10 | 0 | 0 | 10 | 0 | 0 | 2.5 | 0 | 0 | 60 | 60 | 60 | 60 | 60 | 100 | 100 | 100 | 100 | 100 | 10 | 30 | 50 | 70 | 110 | 0 | 30 | 0 | 30 | 0 | 115 | 25 | ELPCB-1
1 | 2022-09-08 09:44 | 2067 | 128 | 3 | PC | 43.9 | 321.4 | 12.5 | 44.6 | 49.5 | 6.8 | 110.2 | 270 | 268 | 261 | 256 | 38 | 270 | 270 | 265 | 260 | 100 | 100 | 100 | 0 | 0 | 60 | 60 | 60 | 0 | 0 | 30 | 30 | 3 | 0 | 0 | 5 | 3 | 2 | 0 | 0 | 10 | 0 | 0 | 10 | 0 | 0 | 2.5 | 0 | 0 | 60 | 60 | 60 | 60 | 60 | 100 | 100 | 100 | 100 | 100 | 10 | 30 | 50 | 70 | 110 | 0 | 30 | 0 | 30 | 0 | 115 | 25 | ELPCB-1
1 | 2022-09-08 09:45 | 2068 | 118 | 3 | PC | 49.5 | 321.1 | 12.5 | 48.8 | 54.1 | 5.9 | 110.2 | 269 | 268 | 263 | 256 | 38 | 270 | 270 | 265 | 260 | 100 | 100 | 100 | 0 | 0 | 60 | 60 | 60 | 0 | 0 | 30 | 30 | 3 | 0 | 0 | 5 | 3 | 2 | 0 | 0 | 10 | 0 | 0 | 10 | 0 | 0 | 2.5 | 0 | 0 | 60 | 60 | 60 | 60 | 60 | 100 | 100 | 100 | 100 | 100 | 10 | 30 | 50 | 70 | 110 | 0 | 30 | 0 | 30 | 0 | 115 | 25 | ELPCB-1
1 | 2022-09-08 09:46 | 2069 | 117 | 3 | PC | 49.5 | 323 | 12.5 | 50.9 | 56 | 5.7 | 110.2 | 270 | 269 | 264 | 257 | 38 | 270 | 270 | 265 | 260 | 100 | 100 | 100 | 0 | 0 | 60 | 60 | 60 | 0 | 0 | 30 | 30 | 3 | 0 | 0 | 5 | 3 | 2 | 0 | 0 | 10 | 0 | 0 | 10 | 0 | 0 | 2.5 | 0 | 0 | 60 | 60 | 60 | 60 | 60 | 100 | 100 | 100 | 100 | 100 | 10 | 30 | 50 | 70 | 110 | 0 | 30 | 0 | 30 | 0 | 115 | 25 | ELPCB-1
1 | 2022-09-08 09:47 | 2070 | 122 | 3 | PC | 49.5 | 321.3 | 12.5 | 49.6 | 54.8 | 5.3 | 110 | 269 | 270 | 265 | 259 | 38 | 270 | 270 | 265 | 260 | 100 | 100 | 100 | 0 | 0 | 60 | 60 | 60 | 0 | 0 | 30 | 30 | 3 | 0 | 0 | 5 | 3 | 2 | 0 | 0 | 10 | 0 | 0 | 10 | 0 | 0 | 2.5 | 0 | 0 | 60 | 60 | 60 | 60 | 60 | 100 | 100 | 100 | 100 | 100 | 10 | 30 | 50 | 70 | 110 | 0 | 30 | 0 | 30 | 0 | 115 | 25 | ELPCB-1
1 | 2022-09-08 09:48 | 2071 | 129 | 3 | PC | 49.5 | 321.5 | 12.5 | 45.9 | 51.3 | 5.5 | 110 | 269 | 271 | 265 | 260 | 38 | 270 | 270 | 265 | 260 | 100 | 100 | 100 | 0 | 0 | 60 | 60 | 60 | 0 | 0 | 30 | 30 | 3 | 0 | 0 | 5 | 3 | 2 | 0 | 0 | 10 | 0 | 0 | 10 | 0 | 0 | 2.5 | 0 | 0 | 60 | 60 | 60 | 60 | 60 | 100 | 100 | 100 | 100 | 100 | 10 | 30 | 50 | 70 | 110 | 0 | 30 | 0 | 30 | 0 | 115 | 25 | ELPCB-1
1 | 2022-09-08 09:49 | 2072 | 172 | 3 | PC | 49.5 | 322.1 | 12 | 29.9 | 35.3 | 6.7 | 110 | 270 | 271 | 266 | 260 | 38 | 270 | 270 | 265 | 260 | 100 | 100 | 100 | 0 | 0 | 70 | 70 | 70 | 0 | 0 | 30 | 30 | 3 | 0 | 0 | 5 | 3 | 2 | 0 | 0 | 10 | 0 | 0 | 10 | 0 | 0 | 2.5 | 0 | 0 | 60 | 60 | 60 | 60 | 60 | 100 | 100 | 100 | 100 | 100 | 10 | 30 | 50 | 70 | 110 | 0 | 30 | 0 | 30 | 0 | 115 | 25 | ELPCB-1
1 | 2022-09-08 09:50 | 2073 | 177 | 3 | PC | 49 | 321.5 | 9.2 | 25.9 | 31.7 | 7.6 | 110.1 | 270 | 268 | 264 | 258 | 38 | 270 | 270 | 265 | 260 | 100 | 100 | 100 | 0 | 0 | 70 | 70 | 70 | 0 | 0 | 30 | 30 | 3 | 0 | 0 | 5 | 3 | 2 | 0 | 0 | 10 | 0 | 0 | 10 | 0 | 0 | 2.5 | 0 | 0 | 60 | 60 | 60 | 60 | 60 | 100 | 100 | 100 | 100 | 100 | 10 | 30 | 50 | 70 | 110 | 0 | 30 | 0 | 30 | 0 | 115 | 25 | ELPCB-1
1 | 2022-09-08 10:12 | 2074 | 180 | 3 | PC | 46.2 | 320.3 | 11.9 | 29.8 | 35.5 | 7.7 | 110.4 | 269 | 267 | 263 | 260 | 37 | 270 | 270 | 265 | 260 | 100 | 100 | 100 | 0 | 0 | 70 | 70 | 70 | 0 | 0 | 30 | 30 | 3 | 0 | 0 | 5 | 3 | 2 | 0 | 0 | 10 | 0 | 0 | 10 | 0 | 0 | 2.5 | 0 | 0 | 60 | 60 | 60 | 60 | 60 | 100 | 100 | 100 | 100 | 100 | 10 | 30 | 50 | 70 | 110 | 0 | 30 | 0 | 30 | 0 | 115 | 25 | ELPCB-1
1 | 2022-09-08 10:13 | 2075 | 169 | 3 | PC | 50 | 321.6 | 12.5 | 38.2 | 44.2 | 7.4 | 110.1 | 270 | 267 | 262 | 259 | 37 | 270 | 270 | 265 | 260 | 100 | 100 | 100 | 0 | 0 | 70 | 70 | 70 | 0 | 0 | 30 | 30 | 3 | 0 | 0 | 5 | 3 | 2 | 0 | 0 | 10 | 0 | 0 | 10 | 0 | 0 | 2.5 | 0 | 0 | 60 | 60 | 60 | 60 | 60 | 100 | 100 | 100 | 100 | 100 | 10 | 30 | 50 | 70 | 110 | 0 | 30 | 0 | 30 | 0 | 115 | 25 | ELPCB-1
1 | 2022-09-08 10:13 | 2076 | 168 | 3 | PC | 49.2 | 320.8 | 12.5 | 37.6 | 43.7 | 7.5 | 110.2 | 271 | 268 | 264 | 259 | 37 | 270 | 270 | 265 | 260 | 100 | 100 | 100 | 0 | 0 | 70 | 70 | 70 | 0 | 0 | 30 | 30 | 3 | 0 | 0 | 5 | 3 | 2 | 0 | 0 | 10 | 0 | 0 | 10 | 0 | 0 | 2.5 | 0 | 0 | 60 | 60 | 60 | 60 | 60 | 100 | 100 | 100 | 100 | 100 | 10 | 30 | 50 | 70 | 110 | 0 | 30 | 0 | 30 | 0 | 115 | 25 | ELPCB-1
1 | 2022-09-08 10:14 | 2077 | 176 | 3 | PC | 49.5 | 322 | 12.5 | 33.6 | 39.1 | 7.6 | 110 | 271 | 269 | 264 | 259 | 37 | 270 | 270 | 265 | 260 | 100 | 100 | 100 | 0 | 0 | 70 | 70 | 70 | 0 | 0 | 30 | 30 | 3 | 0 | 0 | 5 | 3 | 2 | 0 | 0 | 10 | 0 | 0 | 10 | 0 | 0 | 2.5 | 0 | 0 | 60 | 60 | 60 | 60 | 60 | 100 | 100 | 100 | 100 | 100 | 10 | 30 | 50 | 70 | 110 | 0 | 30 | 0 | 30 | 0 | 115 | 25 | ELPCB-1
1 | 2022-09-08 10:15 | 2078 | 167 | 3 | PC | 49.5 | 321.4 | 12.5 | 37 | 42.5 | 7.3 | 110.1 | 272 | 270 | 264 | 258 | 37 | 270 | 270 | 265 | 260 | 100 | 100 | 100 | 0 | 0 | 70 | 70 | 70 | 0 | 0 | 30 | 30 | 3 | 0 | 0 | 5 | 3 | 2 | 0 | 0 | 10 | 0 | 0 | 10 | 0 | 0 | 2.5 | 0 | 0 | 60 | 60 | 60 | 60 | 60 | 100 | 100 | 100 | 100 | 100 | 10 | 30 | 50 | 70 | 110 | 0 | 30 | 0 | 30 | 0 | 115 | 25 | ELPCB-1
1 | 2022-09-08 10:16 | 2079 | `170 | 3 | PC | 49.3 | 321.9 | 12.5 | 32.8 | 38.8 | 7.2 | 110.1 | 271 | 269 | 265 | 258 | 37 | 270 | 270 | 265 | 260 | 100 | 100 | 100 | 0 | 0 | 70 | 70 | 70 | 0 | 0 | 30 | 30 | 3 | 0 | 0 | 5 | 3 | 2 | 0 | 0 | 10 | 0 | 0 | 10 | 0 | 0 | 2.5 | 0 | 0 | 60 | 60 | 60 | 60 | 60 | 100 | 100 | 100 | 100 | 100 | 10 | 30 | 50 | 70 | 110 | 0 | 30 | 0 | 30 | 0 | 115 | 25 | ELPCB-1
1 | 2022-09-08 10:17 | 2080 | 171 | 3 | PC | 49.5 | 321.8 | 12.5 | 30.9 | 36.7 | 7.7 | 110.1 | 271 | 270 | 264 | 258 | 38 | 270 | 270 | 265 | 260 | 100 | 100 | 100 | 0 | 0 | 70 | 70 | 70 | 0 | 0 | 30 | 30 | 3 | 0 | 0 | 5 | 3 | 2 | 0 | 0 | 10 | 0 | 0 | 10 | 0 | 0 | 2.5 | 0 | 0 | 60 | 60 | 60 | 60 | 60 | 100 | 100 | 100 | 100 | 100 | 10 | 30 | 50 | 70 | 110 | 0 | 30 | 0 | 30 | 0 | 115 | 25 | ELPCB-1
1 | 2022-09-08 10:18 | 2081 | 203 | 3 | PC | 49.5 | 320.7 | 8.3 | 20.4 | 26.4 | 9 | 109.9 | 270 | 270 | 263 | 258 | 38 | 270 | 270 | 265 | 260 | 100 | 100 | 100 | 0 | 0 | 80 | 80 | 80 | 0 | 0 | 30 | 30 | 3 | 0 | 0 | 5 | 3 | 2 | 0 | 0 | 10 | 0 | 0 | 10 | 0 | 0 | 2.5 | 0 | 0 | 60 | 60 | 60 | 60 | 60 | 100 | 100 | 100 | 100 | 100 | 10 | 30 | 50 | 70 | 110 | 0 | 30 | 0 | 30 | 0 | 115 | 25 | ELPCB-1
1 | 2022-09-08 10:19 | 2082 | 209 | 0 | PC | 45.3 | 321.4 | 7.9 | 18.5 | 24.7 | 8.7 | 110.3 | 270 | 272 | 263 | 259 | 38 | 270 | 270 | 265 | 260 | 100 | 100 | 100 | 0 | 0 | 80 | 80 | 80 | 0 | 0 | 30 | 30 | 3 | 0 | 0 | 5 | 3 | 2 | 0 | 0 | 10 | 0 | 0 | 10 | 0 | 0 | 2.5 | 0 | 0 | 60 | 60 | 60 | 60 | 60 | 100 | 100 | 100 | 100 | 100 | 10 | 30 | 50 | 70 | 110 | 0 | 30 | 0 | 30 | 0 | 115 | 25 | ELPCB-1
1 | 2022-09-08 10:20 | 2083 | 210 | 0 | PC | 44.7 | 321.6 | 7.3 | 16.1 | 22.5 | 8.8 | 110 | 270 | 271 | 264 | 260 | 38 | 270 | 270 | 265 | 260 | 100 | 100 | 100 | 0 | 0 | 80 | 80 | 80 | 0 | 0 | 30 | 30 | 3 | 0 | 0 | 5 | 3 | 2 | 0 | 0 | 10 | 0 | 0 | 10 | 0 | 0 | 2.5 | 0 | 0 | 60 | 60 | 60 | 60 | 60 | 100 | 100 | 100 | 100 | 100 | 10 | 30 | 50 | 70 | 110 | 0 | 30 | 0 | 30 | 0 | 115 | 25 | ELPCB-1
1 | 2022-09-08 10:21 | 2084 | 210 | 0 | PC | 44 | 323 | 7.3 | 14.9 | 21.5 | 9.2 | 110 | 270 | 269 | 263 | 261 | 38 | 270 | 270 | 265 | 260 | 100 | 100 | 100 | 0 | 0 | 80 | 80 | 80 | 0 | 0 | 30 | 30 | 3 | 0 | 0 | 5 | 3 | 2 | 0 | 0 | 10 | 0 | 0 | 10 | 0 | 0 | 2.5 | 0 | 0 | 60 | 60 | 60 | 60 | 60 | 100 | 100 | 100 | 100 | 100 | 10 | 30 | 50 | 70 | 110 | 0 | 30 | 0 | 30 | 0 | 115 | 25 | ELPCB-1
1 | 2022-09-08 10:22 | 2085 | 209 | 0 | PC | 43.7 | 322.2 | 7.2 | 13.1 | 19.6 | 8.9 | 110 | 269 | 269 | 264 | 261 | 38 | 270 | 270 | 265 | 260 | 100 | 100 | 100 | 0 | 0 | 80 | 80 | 80 | 0 | 0 | 30 | 30 | 3 | 0 | 0 | 5 | 3 | 2 | 0 | 0 | 10 | 0 | 0 | 10 | 0 | 0 | 2.5 | 0 | 0 | 60 | 60 | 60 | 60 | 60 | 100 | 100 | 100 | 100 | 100 | 10 | 30 | 50 | 70 | 110 | 0 | 30 | 0 | 30 | 0 | 115 | 25 | ELPCB-1
1 | 2022-09-08 10:23 | 2086 | 208 | 0 | PC | 44 | 322.1 | 7.1 | 10.9 | 16.9 | 9.1 | 110 | 269 | 270 | 264 | 261 | 38 | 270 | 270 | 265 | 260 | 100 | 100 | 100 | 0 | 0 | 80 | 80 | 80 | 0 | 0 | 30 | 30 | 3 | 0 | 0 | 5 | 3 | 2 | 0 | 0 | 10 | 0 | 0 | 10 | 0 | 0 | 2.5 | 0 | 0 | 60 | 60 | 60 | 60 | 60 | 100 | 100 | 100 | 100 | 100 | 10 | 30 | 50 | 70 | 110 | 0 | 30 | 0 | 30 | 0 | 115 | 25 | ELPCB-1
1 | 2022-09-08 10:23 | 2087 | 208 | 0 | PC | 44.1 | 321.6 | 7.1 | 11.9 | 18.3 | 9.5 | 110.1 | 270 | 270 | 265 | 259 | 38 | 270 | 270 | 265 | 260 | 100 | 100 | 100 | 0 | 0 | 80 | 80 | 80 | 0 | 0 | 30 | 30 | 3 | 0 | 0 | 5 | 3 | 2 | 0 | 0 | 10 | 0 | 0 | 10 | 0 | 0 | 2.5 | 0 | 0 | 60 | 60 | 60 | 60 | 60 | 100 | 100 | 100 | 100 | 100 | 10 | 30 | 50 | 70 | 110 | 0 | 30 | 0 | 30 | 0 | 115 | 25 | ELPCB-1
1 | 2022-09-08 10:24 | 2088 | 208 | 0 | PC | 44.1 | 321.5 | 7.1 | 14.1 | 20 | 9.1 | 109.7 | 270 | 270 | 265 | 258 | 38 | 270 | 270 | 265 | 260 | 100 | 100 | 100 | 0 | 0 | 80 | 80 | 80 | 0 | 0 | 30 | 30 | 3 | 0 | 0 | 5 | 3 | 2 | 0 | 0 | 10 | 0 | 0 | 10 | 0 | 0 | 2.5 | 0 | 0 | 60 | 60 | 60 | 60 | 60 | 100 | 100 | 100 | 100 | 100 | 10 | 30 | 50 | 70 | 110 | 0 | 30 | 0 | 30 | 0 | 115 | 25 | ELPCB-1
1 | 2022-09-08 10:25 | 2089 | 202 | 3 | PC | 44.1 | 323.3 | 7.4 | 13.5 | 18.8 | 9.1 | 110.1 | 270 | 270 | 265 | 258 | 38 | 270 | 270 | 265 | 260 | 100 | 100 | 100 | 0 | 0 | 80 | 80 | 80 | 0 | 0 | 30 | 30 | 3 | 0 | 0 | 5 | 3 | 2 | 0 | 0 | 10 | 0 | 0 | 10 | 0 | 0 | 2.5 | 0 | 0 | 60 | 60 | 60 | 60 | 60 | 100 | 100 | 100 | 100 | 100 | 10 | 30 | 50 | 70 | 110 | 0 | 30 | 0 | 30 | 0 | 115 | 25 | ELPCB-1
1 | 2022-09-08 10:26 | 2090 | 200 | 3 | PC | 44.4 | 321.4 | 7.3 | 13.3 | 18.4 | 9.2 | 109.9 | 269 | 269 | 264 | 257 | 38 | 270 | 270 | 265 | 260 | 100 | 100 | 100 | 0 | 0 | 80 | 85 | 80 | 0 | 0 | 30 | 30 | 3 | 0 | 0 | 5 | 3 | 2 | 0 | 0 | 10 | 0 | 0 | 10 | 0 | 0 | 2.5 | 0 | 0 | 60 | 60 | 60 | 60 | 60 | 100 | 100 | 100 | 100 | 100 | 10 | 30 | 50 | 70 | 110 | 0 | 30 | 0 | 30 | 0 | 115 | 25 | ELPCB-1
1 | 2022-09-08 10:27 | 2091 | 204 | 3 | PC | 44 | 320.8 | 7.2 | 12.2 | 18.1 | 8.9 | 110 | 269 | 268 | 263 | 258 | 38 | 270 | 270 | 265 | 260 | 100 | 100 | 100 | 0 | 0 | 85 | 85 | 80 | 0 | 0 | 30 | 30 | 3 | 0 | 0 | 5 | 3 | 2 | 0 | 0 | 10 | 0 | 0 | 10 | 0 | 0 | 2.5 | 0 | 0 | 60 | 60 | 60 | 60 | 60 | 100 | 100 | 100 | 100 | 100 | 10 | 30 | 50 | 70 | 110 | 0 | 30 | 0 | 30 | 0 | 115 | 25 | ELPCB-1
1 | 2022-09-08 10:27 | 2092 | 205 | 0 | PC | 44 | 321.6 | 7.2 | 12.2 | 17.8 | 8.8 | 110 | 269 | 268 | 264 | 260 | 38 | 270 | 270 | 265 | 260 | 100 | 100 | 100 | 0 | 0 | 85 | 85 | 80 | 0 | 0 | 30 | 30 | 3 | 0 | 0 | 5 | 3 | 2 | 0 | 0 | 10 | 0 | 0 | 10 | 0 | 0 | 2.5 | 0 | 0 | 60 | 60 | 60 | 60 | 60 | 100 | 100 | 100 | 100 | 100 | 10 | 30 | 50 | 70 | 110 | 0 | 30 | 0 | 30 | 0 | 115 | 25 | ELPCB-1
1 | 2022-09-08 10:28 | 2093 | 207 | 0 | PC | 44 | 321.4 | 6.9 | 11.1 | 16.7 | 8.8 | 110.1 | 270 | 269 | 263 | 260 | 38 | 270 | 270 | 265 | 260 | 100 | 100 | 100 | 0 | 0 | 85 | 85 | 80 | 0 | 0 | 30 | 30 | 3 | 0 | 0 | 5 | 3 | 2 | 0 | 0 | 10 | 0 | 0 | 10 | 0 | 0 | 2.5 | 0 | 0 | 60 | 60 | 60 | 60 | 60 | 100 | 100 | 100 | 100 | 100 | 10 | 30 | 50 | 70 | 110 | 0 | 30 | 0 | 30 | 0 | 115 | 25 | ELPCB-1
1 | 2022-09-08 10:29 | 2094 | 209 | 0 | PC | 43.6 | 320.1 | 6.7 | 9.1 | 15.8 | 9 | 110 | 270 | 270 | 264 | 261 | 38 | 270 | 270 | 265 | 260 | 100 | 100 | 100 | 0 | 0 | 85 | 85 | 80 | 0 | 0 | 30 | 30 | 3 | 0 | 0 | 5 | 3 | 2 | 0 | 0 | 10 | 0 | 0 | 10 | 0 | 0 | 2.5 | 0 | 0 | 60 | 60 | 60 | 60 | 60 | 100 | 100 | 100 | 100 | 100 | 10 | 30 | 50 | 70 | 110 | 0 | 30 | 0 | 30 | 0 | 115 | 25 | ELPCB-1
1 | 2022-09-08 10:30 | 2095 | 210 | 0 | PC | 43.7 | 321.5 | 6.7 | 11.4 | 18.4 | 9.1 | 110 | 270 | 270 | 266 | 262 | 38 | 270 | 270 | 265 | 260 | 100 | 100 | 100 | 0 | 0 | 85 | 85 | 80 | 0 | 0 | 30 | 30 | 3 | 0 | 0 | 5 | 3 | 2 | 0 | 0 | 10 | 0 | 0 | 10 | 0 | 0 | 2.5 | 0 | 0 | 60 | 60 | 60 | 60 | 60 | 100 | 100 | 100 | 100 | 100 | 10 | 30 | 50 | 70 | 110 | 0 | 30 | 0 | 30 | 0 | 115 | 25 | ELPCB-1
1 | 2022-09-08 10:30 | 2096 | 208 | 0 | PC | 43.7 | 321.7 | 6.8 | 11.1 | 17.4 | 9.3 | 110.3 | 270 | 271 | 266 | 261 | 38 | 270 | 270 | 265 | 260 | 100 | 100 | 100 | 0 | 0 | 75 | 80 | 85 | 0 | 0 | 30 | 30 | 3 | 0 | 0 | 5 | 3 | 2 | 0 | 0 | 10 | 0 | 0 | 10 | 0 | 0 | 2.5 | 0 | 0 | 60 | 60 | 60 | 60 | 60 | 100 | 100 | 100 | 100 | 100 | 10 | 30 | 50 | 70 | 110 | 0 | 30 | 0 | 30 | 0 | 115 | 25 | ELPCB-1
1 | 2022-09-08 10:31 | 2097 | 205 | 3 | PC | 43.8 | 322.2 | 7.5 | 14.8 | 21.6 | 8.9 | 110 | 270 | 272 | 267 | 261 | 38 | 270 | 270 | 265 | 260 | 100 | 100 | 100 | 0 | 0 | 75 | 80 | 85 | 0 | 0 | 30 | 30 | 3 | 0 | 0 | 5 | 3 | 2 | 0 | 0 | 10 | 0 | 0 | 10 | 0 | 0 | 2.5 | 0 | 0 | 60 | 60 | 60 | 60 | 60 | 100 | 100 | 100 | 100 | 100 | 10 | 30 | 50 | 70 | 110 | 0 | 30 | 0 | 30 | 0 | 115 | 25 | ELPCB-1
1 | 2022-09-08 10:32 | 2098 | 203 | 3 | PC | 44.5 | 321.7 | 7.4 | 10.2 | 15.3 | 9.1 | 110 | 270 | 270 | 267 | 260 | 38 | 270 | 270 | 265 | 260 | 100 | 100 | 100 | 0 | 0 | 75 | 80 | 85 | 0 | 0 | 30 | 30 | 3 | 0 | 0 | 5 | 3 | 2 | 0 | 0 | 10 | 0 | 0 | 10 | 0 | 0 | 2.5 | 0 | 0 | 60 | 60 | 60 | 60 | 60 | 100 | 100 | 100 | 100 | 100 | 10 | 30 | 50 | 70 | 110 | 0 | 30 | 0 | 30 | 0 | 115 | 25 | ELPCB-1
1 | 2022-09-08 10:33 | 2099 | 198 | 3 | PC | 44.4 | 321.6 | 7.6 | 14.3 | 20.1 | 8.5 | 110 | 270 | 268 | 264 | 258 | 38 | 270 | 270 | 265 | 260 | 100 | 100 | 100 | 0 | 0 | 80 | 90 | 95 | 0 | 0 | 30 | 30 | 3 | 0 | 0 | 5 | 3 | 2 | 0 | 0 | 10 | 0 | 0 | 10 | 0 | 0 | 2.5 | 0 | 0 | 60 | 60 | 60 | 60 | 60 | 100 | 100 | 100 | 100 | 100 | 10 | 30 | 50 | 70 | 110 | 0 | 30 | 0 | 30 | 0 | 115 | 25 | ELPCB-1
1 | 2022-09-08 10:34 | 2100 | 206 | 0 | PC | 44.4 | 320.7 | 7.3 | 7.3 | 14.3 | 9 | 110.1 | 269 | 271 | 264 | 256 | 38 | 270 | 270 | 265 | 260 | 100 | 100 | 100 | 0 | 0 | 80 | 90 | 95 | 0 | 0 | 30 | 30 | 3 | 0 | 0 | 5 | 3 | 2 | 0 | 0 | 10 | 0 | 0 | 10 | 0 | 0 | 2.5 | 0 | 0 | 60 | 60 | 60 | 60 | 60 | 100 | 100 | 100 | 100 | 100 | 10 | 30 | 50 | 70 | 110 | 0 | 30 | 0 | 30 | 0 | 115 | 25 | ELPCB-1
1 | 2022-09-08 10:34 | 2101 | 208 | 0 | PC | 44.2 | 321.1 | 7.4 | 8.9 | 16.5 | 8.9 | 110.1 | 270 | 269 | 264 | 255 | 38 | 270 | 270 | 265 | 260 | 100 | 100 | 100 | 0 | 0 | 80 | 90 | 95 | 0 | 0 | 30 | 30 | 3 | 0 | 0 | 5 | 3 | 2 | 0 | 0 | 10 | 0 | 0 | 10 | 0 | 0 | 2.5 | 0 | 0 | 60 | 60 | 60 | 60 | 60 | 100 | 100 | 100 | 100 | 100 | 10 | 30 | 50 | 70 | 110 | 0 | 30 | 0 | 30 | 0 | 115 | 25 | ELPCB-1
1 | 2022-09-08 10:35 | 2102 | 210 | 0 | PC | 44.4 | 321.5 | 7 | 5.7 | 13.7 | 9 | 110 | 270 | 270 | 264 | 254 | 38 | 270 | 270 | 265 | 260 | 100 | 100 | 100 | 0 | 0 | 80 | 90 | 95 | 0 | 0 | 30 | 30 | 3 | 0 | 0 | 5 | 3 | 2 | 0 | 0 | 10 | 0 | 0 | 10 | 0 | 0 | 2.5 | 0 | 0 | 60 | 60 | 60 | 60 | 60 | 100 | 100 | 100 | 100 | 100 | 10 | 30 | 50 | 70 | 110 | 0 | 30 | 0 | 30 | 0 | 115 | 25 | ELPCB-1
1 | 2022-09-08 10:36 | 2103 | 205 | 0 | PC | 44 | 321.6 | 7.4 | 7.9 | 14.6 | 9.1 | 110.1 | 269 | 269 | 265 | 255 | 38 | 270 | 270 | 265 | 260 | 100 | 100 | 100 | 0 | 0 | 80 | 90 | 95 | 0 | 0 | 30 | 30 | 3 | 0 | 0 | 5 | 3 | 2 | 0 | 0 | 10 | 0 | 0 | 10 | 0 | 0 | 2.5 | 0 | 0 | 60 | 60 | 60 | 60 | 60 | 100 | 100 | 100 | 100 | 100 | 10 | 30 | 50 | 70 | 110 | 0 | 30 | 0 | 30 | 0 | 115 | 25 | ELPCB-1
1 | 2022-09-08 10:36 | 2104 | 208 | 0 | PC | 44.4 | 321.7 | 7.1 | 6.6 | 14.3 | 9.2 | 110 | 269 | 269 | 265 | 257 | 38 | 270 | 270 | 265 | 260 | 100 | 100 | 100 | 0 | 0 | 80 | 90 | 95 | 0 | 0 | 30 | 30 | 3 | 0 | 0 | 5 | 3 | 2 | 0 | 0 | 10 | 0 | 0 | 10 | 0 | 0 | 2.5 | 0 | 0 | 60 | 60 | 60 | 60 | 60 | 100 | 100 | 100 | 100 | 100 | 10 | 30 | 50 | 70 | 110 | 0 | 30 | 0 | 30 | 0 | 115 | 25 | ELPCB-1
1 | 2022-09-08 10:37 | 2105 | 206 | 0 | PC | 44.1 | 320.5 | 7.3 | 9.2 | 15.7 | 9.4 | 110.3 | 269 | 269 | 265 | 259 | 38 | 270 | 270 | 265 | 260 | 100 | 100 | 100 | 0 | 0 | 80 | 90 | 95 | 0 | 0 | 30 | 30 | 3 | 0 | 0 | 5 | 3 | 2 | 0 | 0 | 10 | 0 | 0 | 10 | 0 | 0 | 2.5 | 0 | 0 | 60 | 60 | 60 | 60 | 60 | 100 | 100 | 100 | 100 | 100 | 10 | 30 | 50 | 70 | 110 | 0 | 30 | 0 | 30 | 0 | 115 | 25 | ELPCB-1
1 | 2022-09-08 10:38 | 2106 | 205 | 0 | PC | 44.3 | 321.6 | 7.5 | 10.2 | 16.6 | 9.4 | 110 | 270 | 268 | 264 | 260 | 38 | 270 | 270 | 265 | 260 | 100 | 100 | 100 | 0 | 0 | 80 | 90 | 95 | 0 | 0 | 30 | 30 | 3 | 0 | 0 | 5 | 3 | 2 | 0 | 0 | 10 | 0 | 0 | 10 | 0 | 0 | 2.5 | 0 | 0 | 60 | 60 | 60 | 60 | 60 | 100 | 100 | 100 | 100 | 100 | 10 | 30 | 50 | 70 | 110 | 0 | 30 | 0 | 30 | 0 | 115 | 25 | ELPCB-1
1 | 2022-09-08 11:06 | 2107 | 77 | 3 | PC | 44.5 | 321.9 | 12.5 | 63.3 | 67 | 4.7 | 110 | 250 | 250 | 250 | 248 | 38 | 250 | 250 | 250 | 250 | 20 | 20 | 20 | 0 | 0 | 50 | 50 | 50 | 0 | 0 | 30 | 30 | 3 | 0 | 0 | 5 | 3 | 2 | 0 | 0 | 10 | 0 | 0 | 10 | 0 | 0 | 2.5 | 0 | 0 | 60 | 60 | 60 | 60 | 60 | 100 | 100 | 100 | 100 | 100 | 10 | 30 | 50 | 70 | 110 | 0 | 30 | 0 | 30 | 0 | 115 | 25 | ELPCB-1
1 | 2022-09-08 11:07 | 2108 |  | 3 | PC | 49.5 | 320.8 | 12.5 | 92.7 | 97.2 | 1.1 | 110.2 | 251 | 251 | 250 | 248 | 38 | 250 | 250 | 250 | 250 | 20 | 20 | 20 | 0 | 0 | 50 | 50 | 50 | 0 | 0 | 30 | 30 | 3 | 0 | 0 | 5 | 3 | 2 | 0 | 0 | 10 | 0 | 0 | 10 | 0 | 0 | 2.5 | 0 | 0 | 60 | 60 | 60 | 60 | 60 | 100 | 100 | 100 | 100 | 100 | 10 | 30 | 50 | 70 | 110 | 0 | 30 | 0 | 30 | 0 | 115 | 25 | ELPCB-1
1 | 2022-09-08 11:09 | 2109 | 72 | 3 | PC | 49.5 | 320.5 | 12.5 | 74.4 | 78.8 | 3.7 | 110.1 | 250 | 248 | 250 | 249 | 38 | 250 | 250 | 250 | 250 | 20 | 20 | 20 | 0 | 0 | 50 | 50 | 50 | 0 | 0 | 30 | 30 | 3 | 0 | 0 | 5 | 3 | 2 | 0 | 0 | 10 | 0 | 0 | 10 | 0 | 0 | 2.5 | 0 | 0 | 60 | 60 | 60 | 60 | 60 | 100 | 100 | 100 | 100 | 100 | 10 | 30 | 50 | 70 | 110 | 0 | 30 | 0 | 30 | 0 | 115 | 25 | ELPCB-1
1 | 2022-09-08 11:11 | 2110 | 103 | 3 | PC | 63.5 | 321.4 | 12.5 | 60.6 | 65.6 | 4.5 | 110.2 | 249 | 247 | 249 | 248 | 38 | 250 | 250 | 250 | 250 | 20 | 20 | 20 | 0 | 0 | 60 | 60 | 60 | 0 | 0 | 30 | 30 | 3 | 0 | 0 | 5 | 3 | 2 | 0 | 0 | 10 | 0 | 0 | 10 | 0 | 0 | 2.5 | 0 | 0 | 60 | 60 | 60 | 60 | 60 | 100 | 100 | 100 | 100 | 100 | 10 | 30 | 50 | 70 | 110 | 0 | 30 | 0 | 30 | 0 | 115 | 25 | ELPCB-1
1 | 2022-09-08 11:11 | 2111 | 104 | 3 | PC | 49.4 | 322.3 | 12.5 | 59.6 | 64.6 | 4 | 110.2 | 249 | 248 | 248 | 248 | 38 | 250 | 250 | 250 | 250 | 20 | 20 | 20 | 0 | 0 | 60 | 60 | 60 | 0 | 0 | 30 | 30 | 3 | 0 | 0 | 5 | 3 | 2 | 0 | 0 | 10 | 0 | 0 | 10 | 0 | 0 | 2.5 | 0 | 0 | 60 | 60 | 60 | 60 | 60 | 100 | 100 | 100 | 100 | 100 | 10 | 30 | 50 | 70 | 110 | 0 | 30 | 0 | 30 | 0 | 115 | 25 | ELPCB-1
1 | 2022-09-08 11:12 | 2112 | 92 | 3 | PC | 49.5 | 322.6 | 12.5 | 65.1 | 70.2 | 3.7 | 110.2 | 251 | 248 | 248 | 249 | 38 | 250 | 250 | 250 | 250 | 20 | 20 | 20 | 0 | 0 | 60 | 60 | 60 | 0 | 0 | 30 | 30 | 3 | 0 | 0 | 5 | 3 | 2 | 0 | 0 | 10 | 0 | 0 | 10 | 0 | 0 | 2.5 | 0 | 0 | 60 | 60 | 60 | 60 | 60 | 100 | 100 | 100 | 100 | 100 | 10 | 30 | 50 | 70 | 110 | 0 | 30 | 0 | 30 | 0 | 115 | 25 | ELPCB-1
1 | 2022-09-08 11:13 | 2113 | 95 | 3 | PC | 49.5 | 320.8 | 12.5 | 65 | 70.5 | 4 | 110 | 250 | 249 | 248 | 249 | 38 | 250 | 250 | 250 | 250 | 20 | 20 | 20 | 0 | 0 | 60 | 60 | 60 | 0 | 0 | 30 | 30 | 3 | 0 | 0 | 5 | 3 | 2 | 0 | 0 | 10 | 0 | 0 | 10 | 0 | 0 | 2.5 | 0 | 0 | 60 | 60 | 60 | 60 | 60 | 100 | 100 | 100 | 100 | 100 | 10 | 30 | 50 | 70 | 110 | 0 | 30 | 0 | 30 | 0 | 115 | 25 | ELPCB-1
1 | 2022-09-08 11:14 | 2114 | 92 | 3 | PC | 49.5 | 321.1 | 12.5 | 65.8 | 71.3 | 3.9 | 110 | 250 | 250 | 248 | 248 | 38 | 250 | 250 | 250 | 250 | 20 | 20 | 20 | 0 | 0 | 60 | 60 | 60 | 0 | 0 | 30 | 30 | 3 | 0 | 0 | 5 | 3 | 2 | 0 | 0 | 10 | 0 | 0 | 10 | 0 | 0 | 2.5 | 0 | 0 | 60 | 60 | 60 | 60 | 60 | 100 | 100 | 100 | 100 | 100 | 10 | 30 | 50 | 70 | 110 | 0 | 30 | 0 | 30 | 0 | 115 | 25 | ELPCB-1
1 | 2022-09-08 11:15 | 2115 | 88 | 3 | PC | 49.5 | 322.4 | 12.5 | 67.8 | 73.6 | 3.7 | 109.9 | 250 | 249 | 249 | 248 | 38 | 250 | 250 | 250 | 250 | 20 | 20 | 20 | 0 | 0 | 60 | 60 | 60 | 0 | 0 | 30 | 30 | 3 | 0 | 0 | 5 | 3 | 2 | 0 | 0 | 10 | 0 | 0 | 10 | 0 | 0 | 2.5 | 0 | 0 | 60 | 60 | 60 | 60 | 60 | 100 | 100 | 100 | 100 | 100 | 10 | 30 | 50 | 70 | 110 | 0 | 30 | 0 | 30 | 0 | 115 | 25 | ELPCB-1
1 | 2022-09-08 11:16 | 2116 | 116 | 3 | PC | 49.5 | 321.4 | 12.5 | 56.5 | 62.5 | 5 | 110.1 | 250 | 250 | 250 | 249 | 38 | 250 | 250 | 250 | 250 | 20 | 20 | 20 | 0 | 0 | 70 | 70 | 70 | 0 | 0 | 30 | 30 | 3 | 0 | 0 | 5 | 3 | 2 | 0 | 0 | 10 | 0 | 0 | 10 | 0 | 0 | 2.5 | 0 | 0 | 60 | 60 | 60 | 60 | 60 | 100 | 100 | 100 | 100 | 100 | 10 | 30 | 50 | 70 | 110 | 0 | 30 | 0 | 30 | 0 | 115 | 25 | ELPCB-1
1 | 2022-09-08 11:17 | 2117 | 120 | 3 | PC | 49.3 | 320.3 | 12.5 | 54.5 | 60.3 | 4.9 | 110.3 | 250 | 249 | 250 | 250 | 38 | 250 | 250 | 250 | 250 | 20 | 20 | 20 | 0 | 0 | 70 | 70 | 70 | 0 | 0 | 30 | 30 | 3 | 0 | 0 | 5 | 3 | 2 | 0 | 0 | 10 | 0 | 0 | 10 | 0 | 0 | 2.5 | 0 | 0 | 60 | 60 | 60 | 60 | 60 | 100 | 100 | 100 | 100 | 100 | 10 | 30 | 50 | 70 | 110 | 0 | 30 | 0 | 30 | 0 | 115 | 25 | ELPCB-1
1 | 2022-09-08 11:18 | 2118 | 123 | 3 | PC | 49.5 | 320.8 | 12.5 | 53.4 | 59.5 | 5 | 110.2 | 250 | 249 | 251 | 251 | 38 | 250 | 250 | 250 | 250 | 20 | 20 | 20 | 0 | 0 | 70 | 70 | 70 | 0 | 0 | 30 | 30 | 3 | 0 | 0 | 5 | 3 | 2 | 0 | 0 | 10 | 0 | 0 | 10 | 0 | 0 | 2.5 | 0 | 0 | 60 | 60 | 60 | 60 | 60 | 100 | 100 | 100 | 100 | 100 | 10 | 30 | 50 | 70 | 110 | 0 | 30 | 0 | 30 | 0 | 115 | 25 | ELPCB-1
1 | 2022-09-08 11:18 | 2119 |  | 3 | PC | 49.4 | 322.2 | 12.5 | 97.2 | 103.9 | 0.5 | 110.1 | 250 | 250 | 249 | 250 | 38 | 250 | 250 | 250 | 250 | 20 | 20 | 20 | 0 | 0 | 70 | 70 | 70 | 0 | 0 | 30 | 30 | 3 | 0 | 0 | 5 | 3 | 2 | 0 | 0 | 10 | 0 | 0 | 10 | 0 | 0 | 2.5 | 0 | 0 | 60 | 60 | 60 | 60 | 60 | 100 | 100 | 100 | 100 | 100 | 10 | 30 | 50 | 70 | 110 | 0 | 30 | 0 | 30 | 0 | 115 | 25 | ELPCB-1
1 | 2022-09-08 11:20 | 2120 | 110 | 3 | PC | 49.5 | 322.2 | 12.5 | 61 | 67.6 | 4.9 | 110.2 | 249 | 251 | 248 | 249 | 38 | 250 | 250 | 250 | 250 | 20 | 20 | 20 | 0 | 0 | 70 | 70 | 70 | 0 | 0 | 30 | 30 | 3 | 0 | 0 | 5 | 3 | 2 | 0 | 0 | 10 | 0 | 0 | 10 | 0 | 0 | 2.5 | 0 | 0 | 60 | 60 | 60 | 60 | 60 | 100 | 100 | 100 | 100 | 100 | 10 | 30 | 50 | 70 | 110 | 0 | 30 | 0 | 30 | 0 | 115 | 25 | ELPCB-1
1 | 2022-09-08 11:21 | 2121 | 113 | 3 | PC | 49.1 | 321.3 | 12.5 | 55.7 | 62.3 | 4.7 | 110 | 250 | 251 | 248 | 249 | 38 | 250 | 250 | 250 | 250 | 20 | 20 | 20 | 0 | 0 | 80 | 80 | 80 | 0 | 0 | 30 | 30 | 3 | 0 | 0 | 5 | 3 | 2 | 0 | 0 | 10 | 0 | 0 | 10 | 0 | 0 | 2.5 | 0 | 0 | 60 | 60 | 60 | 60 | 60 | 100 | 100 | 100 | 100 | 100 | 10 | 30 | 50 | 70 | 110 | 0 | 30 | 0 | 30 | 0 | 115 | 25 | ELPCB-1
1 | 2022-09-08 11:21 | 2122 | 145 | 3 | PC | 49.4 | 320.8 | 12.5 | 42.9 | 49.1 | 5.6 | 110.1 | 250 | 251 | 249 | 249 | 38 | 250 | 250 | 250 | 250 | 20 | 20 | 20 | 0 | 0 | 80 | 80 | 80 | 0 | 0 | 30 | 30 | 3 | 0 | 0 | 5 | 3 | 2 | 0 | 0 | 10 | 0 | 0 | 10 | 0 | 0 | 2.5 | 0 | 0 | 60 | 60 | 60 | 60 | 60 | 100 | 100 | 100 | 100 | 100 | 10 | 30 | 50 | 70 | 110 | 0 | 30 | 0 | 30 | 0 | 115 | 25 | ELPCB-1
1 | 2022-09-08 11:22 | 2123 | 143 | 3 | PC | 49.5 | 321.6 | 12.5 | 43.9 | 50.8 | 5.8 | 110.5 | 249 | 251 | 250 | 250 | 38 | 250 | 250 | 250 | 250 | 20 | 20 | 20 | 0 | 0 | 80 | 80 | 80 | 0 | 0 | 30 | 30 | 3 | 0 | 0 | 5 | 3 | 2 | 0 | 0 | 10 | 0 | 0 | 10 | 0 | 0 | 2.5 | 0 | 0 | 60 | 60 | 60 | 60 | 60 | 100 | 100 | 100 | 100 | 100 | 10 | 30 | 50 | 70 | 110 | 0 | 30 | 0 | 30 | 0 | 115 | 25 | ELPCB-1
1 | 2022-09-08 11:23 | 2124 | 142 | 3 | PC | 49.5 | 322.8 | 12.5 | 43.5 | 50.4 | 5.8 | 110 | 249 | 250 | 250 | 250 | 39 | 250 | 250 | 250 | 250 | 20 | 20 | 20 | 0 | 0 | 80 | 80 | 80 | 0 | 0 | 30 | 30 | 3 | 0 | 0 | 5 | 3 | 2 | 0 | 0 | 10 | 0 | 0 | 10 | 0 | 0 | 2.5 | 0 | 0 | 60 | 60 | 60 | 60 | 60 | 100 | 100 | 100 | 100 | 100 | 10 | 30 | 50 | 70 | 110 | 0 | 30 | 0 | 30 | 0 | 115 | 25 | ELPCB-1
1 | 2022-09-08 11:24 | 2125 | 140 | 3 | PC | 49.5 | 321.6 | 12.5 | 40.8 | 47.2 | 5.6 | 110.1 | 250 | 248 | 249 | 250 | 38 | 250 | 250 | 250 | 250 | 20 | 20 | 20 | 0 | 0 | 80 | 80 | 80 | 0 | 0 | 30 | 30 | 3 | 0 | 0 | 5 | 3 | 2 | 0 | 0 | 10 | 0 | 0 | 10 | 0 | 0 | 2.5 | 0 | 0 | 60 | 60 | 60 | 60 | 60 | 100 | 100 | 100 | 100 | 100 | 10 | 30 | 50 | 70 | 110 | 0 | 30 | 0 | 30 | 0 | 115 | 25 | ELPCB-1
1 | 2022-09-08 11:25 | 2126 | 139 | 3 | PC | 49.5 | 319.9 | 12.5 | 41.6 | 48.3 | 5.8 | 110 | 249 | 248 | 249 | 250 | 38 | 250 | 250 | 250 | 250 | 20 | 20 | 20 | 0 | 0 | 80 | 80 | 80 | 0 | 0 | 30 | 30 | 3 | 0 | 0 | 5 | 3 | 2 | 0 | 0 | 10 | 0 | 0 | 10 | 0 | 0 | 2.5 | 0 | 0 | 60 | 60 | 60 | 60 | 60 | 100 | 100 | 100 | 100 | 100 | 10 | 30 | 50 | 70 | 110 | 0 | 30 | 0 | 30 | 0 | 115 | 25 | ELPCB-1
1 | 2022-09-08 11:26 | 2127 | 139 | 3 | PC | 49.5 | 322.6 | 12.5 | 41.8 | 48.6 | 5.9 | 110.1 | 249 | 248 | 250 | 249 | 38 | 250 | 250 | 250 | 250 | 20 | 20 | 20 | 0 | 0 | 90 | 90 | 90 | 0 | 0 | 30 | 30 | 3 | 0 | 0 | 5 | 3 | 2 | 0 | 0 | 10 | 0 | 0 | 10 | 0 | 0 | 2.5 | 0 | 0 | 60 | 60 | 60 | 60 | 60 | 100 | 100 | 100 | 100 | 100 | 10 | 30 | 50 | 70 | 110 | 0 | 30 | 0 | 30 | 0 | 115 | 25 | ELPCB-1
1 | 2022-09-08 11:26 | 2128 | 162 | 3 | PC | 49.4 | 322 | 12.5 | 33 | 40.1 | 6.7 | 110.2 | 249 | 249 | 250 | 248 | 39 | 250 | 250 | 250 | 250 | 20 | 20 | 20 | 0 | 0 | 90 | 90 | 90 | 0 | 0 | 30 | 30 | 3 | 0 | 0 | 5 | 3 | 2 | 0 | 0 | 10 | 0 | 0 | 10 | 0 | 0 | 2.5 | 0 | 0 | 60 | 60 | 60 | 60 | 60 | 100 | 100 | 100 | 100 | 100 | 10 | 30 | 50 | 70 | 110 | 0 | 30 | 0 | 30 | 0 | 115 | 25 | ELPCB-1
1 | 2022-09-08 11:27 | 2129 | 161 | 3 | PC | 49.5 | 321.4 | 12.5 | 31.3 | 38.6 | 6.9 | 110.1 | 250 | 249 | 250 | 248 | 39 | 250 | 250 | 250 | 250 | 20 | 20 | 20 | 0 | 0 | 90 | 90 | 90 | 0 | 0 | 30 | 30 | 3 | 0 | 0 | 5 | 3 | 2 | 0 | 0 | 10 | 0 | 0 | 10 | 0 | 0 | 2.5 | 0 | 0 | 60 | 60 | 60 | 60 | 60 | 100 | 100 | 100 | 100 | 100 | 10 | 30 | 50 | 70 | 110 | 0 | 30 | 0 | 30 | 0 | 115 | 25 | ELPCB-1
1 | 2022-09-08 11:28 | 2130 | 156 | 3 | PC | 49.5 | 322.3 | 12.5 | 32.5 | 38.9 | 6.8 | 110.4 | 250 | 250 | 249 | 248 | 39 | 250 | 250 | 250 | 250 | 20 | 20 | 20 | 0 | 0 | 90 | 90 | 90 | 0 | 0 | 30 | 30 | 3 | 0 | 0 | 5 | 3 | 2 | 0 | 0 | 10 | 0 | 0 | 10 | 0 | 0 | 2.5 | 0 | 0 | 60 | 60 | 60 | 60 | 60 | 100 | 100 | 100 | 100 | 100 | 10 | 30 | 50 | 70 | 110 | 0 | 30 | 0 | 30 | 0 | 115 | 25 | ELPCB-1
1 | 2022-09-08 11:29 | 2131 | 156 | 3 | PC | 49.5 | 322 | 12.5 | 32.5 | 39 | 6.8 | 110.3 | 250 | 250 | 249 | 249 | 39 | 250 | 250 | 250 | 250 | 20 | 20 | 20 | 0 | 0 | 90 | 90 | 90 | 0 | 0 | 30 | 30 | 3 | 0 | 0 | 5 | 3 | 2 | 0 | 0 | 10 | 0 | 0 | 10 | 0 | 0 | 2.5 | 0 | 0 | 60 | 60 | 60 | 60 | 60 | 100 | 100 | 100 | 100 | 100 | 10 | 30 | 50 | 70 | 110 | 0 | 30 | 0 | 30 | 0 | 115 | 25 | ELPCB-1
1 | 2022-09-08 11:30 | 2132 | 157 | 3 | PC | 49.5 | 320.7 | 12.5 | 32.2 | 38.7 | 6.8 | 110 | 250 | 251 | 249 | 249 | 39 | 250 | 250 | 250 | 250 | 20 | 20 | 20 | 0 | 0 | 90 | 90 | 90 | 0 | 0 | 30 | 30 | 3 | 0 | 0 | 5 | 3 | 2 | 0 | 0 | 10 | 0 | 0 | 10 | 0 | 0 | 2.5 | 0 | 0 | 60 | 60 | 60 | 60 | 60 | 100 | 100 | 100 | 100 | 100 | 10 | 30 | 50 | 70 | 110 | 0 | 30 | 0 | 30 | 0 | 115 | 25 | ELPCB-1
1 | 2022-09-08 11:30 | 2133 | 154 | 3 | PC | 49.5 | 321.9 | 12.5 | 33.8 | 40.5 | 6.9 | 110.4 | 249 | 251 | 249 | 251 | 39 | 250 | 250 | 250 | 250 | 20 | 20 | 20 | 0 | 0 | 90 | 90 | 90 | 0 | 0 | 30 | 30 | 3 | 0 | 0 | 5 | 3 | 2 | 0 | 0 | 10 | 0 | 0 | 10 | 0 | 0 | 2.5 | 0 | 0 | 60 | 60 | 60 | 60 | 60 | 100 | 100 | 100 | 100 | 100 | 10 | 30 | 50 | 70 | 110 | 0 | 30 | 0 | 30 | 0 | 115 | 25 | ELPCB-1
1 | 2022-09-08 11:32 | 2134 | 166 | 3 | PC | 49.5 | 320.6 | 12.5 | 30.4 | 37.5 | 7.2 | 110.5 | 250 | 251 | 249 | 251 | 39 | 250 | 250 | 250 | 250 | 20 | 20 | 20 | 0 | 0 | 100 | 100 | 100 | 0 | 0 | 30 | 30 | 3 | 0 | 0 | 5 | 3 | 2 | 0 | 0 | 10 | 0 | 0 | 10 | 0 | 0 | 2.5 | 0 | 0 | 60 | 60 | 60 | 60 | 60 | 100 | 100 | 100 | 100 | 100 | 10 | 30 | 50 | 70 | 110 | 0 | 30 | 0 | 30 | 0 | 115 | 25 | ELPCB-1
1 | 2022-09-08 11:32 | 2135 | 167 | 3 | PC | 49.2 | 321.1 | 10.8 | 25.1 | 32.2 | 7.2 | 110 | 249 | 249 | 249 | 250 | 39 | 250 | 250 | 250 | 250 | 20 | 20 | 20 | 0 | 0 | 100 | 100 | 100 | 0 | 0 | 30 | 30 | 3 | 0 | 0 | 5 | 3 | 2 | 0 | 0 | 10 | 0 | 0 | 10 | 0 | 0 | 2.5 | 0 | 0 | 60 | 60 | 60 | 60 | 60 | 100 | 100 | 100 | 100 | 100 | 10 | 30 | 50 | 70 | 110 | 0 | 30 | 0 | 30 | 0 | 115 | 25 | ELPCB-1
1 | 2022-09-08 11:33 | 2136 | 171 | 3 | PC | 47.8 | 321 | 11.7 | 28.2 | 35.8 | 7.4 | 110 | 249 | 249 | 250 | 250 | 39 | 250 | 250 | 250 | 250 | 20 | 20 | 20 | 0 | 0 | 100 | 100 | 100 | 0 | 0 | 30 | 30 | 3 | 0 | 0 | 5 | 3 | 2 | 0 | 0 | 10 | 0 | 0 | 10 | 0 | 0 | 2.5 | 0 | 0 | 60 | 60 | 60 | 60 | 60 | 100 | 100 | 100 | 100 | 100 | 10 | 30 | 50 | 70 | 110 | 0 | 30 | 0 | 30 | 0 | 115 | 25 | ELPCB-1
1 | 2022-09-08 11:34 | 2137 | 172 | 3 | PC | 48.6 | 320.5 | 12 | 28.4 | 35.9 | 7.4 | 110 | 249 | 249 | 250 | 249 | 39 | 250 | 250 | 250 | 250 | 20 | 20 | 20 | 0 | 0 | 100 | 100 | 100 | 0 | 0 | 30 | 30 | 3 | 0 | 0 | 5 | 3 | 2 | 0 | 0 | 10 | 0 | 0 | 10 | 0 | 0 | 2.5 | 0 | 0 | 60 | 60 | 60 | 60 | 60 | 100 | 100 | 100 | 100 | 100 | 10 | 30 | 50 | 70 | 110 | 0 | 30 | 0 | 30 | 0 | 115 | 25 | ELPCB-1
1 | 2022-09-08 11:35 | 2138 | 164 | 3 | PC | 49 | 320 | 10.7 | 24.4 | 31.8 | 7.5 | 110.5 | 250 | 249 | 250 | 249 | 39 | 250 | 250 | 250 | 250 | 20 | 20 | 20 | 0 | 0 | 100 | 100 | 100 | 0 | 0 | 30 | 30 | 3 | 0 | 0 | 5 | 3 | 2 | 0 | 0 | 10 | 0 | 0 | 10 | 0 | 0 | 2.5 | 0 | 0 | 60 | 60 | 60 | 60 | 60 | 100 | 100 | 100 | 100 | 100 | 10 | 30 | 50 | 70 | 110 | 0 | 30 | 0 | 30 | 0 | 115 | 25 | ELPCB-1
1 | 2022-09-08 11:36 | 2139 | 167 | 3 | PC | 47.7 | 320 | 11.6 | 27.7 | 35.4 | 7.2 | 110.1 | 250 | 250 | 249 | 248 | 39 | 250 | 250 | 250 | 250 | 20 | 20 | 20 | 0 | 0 | 100 | 100 | 100 | 0 | 0 | 30 | 30 | 3 | 0 | 0 | 5 | 3 | 2 | 0 | 0 | 10 | 0 | 0 | 10 | 0 | 0 | 2.5 | 0 | 0 | 60 | 60 | 60 | 60 | 60 | 100 | 100 | 100 | 100 | 100 | 10 | 30 | 50 | 70 | 110 | 0 | 30 | 0 | 30 | 0 | 115 | 25 | ELPCB-1
1 | 2022-09-08 11:36 | 2140 | 166 | 3 | PC | 48.6 | 320.7 | 11.9 | 28.3 | 35.9 | 7.2 | 110 | 250 | 250 | 249 | 248 | 39 | 250 | 250 | 250 | 250 | 20 | 20 | 20 | 0 | 0 | 100 | 100 | 100 | 0 | 0 | 30 | 30 | 3 | 0 | 0 | 5 | 3 | 2 | 0 | 0 | 10 | 0 | 0 | 10 | 0 | 0 | 2.5 | 0 | 0 | 60 | 60 | 60 | 60 | 60 | 100 | 100 | 100 | 100 | 100 | 10 | 30 | 50 | 70 | 110 | 0 | 30 | 0 | 30 | 0 | 115 | 25 | ELPCB-1
1 | 2022-09-08 11:37 | 2141 | 165 | 3 | PC | 48.9 | 320.7 | 11.2 | 26.8 | 34.2 | 7.5 | 110.1 | 249 | 249 | 249 | 248 | 39 | 250 | 250 | 250 | 250 | 20 | 20 | 20 | 0 | 0 | 100 | 100 | 100 | 0 | 0 | 30 | 30 | 3 | 0 | 0 | 5 | 3 | 2 | 0 | 0 | 10 | 0 | 0 | 10 | 0 | 0 | 2.5 | 0 | 0 | 60 | 60 | 60 | 60 | 60 | 100 | 100 | 100 | 100 | 100 | 10 | 30 | 50 | 70 | 110 | 0 | 30 | 0 | 30 | 0 | 115 | 25 | ELPCB-1
1 | 2022-09-08 11:38 | 2142 | 166 | 3 | PC | 48.2 | 322.3 | 12.5 | 29.5 | 37.6 | 7.3 | 110.1 | 250 | 249 | 249 | 247 | 39 | 250 | 250 | 250 | 250 | 20 | 20 | 20 | 0 | 0 | 100 | 100 | 100 | 0 | 0 | 30 | 30 | 3 | 0 | 0 | 5 | 3 | 2 | 0 | 0 | 10 | 0 | 0 | 10 | 0 | 0 | 2.5 | 0 | 0 | 60 | 60 | 60 | 60 | 60 | 100 | 100 | 100 | 100 | 100 | 10 | 30 | 50 | 70 | 110 | 0 | 30 | 0 | 30 | 0 | 115 | 25 | ELPCB-1
1 | 2022-09-08 11:39 | 2143 | 164 | 3 | PC | 49.5 | 320.6 | 12.2 | 28.6 | 36.2 | 7.2 | 110.1 | 249 | 248 | 249 | 248 | 39 | 250 | 250 | 250 | 250 | 20 | 20 | 20 | 0 | 0 | 100 | 100 | 100 | 0 | 0 | 30 | 30 | 3 | 0 | 0 | 5 | 3 | 2 | 0 | 0 | 10 | 0 | 0 | 10 | 0 | 0 | 2.5 | 0 | 0 | 60 | 60 | 60 | 60 | 60 | 100 | 100 | 100 | 100 | 100 | 10 | 30 | 50 | 70 | 110 | 0 | 30 | 0 | 30 | 0 | 115 | 25 | ELPCB-1
1 | 2022-09-08 11:40 | 2144 | 164 | 3 | PC | 49.2 | 322.4 | 12 | 28.8 | 36 | 7 | 109.7 | 249 | 249 | 248 | 249 | 39 | 250 | 250 | 250 | 250 | 20 | 20 | 20 | 0 | 0 | 110 | 110 | 110 | 0 | 0 | 30 | 30 | 3 | 0 | 0 | 5 | 3 | 2 | 0 | 0 | 10 | 0 | 0 | 10 | 0 | 0 | 2.5 | 0 | 0 | 60 | 60 | 60 | 60 | 60 | 100 | 100 | 100 | 100 | 100 | 10 | 30 | 50 | 70 | 110 | 0 | 30 | 0 | 30 | 0 | 115 | 25 | ELPCB-1
1 | 2022-09-08 11:40 | 2145 | 174 | 3 | PC | 49 | 322.8 | 10.3 | 19.4 | 26.5 | 7.6 | 110.1 | 250 | 250 | 249 | 250 | 39 | 250 | 250 | 250 | 250 | 20 | 20 | 20 | 0 | 0 | 110 | 110 | 110 | 0 | 0 | 30 | 30 | 3 | 0 | 0 | 5 | 3 | 2 | 0 | 0 | 10 | 0 | 0 | 10 | 0 | 0 | 2.5 | 0 | 0 | 60 | 60 | 60 | 60 | 60 | 100 | 100 | 100 | 100 | 100 | 10 | 30 | 50 | 70 | 110 | 0 | 30 | 0 | 30 | 0 | 115 | 25 | ELPCB-1
1 | 2022-09-08 11:41 | 2146 | 178 | 3 | PC | 47.3 | 322.9 | 10.7 | 23.6 | 31 | 7.7 | 110.5 | 250 | 250 | 250 | 251 | 39 | 250 | 250 | 250 | 250 | 20 | 20 | 20 | 0 | 0 | 110 | 110 | 110 | 0 | 0 | 30 | 30 | 3 | 0 | 0 | 5 | 3 | 2 | 0 | 0 | 10 | 0 | 0 | 10 | 0 | 0 | 2.5 | 0 | 0 | 60 | 60 | 60 | 60 | 60 | 100 | 100 | 100 | 100 | 100 | 10 | 30 | 50 | 70 | 110 | 0 | 30 | 0 | 30 | 0 | 115 | 25 | ELPCB-1
1 | 2022-09-08 11:42 | 2147 | 178 | 3 | PC | 47.7 | 322.4 | 10.7 | 23.2 | 31.1 | 8 | 110.1 | 250 | 249 | 250 | 251 | 39 | 250 | 250 | 250 | 250 | 20 | 20 | 20 | 0 | 0 | 110 | 110 | 110 | 0 | 0 | 30 | 30 | 3 | 0 | 0 | 5 | 3 | 2 | 0 | 0 | 10 | 0 | 0 | 10 | 0 | 0 | 2.5 | 0 | 0 | 60 | 60 | 60 | 60 | 60 | 100 | 100 | 100 | 100 | 100 | 10 | 30 | 50 | 70 | 110 | 0 | 30 | 0 | 30 | 0 | 115 | 25 | ELPCB-1
1 | 2022-09-08 11:43 | 2148 | 176 | 3 | PC | 47.7 | 321.6 | 10.7 | 23.1 | 31.1 | 7.6 | 110.3 | 250 | 248 | 250 | 250 | 39 | 250 | 250 | 250 | 250 | 20 | 20 | 20 | 0 | 0 | 110 | 110 | 110 | 0 | 0 | 30 | 30 | 3 | 0 | 0 | 5 | 3 | 2 | 0 | 0 | 10 | 0 | 0 | 10 | 0 | 0 | 2.5 | 0 | 0 | 60 | 60 | 60 | 60 | 60 | 100 | 100 | 100 | 100 | 100 | 10 | 30 | 50 | 70 | 110 | 0 | 30 | 0 | 30 | 0 | 115 | 25 | ELPCB-1
1 | 2022-09-08 11:44 | 2149 | 177 | 3 | PC | 47.7 | 320.8 | 10.6 | 21.8 | 29.4 | 7.5 | 110.1 | 249 | 249 | 250 | 251 | 39 | 250 | 250 | 250 | 250 | 20 | 20 | 20 | 0 | 0 | 110 | 110 | 110 | 0 | 0 | 30 | 30 | 3 | 0 | 0 | 5 | 3 | 2 | 0 | 0 | 10 | 0 | 0 | 10 | 0 | 0 | 2.5 | 0 | 0 | 60 | 60 | 60 | 60 | 60 | 100 | 100 | 100 | 100 | 100 | 10 | 30 | 50 | 70 | 110 | 0 | 30 | 0 | 30 | 0 | 115 | 25 | ELPCB-1
1 | 2022-09-08 11:44 | 2150 | 178 | 3 | PC | 47.6 | 321.5 | 10.6 | 22.5 | 30.4 | 7.4 | 110.3 | 249 | 250 | 249 | 251 | 39 | 250 | 250 | 250 | 250 | 20 | 20 | 20 | 0 | 0 | 120 | 120 | 120 | 0 | 0 | 30 | 30 | 3 | 0 | 0 | 5 | 3 | 2 | 0 | 0 | 10 | 0 | 0 | 10 | 0 | 0 | 2.5 | 0 | 0 | 60 | 60 | 60 | 60 | 60 | 100 | 100 | 100 | 100 | 100 | 10 | 30 | 50 | 70 | 110 | 0 | 30 | 0 | 30 | 0 | 115 | 25 | ELPCB-1
1 | 2022-09-08 11:45 | 2151 | 187 | 3 | PC | 47.6 | 321.5 | 10.4 | 19.2 | 27 | 7.7 | 110 | 250 | 251 | 249 | 250 | 39 | 250 | 250 | 250 | 250 | 20 | 20 | 20 | 0 | 0 | 120 | 120 | 120 | 0 | 0 | 30 | 30 | 3 | 0 | 0 | 5 | 3 | 2 | 0 | 0 | 10 | 0 | 0 | 10 | 0 | 0 | 2.5 | 0 | 0 | 60 | 60 | 60 | 60 | 60 | 100 | 100 | 100 | 100 | 100 | 10 | 30 | 50 | 70 | 110 | 0 | 30 | 0 | 30 | 0 | 115 | 25 | ELPCB-1
1 | 2022-09-08 11:46 | 2152 | 189 | 3 | PC | 47.4 | 321.1 | 10.5 | 19.2 | 27.5 | 8 | 110.2 | 250 | 250 | 250 | 250 | 39 | 250 | 250 | 250 | 250 | 20 | 20 | 20 | 0 | 0 | 120 | 120 | 120 | 0 | 0 | 30 | 30 | 3 | 0 | 0 | 5 | 3 | 2 | 0 | 0 | 10 | 0 | 0 | 10 | 0 | 0 | 2.5 | 0 | 0 | 60 | 60 | 60 | 60 | 60 | 100 | 100 | 100 | 100 | 100 | 10 | 30 | 50 | 70 | 110 | 0 | 30 | 0 | 30 | 0 | 115 | 25 | ELPCB-1
1 | 2022-09-08 11:47 | 2153 | 188 | 3 | PC | 47.5 | 322 | 10.6 | 19.1 | 27.1 | 8.3 | 110.4 | 250 | 250 | 250 | 249 | 39 | 250 | 250 | 250 | 250 | 20 | 20 | 20 | 0 | 0 | 120 | 120 | 120 | 0 | 0 | 30 | 30 | 3 | 0 | 0 | 5 | 3 | 2 | 0 | 0 | 10 | 0 | 0 | 10 | 0 | 0 | 2.5 | 0 | 0 | 60 | 60 | 60 | 60 | 60 | 100 | 100 | 100 | 100 | 100 | 10 | 30 | 50 | 70 | 110 | 0 | 30 | 0 | 30 | 0 | 115 | 25 | ELPCB-1
1 | 2022-09-08 11:48 | 2154 | 187 | 3 | PC | 47.5 | 320.9 | 10.6 | 19.2 | 27.6 | 7.9 | 110.2 | 250 | 248 | 249 | 249 | 39 | 250 | 250 | 250 | 250 | 20 | 20 | 20 | 0 | 0 | 120 | 120 | 120 | 0 | 0 | 30 | 30 | 3 | 0 | 0 | 5 | 3 | 2 | 0 | 0 | 10 | 0 | 0 | 10 | 0 | 0 | 2.5 | 0 | 0 | 60 | 60 | 60 | 60 | 60 | 100 | 100 | 100 | 100 | 100 | 10 | 30 | 50 | 70 | 110 | 0 | 30 | 0 | 30 | 0 | 115 | 25 | ELPCB-1
1 | 2022-09-08 11:49 | 2155 | 187 | 3 | PC | 47.5 | 321 | 10.4 | 18.6 | 26.4 | 8 | 110.1 | 249 | 248 | 249 | 250 | 39 | 250 | 250 | 250 | 250 | 20 | 20 | 20 | 0 | 0 | 120 | 120 | 120 | 0 | 0 | 30 | 30 | 3 | 0 | 0 | 5 | 3 | 2 | 0 | 0 | 10 | 0 | 0 | 10 | 0 | 0 | 2.5 | 0 | 0 | 60 | 60 | 60 | 60 | 60 | 100 | 100 | 100 | 100 | 100 | 10 | 30 | 50 | 70 | 110 | 0 | 30 | 0 | 30 | 0 | 115 | 25 | ELPCB-1
1 | 2022-09-08 11:49 | 2156 | 186 | 3 | PC | 47.4 | 320.7 | 10.4 | 18.2 | 26.3 | 8.1 | 110 | 249 | 249 | 250 | 251 | 39 | 250 | 250 | 250 | 250 | 20 | 20 | 20 | 0 | 0 | 120 | 120 | 120 | 0 | 0 | 30 | 30 | 3 | 0 | 0 | 5 | 3 | 2 | 0 | 0 | 10 | 0 | 0 | 10 | 0 | 0 | 2.5 | 0 | 0 | 60 | 60 | 60 | 60 | 60 | 100 | 100 | 100 | 100 | 100 | 10 | 30 | 50 | 70 | 110 | 0 | 30 | 0 | 30 | 0 | 115 | 25 | ELPCB-1
1 | 2022-09-08 11:50 | 2157 | 186 | 3 | PC | 47.4 | 323 | 10.5 | 19.1 | 26.8 | 8 | 110 | 249 | 250 | 249 | 250 | 39 | 250 | 250 | 250 | 250 | 20 | 20 | 20 | 0 | 0 | 130 | 130 | 130 | 0 | 0 | 30 | 30 | 3 | 0 | 0 | 5 | 3 | 2 | 0 | 0 | 10 | 0 | 0 | 10 | 0 | 0 | 2.5 | 0 | 0 | 60 | 60 | 60 | 60 | 60 | 100 | 100 | 100 | 100 | 100 | 10 | 30 | 50 | 70 | 110 | 0 | 30 | 0 | 30 | 0 | 115 | 25 | ELPCB-1
1 | 2022-09-08 11:51 | 2158 | 192 | 3 | PC | 47.4 | 321.2 | 10.4 | 15.6 | 24 | 8.3 | 110.1 | 249 | 251 | 249 | 249 | 39 | 250 | 250 | 250 | 250 | 20 | 20 | 20 | 0 | 0 | 130 | 130 | 130 | 0 | 0 | 30 | 30 | 3 | 0 | 0 | 5 | 3 | 2 | 0 | 0 | 10 | 0 | 0 | 10 | 0 | 0 | 2.5 | 0 | 0 | 60 | 60 | 60 | 60 | 60 | 100 | 100 | 100 | 100 | 100 | 10 | 30 | 50 | 70 | 110 | 0 | 30 | 0 | 30 | 0 | 115 | 25 | ELPCB-1
1 | 2022-09-08 11:52 | 2159 | 194 | 3 | PC | 47.3 | 321.4 | 10.4 | 15.5 | 24.7 | 8.1 | 110.5 | 249 | 251 | 249 | 249 | 39 | 250 | 250 | 250 | 250 | 20 | 20 | 20 | 0 | 0 | 130 | 130 | 130 | 0 | 0 | 30 | 30 | 3 | 0 | 0 | 5 | 3 | 2 | 0 | 0 | 10 | 0 | 0 | 10 | 0 | 0 | 2.5 | 0 | 0 | 60 | 60 | 60 | 60 | 60 | 100 | 100 | 100 | 100 | 100 | 10 | 30 | 50 | 70 | 110 | 0 | 30 | 0 | 30 | 0 | 115 | 25 | ELPCB-1
1 | 2022-09-08 11:52 | 2160 | 194 | 3 | PC | 47.4 | 321.7 | 10.5 | 15.3 | 23.9 | 8.6 | 110.1 | 249 | 249 | 249 | 249 | 39 | 250 | 250 | 250 | 250 | 20 | 20 | 20 | 0 | 0 | 130 | 130 | 130 | 0 | 0 | 30 | 30 | 3 | 0 | 0 | 5 | 3 | 2 | 0 | 0 | 10 | 0 | 0 | 10 | 0 | 0 | 2.5 | 0 | 0 | 60 | 60 | 60 | 60 | 60 | 100 | 100 | 100 | 100 | 100 | 10 | 30 | 50 | 70 | 110 | 0 | 30 | 0 | 30 | 0 | 115 | 25 | ELPCB-1
1 | 2022-09-08 11:53 | 2161 | 192 | 3 | PC | 47.4 | 320.7 | 10.4 | 15.7 | 24.1 | 8.3 | 110.1 | 250 | 249 | 249 | 249 | 39 | 250 | 250 | 250 | 250 | 20 | 20 | 20 | 0 | 0 | 130 | 130 | 130 | 0 | 0 | 30 | 30 | 3 | 0 | 0 | 5 | 3 | 2 | 0 | 0 | 10 | 0 | 0 | 10 | 0 | 0 | 2.5 | 0 | 0 | 60 | 60 | 60 | 60 | 60 | 100 | 100 | 100 | 100 | 100 | 10 | 30 | 50 | 70 | 110 | 0 | 30 | 0 | 30 | 0 | 115 | 25 | ELPCB-1
1 | 2022-09-08 11:54 | 2162 | 192 | 3 | PC | 47.4 | 322.7 | 10.4 | 14.3 | 22.2 | 8.4 | 110.3 | 249 | 249 | 249 | 248 | 40 | 250 | 250 | 250 | 250 | 20 | 20 | 20 | 0 | 0 | 140 | 140 | 140 | 0 | 0 | 30 | 30 | 3 | 0 | 0 | 5 | 3 | 2 | 0 | 0 | 10 | 0 | 0 | 10 | 0 | 0 | 2.5 | 0 | 0 | 60 | 60 | 60 | 60 | 60 | 100 | 100 | 100 | 100 | 100 | 10 | 30 | 50 | 70 | 110 | 0 | 30 | 0 | 30 | 0 | 115 | 25 | ELPCB-1
1 | 2022-09-08 11:55 | 2163 | 195 | 3 | PC | 47.3 | 321.4 | 10.3 | 11.6 | 20 | 8.3 | 110.1 | 250 | 248 | 248 | 248 | 39 | 250 | 250 | 250 | 250 | 20 | 20 | 20 | 0 | 0 | 140 | 140 | 140 | 0 | 0 | 30 | 30 | 3 | 0 | 0 | 5 | 3 | 2 | 0 | 0 | 10 | 0 | 0 | 10 | 0 | 0 | 2.5 | 0 | 0 | 60 | 60 | 60 | 60 | 60 | 100 | 100 | 100 | 100 | 100 | 10 | 30 | 50 | 70 | 110 | 0 | 30 | 0 | 30 | 0 | 115 | 25 | ELPCB-1
1 | 2022-09-08 11:56 | 2164 | 195 | 3 | PC | 47.2 | 321.2 | 10.2 | 9.9 | 18 | 8.7 | 110 | 250 | 249 | 249 | 249 | 40 | 250 | 250 | 250 | 250 | 20 | 20 | 20 | 0 | 0 | 140 | 140 | 140 | 0 | 0 | 30 | 30 | 3 | 0 | 0 | 5 | 3 | 2 | 0 | 0 | 10 | 0 | 0 | 10 | 0 | 0 | 2.5 | 0 | 0 | 60 | 60 | 60 | 60 | 60 | 100 | 100 | 100 | 100 | 100 | 10 | 30 | 50 | 70 | 110 | 0 | 30 | 0 | 30 | 0 | 115 | 25 | ELPCB-1
1 | 2022-09-08 11:56 | 2165 | 200 | 3 | PC | 47.1 | 321.4 | 10.5 | 13 | 22 | 8.8 | 110.1 | 250 | 251 | 250 | 250 | 40 | 250 | 250 | 250 | 250 | 20 | 20 | 20 | 0 | 0 | 140 | 140 | 140 | 0 | 0 | 30 | 30 | 3 | 0 | 0 | 5 | 3 | 2 | 0 | 0 | 10 | 0 | 0 | 10 | 0 | 0 | 2.5 | 0 | 0 | 60 | 60 | 60 | 60 | 60 | 100 | 100 | 100 | 100 | 100 | 10 | 30 | 50 | 70 | 110 | 0 | 30 | 0 | 30 | 0 | 115 | 25 | ELPCB-1
1 | 2022-09-08 11:57 | 2166 | 196 | 3 | PC | 47.4 | 320.8 | 10.3 | 11.6 | 19.7 | 9.1 | 110 | 250 | 249 | 250 | 250 | 40 | 250 | 250 | 250 | 250 | 20 | 20 | 20 | 0 | 0 | 140 | 140 | 140 | 0 | 0 | 30 | 30 | 3 | 0 | 0 | 5 | 3 | 2 | 0 | 0 | 10 | 0 | 0 | 10 | 0 | 0 | 2.5 | 0 | 0 | 60 | 60 | 60 | 60 | 60 | 100 | 100 | 100 | 100 | 100 | 10 | 30 | 50 | 70 | 110 | 0 | 30 | 0 | 30 | 0 | 115 | 25 | ELPCB-1
1 | 2022-09-08 11:58 | 2167 | 198 | 3 | PC | 47.2 | 322.4 | 10.4 | 12.9 | 22 | 8.6 | 110.1 | 250 | 248 | 250 | 249 | 40 | 250 | 250 | 250 | 250 | 20 | 20 | 20 | 0 | 0 | 140 | 140 | 140 | 0 | 0 | 30 | 30 | 3 | 0 | 0 | 5 | 3 | 2 | 0 | 0 | 10 | 0 | 0 | 10 | 0 | 0 | 2.5 | 0 | 0 | 60 | 60 | 60 | 60 | 60 | 100 | 100 | 100 | 100 | 100 | 10 | 30 | 50 | 70 | 110 | 0 | 30 | 0 | 30 | 0 | 115 | 25 | ELPCB-1
1 | 2022-09-08 11:59 | 2168 | 197 | 3 | PC | 47.3 | 321.4 | 10.4 | 11.9 | 20.8 | 8.3 | 110 | 249 | 248 | 250 | 248 | 40 | 250 | 250 | 250 | 250 | 20 | 20 | 20 | 0 | 0 | 140 | 140 | 140 | 0 | 0 | 30 | 30 | 3 | 0 | 0 | 5 | 3 | 2 | 0 | 0 | 10 | 0 | 0 | 10 | 0 | 0 | 2.5 | 0 | 0 | 60 | 60 | 60 | 60 | 60 | 100 | 100 | 100 | 100 | 100 | 10 | 30 | 50 | 70 | 110 | 0 | 30 | 0 | 30 | 0 | 115 | 25 | ELPCB-1
1 | 2022-09-08 12:00 | 2169 | 199 | 3 | PC | 47.3 | 322.3 | 10.3 | 9.4 | 17.8 | 8.8 | 110.3 | 249 | 249 | 250 | 249 | 40 | 250 | 250 | 250 | 250 | 20 | 20 | 20 | 0 | 0 | 140 | 140 | 140 | 0 | 0 | 30 | 30 | 3 | 0 | 0 | 5 | 3 | 2 | 0 | 0 | 10 | 0 | 0 | 10 | 0 | 0 | 2.5 | 0 | 0 | 60 | 60 | 60 | 60 | 60 | 100 | 100 | 100 | 100 | 100 | 10 | 30 | 50 | 70 | 110 | 0 | 30 | 0 | 30 | 0 | 115 | 25 | ELPCB-1
1 | 2022-09-08 12:00 | 2170 | 200 | 3 | PC | 47.2 | 321.9 | 10.4 | 11.6 | 20.7 | 8.9 | 110.3 | 250 | 250 | 249 | 250 | 40 | 250 | 250 | 250 | 250 | 20 | 20 | 20 | 0 | 0 | 140 | 140 | 140 | 0 | 0 | 30 | 30 | 3 | 0 | 0 | 5 | 3 | 2 | 0 | 0 | 10 | 0 | 0 | 10 | 0 | 0 | 2.5 | 0 | 0 | 60 | 60 | 60 | 60 | 60 | 100 | 100 | 100 | 100 | 100 | 10 | 30 | 50 | 70 | 110 | 0 | 30 | 0 | 30 | 0 | 115 | 25 | ELPCB-1
1 | 2022-09-08 12:01 | 2171 | 200 | 3 | PC | 47.3 | 321.9 | 10.5 | 12.8 | 22.4 | 8.7 | 110.3 | 250 | 251 | 250 | 250 | 40 | 250 | 250 | 250 | 250 | 20 | 20 | 20 | 0 | 0 | 140 | 140 | 140 | 0 | 0 | 30 | 30 | 3 | 0 | 0 | 5 | 3 | 2 | 0 | 0 | 10 | 0 | 0 | 10 | 0 | 0 | 2.5 | 0 | 0 | 60 | 60 | 60 | 60 | 60 | 100 | 100 | 100 | 100 | 100 | 10 | 30 | 50 | 70 | 110 | 0 | 30 | 0 | 30 | 0 | 115 | 25 | ELPCB-1
1 | 2022-09-08 12:02 | 2172 | 201 | 3 | PC | 47.4 | 320.7 | 10.4 | 12.4 | 21.6 | 8.3 | 110.1 | 250 | 250 | 250 | 251 | 40 | 250 | 250 | 250 | 250 | 20 | 20 | 20 | 0 | 0 | 140 | 140 | 140 | 0 | 0 | 30 | 30 | 3 | 0 | 0 | 5 | 3 | 2 | 0 | 0 | 10 | 0 | 0 | 10 | 0 | 0 | 2.5 | 0 | 0 | 60 | 60 | 60 | 60 | 60 | 100 | 100 | 100 | 100 | 100 | 10 | 30 | 50 | 70 | 110 | 0 | 30 | 0 | 30 | 0 | 115 | 25 | ELPCB-1
1 | 2022-09-08 12:03 | 2173 | 198 | 3 | PC | 47.3 | 321 | 10.2 | 9.8 | 17.7 | 8.9 | 110.1 | 250 | 250 | 250 | 250 | 40 | 250 | 250 | 250 | 250 | 20 | 20 | 20 | 0 | 0 | 140 | 140 | 140 | 0 | 0 | 30 | 30 | 3 | 0 | 0 | 5 | 3 | 2 | 0 | 0 | 10 | 0 | 0 | 10 | 0 | 0 | 2.5 | 0 | 0 | 60 | 60 | 60 | 60 | 60 | 100 | 100 | 100 | 100 | 100 | 10 | 30 | 50 | 70 | 110 | 0 | 30 | 0 | 30 | 0 | 115 | 25 | ELPCB-1
1 | 2022-09-08 12:03 | 2174 | 202 | 3 | PC | 47.1 | 321.7 | 10.5 | 12.7 | 22.2 | 8.7 | 110.1 | 250 | 249 | 249 | 249 | 40 | 250 | 250 | 250 | 250 | 20 | 20 | 20 | 0 | 0 | 140 | 140 | 140 | 0 | 0 | 30 | 30 | 3 | 0 | 0 | 5 | 3 | 2 | 0 | 0 | 10 | 0 | 0 | 10 | 0 | 0 | 2.5 | 0 | 0 | 60 | 60 | 60 | 60 | 60 | 100 | 100 | 100 | 100 | 100 | 10 | 30 | 50 | 70 | 110 | 0 | 30 | 0 | 30 | 0 | 115 | 25 | ELPCB-1
1 | 2022-09-08 12:04 | 2175 | 199 | 3 | PC | 47.4 | 321.4 | 10.4 | 11 | 20.6 | 8.3 | 110.2 | 250 | 249 | 250 | 248 | 40 | 250 | 250 | 250 | 250 | 20 | 20 | 20 | 0 | 0 | 140 | 140 | 140 | 0 | 0 | 30 | 30 | 3 | 0 | 0 | 5 | 3 | 2 | 0 | 0 | 10 | 0 | 0 | 10 | 0 | 0 | 2.5 | 0 | 0 | 60 | 60 | 60 | 60 | 60 | 100 | 100 | 100 | 100 | 100 | 10 | 30 | 50 | 70 | 110 | 0 | 30 | 0 | 30 | 0 | 115 | 25 | ELPCB-1
1 | 2022-09-13 08:08 | 2176 | 62 | 3 | PC | 0 | 322.1 | 12.5 | 71.7 | 75.9 | 4.1 | 110 | 250 | 249 | 249 | 247 | 33 | 250 | 250 | 250 | 250 | 25 | 25 | 25 | 0 | 0 | 50 | 50 | 50 | 0 | 0 | 30 | 30 | 3 | 0 | 0 | 5 | 3 | 2 | 0 | 0 | 10 | 0 | 0 | 10 | 0 | 0 | 2.5 | 0 | 0 | 60 | 60 | 60 | 60 | 60 | 100 | 100 | 100 | 100 | 100 | 10 | 30 | 50 | 70 | 110 | 0 | 30 | 0 | 30 | 0 | 115 | 25 | ELPCB-1
1 | 2022-09-13 08:09 | 2177 | 59 | 3 | PC | 49.7 | 321.3 | 12.5 | 75.2 | 79.8 | 4.1 | 110.1 | 250 | 250 | 248 | 248 | 33 | 250 | 250 | 250 | 250 | 25 | 25 | 25 | 0 | 0 | 50 | 50 | 50 | 0 | 0 | 30 | 30 | 3 | 0 | 0 | 5 | 3 | 2 | 0 | 0 | 10 | 0 | 0 | 10 | 0 | 0 | 2.5 | 0 | 0 | 60 | 60 | 60 | 60 | 60 | 100 | 100 | 100 | 100 | 100 | 10 | 30 | 50 | 70 | 110 | 0 | 30 | 0 | 30 | 0 | 115 | 25 | ELPCB-1
1 | 2022-09-13 08:16 | 2178 | 53 | 3 | PC | 49.8 | 321.8 | 12.5 | 71.3 | 76.2 | 3.3 | 110 | 250 | 249 | 249 | 250 | 33 | 250 | 250 | 250 | 250 | 25 | 25 | 25 | 0 | 0 | 60 | 60 | 60 | 0 | 0 | 30 | 30 | 3 | 0 | 0 | 5 | 3 | 2 | 0 | 0 | 10 | 0 | 0 | 10 | 0 | 0 | 2.5 | 0 | 0 | 60 | 60 | 60 | 60 | 60 | 100 | 100 | 100 | 100 | 100 | 10 | 30 | 50 | 70 | 110 | 0 | 30 | 0 | 30 | 0 | 115 | 25 | ELPCB-1
1 | 2022-09-13 08:17 | 2179 | 68 | 3 | PC | 50.4 | 320.9 | 12.5 | 99 | 104.6 | 0.5 | 110 | 250 | 249 | 249 | 250 | 33 | 250 | 250 | 250 | 250 | 25 | 25 | 25 | 0 | 0 | 60 | 60 | 60 | 0 | 0 | 30 | 30 | 3 | 0 | 0 | 5 | 3 | 2 | 0 | 0 | 10 | 0 | 0 | 10 | 0 | 0 | 2.5 | 0 | 0 | 60 | 60 | 60 | 60 | 60 | 100 | 100 | 100 | 100 | 100 | 10 | 30 | 50 | 70 | 110 | 0 | 30 | 0 | 30 | 0 | 115 | 25 | ELPCB-1
1 | 2022-09-13 08:20 | 2180 | 60 | 3 | PC | 50.4 | 321.3 | 12.5 | 78.8 | 84.2 | 2.9 | 110.4 | 250 | 251 | 250 | 250 | 33 | 250 | 250 | 250 | 250 | 25 | 25 | 25 | 0 | 0 | 60 | 60 | 60 | 0 | 0 | 30 | 30 | 3 | 0 | 0 | 5 | 3 | 2 | 0 | 0 | 10 | 0 | 0 | 10 | 0 | 0 | 2.5 | 0 | 0 | 60 | 60 | 60 | 60 | 60 | 100 | 100 | 100 | 100 | 100 | 10 | 30 | 50 | 70 | 110 | 0 | 30 | 0 | 30 | 0 | 115 | 25 | ELPCB-1
1 | 2022-09-13 08:21 | 2181 | 66 | 3 | PC | 50.2 | 320.3 | 12.5 | 74.9 | 80.5 | 3 | 110.1 | 250 | 251 | 250 | 251 | 33 | 250 | 250 | 250 | 250 | 25 | 25 | 25 | 0 | 0 | 60 | 60 | 60 | 0 | 0 | 30 | 30 | 3 | 0 | 0 | 5 | 3 | 2 | 0 | 0 | 10 | 0 | 0 | 10 | 0 | 0 | 2.5 | 0 | 0 | 60 | 60 | 60 | 60 | 60 | 100 | 100 | 100 | 100 | 100 | 10 | 30 | 50 | 70 | 110 | 0 | 30 | 0 | 30 | 0 | 115 | 25 | ELPCB-1
1 | 2022-09-13 08:22 | 2182 | 70 | 3 | PC | 49.8 | 320.9 | 12.5 | 77.2 | 82.1 | 2.8 | 110 | 250 | 251 | 250 | 250 | 33 | 250 | 250 | 250 | 250 | 25 | 25 | 25 | 0 | 0 | 60 | 60 | 60 | 0 | 0 | 30 | 30 | 3 | 0 | 0 | 5 | 3 | 2 | 0 | 0 | 10 | 0 | 0 | 10 | 0 | 0 | 2.5 | 0 | 0 | 60 | 60 | 60 | 60 | 60 | 100 | 100 | 100 | 100 | 100 | 10 | 30 | 50 | 70 | 110 | 0 | 30 | 0 | 30 | 0 | 115 | 25 | ELPCB-1
1 | 2022-09-13 08:23 | 2183 | 69 | 3 | PC | 49.8 | 320.3 | 12.5 | 77.6 | 82.2 | 2.8 | 110.1 | 250 | 249 | 250 | 249 | 33 | 250 | 250 | 250 | 250 | 25 | 25 | 25 | 0 | 0 | 60 | 60 | 60 | 0 | 0 | 30 | 30 | 3 | 0 | 0 | 5 | 3 | 2 | 0 | 0 | 10 | 0 | 0 | 10 | 0 | 0 | 2.5 | 0 | 0 | 60 | 60 | 60 | 60 | 60 | 100 | 100 | 100 | 100 | 100 | 10 | 30 | 50 | 70 | 110 | 0 | 30 | 0 | 30 | 0 | 115 | 25 | ELPCB-1
1 | 2022-09-13 08:24 | 2184 | 68 | 3 | PC | 49.7 | 321.7 | 12.5 | 77.7 | 82.4 | 2.8 | 110 | 249 | 248 | 250 | 248 | 33 | 250 | 250 | 250 | 250 | 25 | 25 | 25 | 0 | 0 | 60 | 60 | 60 | 0 | 0 | 30 | 30 | 3 | 0 | 0 | 5 | 3 | 2 | 0 | 0 | 10 | 0 | 0 | 10 | 0 | 0 | 2.5 | 0 | 0 | 60 | 60 | 60 | 60 | 60 | 100 | 100 | 100 | 100 | 100 | 10 | 30 | 50 | 70 | 110 | 0 | 30 | 0 | 30 | 0 | 115 | 25 | ELPCB-1
1 | 2022-09-13 08:25 | 2185 | 68 | 3 | PC | 49.8 | 321.9 | 12.5 | 77.2 | 82.2 | 2.8 | 110 | 249 | 249 | 250 | 248 | 33 | 250 | 250 | 250 | 250 | 25 | 25 | 25 | 0 | 0 | 60 | 60 | 60 | 0 | 0 | 30 | 30 | 3 | 0 | 0 | 5 | 3 | 2 | 0 | 0 | 10 | 0 | 0 | 10 | 0 | 0 | 2.5 | 0 | 0 | 60 | 60 | 60 | 60 | 60 | 100 | 100 | 100 | 100 | 100 | 10 | 30 | 50 | 70 | 110 | 0 | 30 | 0 | 30 | 0 | 115 | 25 | ELPCB-1
1 | 2022-09-13 08:25 | 2186 | 65 | 3 | PC | 49.8 | 321.4 | 12.5 | 78.2 | 83.1 | 2.8 | 110.2 | 249 | 251 | 250 | 248 | 33 | 250 | 250 | 250 | 250 | 25 | 25 | 25 | 0 | 0 | 60 | 60 | 60 | 0 | 0 | 30 | 30 | 3 | 0 | 0 | 5 | 3 | 2 | 0 | 0 | 10 | 0 | 0 | 10 | 0 | 0 | 2.5 | 0 | 0 | 60 | 60 | 60 | 60 | 60 | 100 | 100 | 100 | 100 | 100 | 10 | 30 | 50 | 70 | 110 | 0 | 30 | 0 | 30 | 0 | 115 | 25 | ELPCB-1
1 | 2022-09-13 08:26 | 2187 | 67 | 3 | PC | 49.7 | 320.7 | 12.6 | 77.9 | 82.6 | 2.8 | 110.1 | 249 | 251 | 250 | 249 | 33 | 250 | 250 | 250 | 250 | 25 | 25 | 25 | 0 | 0 | 63 | 63 | 63 | 0 | 0 | 30 | 30 | 3 | 0 | 0 | 5 | 3 | 2 | 0 | 0 | 10 | 0 | 0 | 10 | 0 | 0 | 2.5 | 0 | 0 | 60 | 60 | 60 | 60 | 60 | 100 | 100 | 100 | 100 | 100 | 10 | 30 | 50 | 70 | 110 | 0 | 30 | 0 | 30 | 0 | 115 | 25 | ELPCB-1
1 | 2022-09-13 08:27 | 2188 |  | 3 | PC | 49.8 | 322.1 | 12.5 | 98.7 | 104.1 | 0.5 | 110.3 | 249 | 250 | 249 | 249 | 33 | 250 | 250 | 250 | 250 | 25 | 25 | 25 | 0 | 0 | 63 | 63 | 63 | 0 | 0 | 30 | 30 | 3 | 0 | 0 | 5 | 3 | 2 | 0 | 0 | 10 | 0 | 0 | 10 | 0 | 0 | 2.5 | 0 | 0 | 60 | 60 | 60 | 60 | 60 | 100 | 100 | 100 | 100 | 100 | 10 | 30 | 50 | 70 | 110 | 0 | 30 | 0 | 30 | 0 | 115 | 25 | ELPCB-1
1 | 2022-09-13 08:29 | 2189 | 69 | 3 | PC | 49.8 | 321.5 | 12.5 | 77.1 | 81.8 | 3 | 110.2 | 249 | 248 | 249 | 249 | 34 | 250 | 250 | 250 | 250 | 25 | 25 | 25 | 0 | 0 | 63 | 63 | 63 | 0 | 0 | 30 | 30 | 3 | 0 | 0 | 5 | 3 | 2 | 0 | 0 | 10 | 0 | 0 | 10 | 0 | 0 | 2.5 | 0 | 0 | 60 | 60 | 60 | 60 | 60 | 100 | 100 | 100 | 100 | 100 | 10 | 30 | 50 | 70 | 110 | 0 | 30 | 0 | 30 | 0 | 115 | 25 | ELPCB-1
1 | 2022-09-13 08:29 | 2190 | 73 | 3 | PC | 49.6 | 321.4 | 12.6 | 76 | 81.2 | 3 | 110 | 250 | 248 | 249 | 249 | 34 | 250 | 250 | 250 | 250 | 25 | 25 | 25 | 0 | 0 | 63 | 63 | 63 | 0 | 0 | 30 | 30 | 3 | 0 | 0 | 5 | 3 | 2 | 0 | 0 | 10 | 0 | 0 | 10 | 0 | 0 | 2.5 | 0 | 0 | 60 | 60 | 60 | 60 | 60 | 100 | 100 | 100 | 100 | 100 | 10 | 30 | 50 | 70 | 110 | 0 | 30 | 0 | 30 | 0 | 115 | 25 | ELPCB-1
1 | 2022-09-13 08:30 | 2191 |  | 3 | PC | 49.8 | 323.3 | 12.5 | 98.7 | 104.5 | 0.5 | 110 | 250 | 250 | 249 | 251 | 34 | 250 | 250 | 250 | 250 | 25 | 25 | 25 | 0 | 0 | 63 | 63 | 63 | 0 | 0 | 30 | 30 | 3 | 0 | 0 | 5 | 3 | 2 | 0 | 0 | 10 | 0 | 0 | 10 | 0 | 0 | 2.5 | 0 | 0 | 60 | 60 | 60 | 60 | 60 | 100 | 100 | 100 | 100 | 100 | 10 | 30 | 50 | 70 | 110 | 0 | 30 | 0 | 30 | 0 | 115 | 25 | ELPCB-1
1 | 2022-09-13 08:32 | 2192 | 61 | 3 | PC | 49.6 | 320.2 | 12.5 | 79.5 | 84.9 | 2.7 | 110.1 | 250 | 249 | 250 | 252 | 34 | 250 | 250 | 250 | 250 | 25 | 25 | 25 | 0 | 0 | 63 | 63 | 63 | 0 | 0 | 30 | 30 | 3 | 0 | 0 | 5 | 3 | 2 | 0 | 0 | 10 | 0 | 0 | 10 | 0 | 0 | 2.5 | 0 | 0 | 60 | 60 | 60 | 60 | 60 | 100 | 100 | 100 | 100 | 100 | 10 | 30 | 50 | 70 | 110 | 0 | 30 | 0 | 30 | 0 | 115 | 25 | ELPCB-1
1 | 2022-09-13 08:32 | 2193 | 71 | 3 | PC | 50.1 | 321.7 | 12.5 | 75.2 | 80.4 | 3 | 110 | 249 | 248 | 249 | 252 | 34 | 250 | 250 | 250 | 250 | 25 | 25 | 25 | 0 | 0 | 63 | 63 | 63 | 0 | 0 | 30 | 30 | 3 | 0 | 0 | 5 | 3 | 2 | 0 | 0 | 10 | 0 | 0 | 10 | 0 | 0 | 2.5 | 0 | 0 | 60 | 60 | 60 | 60 | 60 | 100 | 100 | 100 | 100 | 100 | 10 | 30 | 50 | 70 | 110 | 0 | 30 | 0 | 30 | 0 | 115 | 25 | ELPCB-1
1 | 2022-09-13 08:33 | 2194 | 73 | 3 | PC | 49.7 | 321.3 | 12.5 | 74.8 | 80.2 | 2.9 | 110.1 | 249 | 249 | 249 | 250 | 34 | 250 | 250 | 250 | 250 | 25 | 25 | 25 | 0 | 0 | 63 | 63 | 63 | 0 | 0 | 30 | 30 | 3 | 0 | 0 | 5 | 3 | 2 | 0 | 0 | 10 | 0 | 0 | 10 | 0 | 0 | 2.5 | 0 | 0 | 60 | 60 | 60 | 60 | 60 | 100 | 100 | 100 | 100 | 100 | 10 | 30 | 50 | 70 | 110 | 0 | 30 | 0 | 30 | 0 | 115 | 25 | ELPCB-1
1 | 2022-09-13 08:34 | 2195 | 73 | 3 | PC | 49.7 | 321.4 | 12.5 | 75.2 | 80.6 | 2.9 | 110.1 | 249 | 250 | 249 | 249 | 34 | 250 | 250 | 250 | 250 | 25 | 25 | 25 | 0 | 0 | 63 | 63 | 63 | 0 | 0 | 30 | 30 | 3 | 0 | 0 | 5 | 3 | 2 | 0 | 0 | 10 | 0 | 0 | 10 | 0 | 0 | 2.5 | 0 | 0 | 60 | 60 | 60 | 60 | 60 | 100 | 100 | 100 | 100 | 100 | 10 | 30 | 50 | 70 | 110 | 0 | 30 | 0 | 30 | 0 | 115 | 25 | ELPCB-1
1 | 2022-09-13 08:35 | 2196 | 72 | 3 | PC | 49.6 | 321.8 | 12.6 | 75.4 | 80.7 | 2.9 | 110.2 | 250 | 250 | 249 | 248 | 34 | 250 | 250 | 250 | 250 | 25 | 25 | 25 | 0 | 0 | 65 | 65 | 65 | 0 | 0 | 30 | 30 | 3 | 0 | 0 | 5 | 3 | 2 | 0 | 0 | 10 | 0 | 0 | 10 | 0 | 0 | 2.5 | 0 | 0 | 60 | 60 | 60 | 60 | 60 | 100 | 100 | 100 | 100 | 100 | 10 | 30 | 50 | 70 | 110 | 0 | 30 | 0 | 30 | 0 | 115 | 25 | ELPCB-1
1 | 2022-09-13 08:36 | 2197 | 78 | 3 | PC | 49.8 | 322.2 | 12.5 | 73.4 | 79.4 | 3.2 | 110 | 250 | 250 | 250 | 247 | 34 | 250 | 250 | 250 | 250 | 25 | 25 | 25 | 0 | 0 | 65 | 65 | 65 | 0 | 0 | 30 | 30 | 3 | 0 | 0 | 5 | 3 | 2 | 0 | 0 | 10 | 0 | 0 | 10 | 0 | 0 | 2.5 | 0 | 0 | 60 | 60 | 60 | 60 | 60 | 100 | 100 | 100 | 100 | 100 | 10 | 30 | 50 | 70 | 110 | 0 | 30 | 0 | 30 | 0 | 115 | 25 | ELPCB-1
1 | 2022-09-13 08:37 | 2198 | 78 | 3 | PC | 49.7 | 320.3 | 12.5 | 73.7 | 79.1 | 3.1 | 110 | 250 | 251 | 249 | 249 | 34 | 250 | 250 | 250 | 250 | 25 | 25 | 25 | 0 | 0 | 65 | 65 | 65 | 0 | 0 | 30 | 30 | 3 | 0 | 0 | 5 | 3 | 2 | 0 | 0 | 10 | 0 | 0 | 10 | 0 | 0 | 2.5 | 0 | 0 | 60 | 60 | 60 | 60 | 60 | 100 | 100 | 100 | 100 | 100 | 10 | 30 | 50 | 70 | 110 | 0 | 30 | 0 | 30 | 0 | 115 | 25 | ELPCB-1
1 | 2022-09-13 08:37 | 2199 |  | 3 | PC | 49.6 | 321 | 12.5 | 97.8 | 104.2 | 0.5 | 110 | 250 | 251 | 249 | 250 | 34 | 250 | 250 | 250 | 250 | 25 | 25 | 25 | 0 | 0 | 65 | 65 | 65 | 0 | 0 | 30 | 30 | 3 | 0 | 0 | 5 | 3 | 2 | 0 | 0 | 10 | 0 | 0 | 10 | 0 | 0 | 2.5 | 0 | 0 | 60 | 60 | 60 | 60 | 60 | 100 | 100 | 100 | 100 | 100 | 10 | 30 | 50 | 70 | 110 | 0 | 30 | 0 | 30 | 0 | 115 | 25 | ELPCB-1
1 | 2022-09-13 08:39 | 2200 | 59 | 3 | PC | 49.7 | 322.1 | 12.5 | 80.5 | 86.3 | 2.5 | 110.2 | 249 | 248 | 249 | 248 | 34 | 250 | 250 | 250 | 250 | 25 | 25 | 25 | 0 | 0 | 65 | 65 | 65 | 0 | 0 | 30 | 30 | 3 | 0 | 0 | 5 | 3 | 2 | 0 | 0 | 10 | 0 | 0 | 10 | 0 | 0 | 2.5 | 0 | 0 | 60 | 60 | 60 | 60 | 60 | 100 | 100 | 100 | 100 | 100 | 10 | 30 | 50 | 70 | 110 | 0 | 30 | 0 | 30 | 0 | 115 | 25 | ELPCB-1
1 | 2022-09-13 08:40 | 2201 | 72 | 3 | PC | 49.7 | 320.4 | 12.5 | 73.7 | 79.8 | 3.2 | 110.1 | 249 | 248 | 248 | 247 | 34 | 250 | 250 | 250 | 250 | 25 | 25 | 25 | 0 | 0 | 65 | 65 | 65 | 0 | 0 | 30 | 30 | 3 | 0 | 0 | 5 | 3 | 2 | 0 | 0 | 10 | 0 | 0 | 10 | 0 | 0 | 2.5 | 0 | 0 | 60 | 60 | 60 | 60 | 60 | 100 | 100 | 100 | 100 | 100 | 10 | 30 | 50 | 70 | 110 | 0 | 30 | 0 | 30 | 0 | 115 | 25 | ELPCB-1
1 | 2022-09-13 08:41 | 2202 | 76 | 3 | PC | 49.7 | 321.4 | 12.5 | 74.5 | 80.1 | 3 | 110 | 249 | 249 | 249 | 247 | 34 | 250 | 250 | 250 | 250 | 25 | 25 | 25 | 0 | 0 | 68 | 68 | 68 | 0 | 0 | 30 | 30 | 3 | 0 | 0 | 5 | 3 | 2 | 0 | 0 | 10 | 0 | 0 | 10 | 0 | 0 | 2.5 | 0 | 0 | 60 | 60 | 60 | 60 | 60 | 100 | 100 | 100 | 100 | 100 | 10 | 30 | 50 | 70 | 110 | 0 | 30 | 0 | 30 | 0 | 115 | 25 | ELPCB-1
1 | 2022-09-13 08:42 | 2203 | 83 | 3 | PC | 49.7 | 321 | 12.5 | 70.9 | 77.2 | 3.4 | 110.3 | 250 | 249 | 249 | 248 | 34 | 250 | 250 | 250 | 250 | 25 | 25 | 25 | 0 | 0 | 68 | 68 | 68 | 0 | 0 | 30 | 30 | 3 | 0 | 0 | 5 | 3 | 2 | 0 | 0 | 10 | 0 | 0 | 10 | 0 | 0 | 2.5 | 0 | 0 | 60 | 60 | 60 | 60 | 60 | 100 | 100 | 100 | 100 | 100 | 10 | 30 | 50 | 70 | 110 | 0 | 30 | 0 | 30 | 0 | 115 | 25 | ELPCB-1
1 | 2022-09-13 08:43 | 2204 |  | 3 | PC | 49.7 | 322.4 | 12.5 | 98.1 | 104.7 | 0.5 | 110.1 | 250 | 250 | 249 | 250 | 34 | 250 | 250 | 250 | 250 | 25 | 25 | 25 | 0 | 0 | 68 | 68 | 68 | 0 | 0 | 30 | 30 | 3 | 0 | 0 | 5 | 3 | 2 | 0 | 0 | 10 | 0 | 0 | 10 | 0 | 0 | 2.5 | 0 | 0 | 60 | 60 | 60 | 60 | 60 | 100 | 100 | 100 | 100 | 100 | 10 | 30 | 50 | 70 | 110 | 0 | 30 | 0 | 30 | 0 | 115 | 25 | ELPCB-1
1 | 2022-09-13 08:44 | 2205 | 69 | 3 | PC | 49.7 | 322.5 | 12.5 | 77.8 | 83.5 | 2.8 | 110.1 | 249 | 250 | 250 | 250 | 34 | 250 | 250 | 250 | 250 | 25 | 25 | 25 | 0 | 0 | 68 | 68 | 68 | 0 | 0 | 30 | 30 | 3 | 0 | 0 | 5 | 3 | 2 | 0 | 0 | 10 | 0 | 0 | 10 | 0 | 0 | 2.5 | 0 | 0 | 60 | 60 | 60 | 60 | 60 | 100 | 100 | 100 | 100 | 100 | 10 | 30 | 50 | 70 | 110 | 0 | 30 | 0 | 30 | 0 | 115 | 25 | ELPCB-1
1 | 2022-09-13 08:44 | 2206 | 80 | 3 | PC | 49.7 | 321.9 | 12.5 | 71.5 | 77.4 | 3.4 | 110 | 250 | 249 | 250 | 250 | 34 | 250 | 250 | 250 | 250 | 25 | 25 | 25 | 0 | 0 | 68 | 68 | 68 | 0 | 0 | 30 | 30 | 3 | 0 | 0 | 5 | 3 | 2 | 0 | 0 | 10 | 0 | 0 | 10 | 0 | 0 | 2.5 | 0 | 0 | 60 | 60 | 60 | 60 | 60 | 100 | 100 | 100 | 100 | 100 | 10 | 30 | 50 | 70 | 110 | 0 | 30 | 0 | 30 | 0 | 115 | 25 | ELPCB-1
1 | 2022-09-13 08:47 | 2207 | 80 | 3 | PC | 49.7 | 322.7 | 12.5 | 71.5 | 77.4 | 3.4 | 110.4 | 249 | 249 | 249 | 250 | 34 | 250 | 250 | 250 | 250 | 25 | 25 | 25 | 0 | 0 | 70 | 70 | 70 | 0 | 0 | 30 | 30 | 3 | 0 | 0 | 5 | 3 | 2 | 0 | 0 | 10 | 0 | 0 | 10 | 0 | 0 | 2.5 | 0 | 0 | 60 | 60 | 60 | 60 | 60 | 100 | 100 | 100 | 100 | 100 | 10 | 30 | 50 | 70 | 110 | 0 | 30 | 0 | 30 | 0 | 115 | 25 | ELPCB-1
1 | 2022-09-13 08:48 | 2208 | 88 | 3 | PC | 50.7 | 321.3 | 12.5 | 69.4 | 75.6 | 3.4 | 110.4 | 250 | 250 | 250 | 251 | 34 | 250 | 250 | 250 | 250 | 25 | 25 | 25 | 0 | 0 | 70 | 70 | 70 | 0 | 0 | 30 | 30 | 3 | 0 | 0 | 5 | 3 | 2 | 0 | 0 | 10 | 0 | 0 | 10 | 0 | 0 | 2.5 | 0 | 0 | 60 | 60 | 60 | 60 | 60 | 100 | 100 | 100 | 100 | 100 | 10 | 30 | 50 | 70 | 110 | 0 | 30 | 0 | 30 | 0 | 115 | 25 | ELPCB-1
1 | 2022-09-13 08:49 | 2209 | 88 | 3 | PC | 49.7 | 321.7 | 12.5 | 69.6 | 76.1 | 3.4 | 110.1 | 250 | 250 | 251 | 253 | 35 | 250 | 250 | 250 | 250 | 25 | 25 | 25 | 0 | 0 | 70 | 70 | 70 | 0 | 0 | 30 | 30 | 3 | 0 | 0 | 5 | 3 | 2 | 0 | 0 | 10 | 0 | 0 | 10 | 0 | 0 | 2.5 | 0 | 0 | 60 | 60 | 60 | 60 | 60 | 100 | 100 | 100 | 100 | 100 | 10 | 30 | 50 | 70 | 110 | 0 | 30 | 0 | 30 | 0 | 115 | 25 | ELPCB-1
1 | 2022-09-13 08:49 | 2210 | 88 | 3 | PC | 49.7 | 321.9 | 12.5 | 69.7 | 75.8 | 3.4 | 110.2 | 250 | 251 | 251 | 252 | 35 | 250 | 250 | 250 | 250 | 25 | 25 | 25 | 0 | 0 | 70 | 70 | 70 | 0 | 0 | 30 | 30 | 3 | 0 | 0 | 5 | 3 | 2 | 0 | 0 | 10 | 0 | 0 | 10 | 0 | 0 | 2.5 | 0 | 0 | 60 | 60 | 60 | 60 | 60 | 100 | 100 | 100 | 100 | 100 | 10 | 30 | 50 | 70 | 110 | 0 | 30 | 0 | 30 | 0 | 115 | 25 | ELPCB-1
1 | 2022-09-13 08:52 | 2211 | 72 | 3 | PC | 49.7 | 321 | 12.5 | 76.3 | 82.6 | 2.9 | 110.2 | 250 | 248 | 249 | 246 | 35 | 250 | 250 | 250 | 250 | 25 | 25 | 25 | 0 | 0 | 70 | 70 | 70 | 0 | 0 | 30 | 30 | 3 | 0 | 0 | 5 | 3 | 2 | 0 | 0 | 10 | 0 | 0 | 10 | 0 | 0 | 2.5 | 0 | 0 | 60 | 60 | 60 | 60 | 60 | 100 | 100 | 100 | 100 | 100 | 10 | 30 | 50 | 70 | 110 | 0 | 30 | 0 | 30 | 0 | 115 | 25 | ELPCB-1
1 | 2022-09-13 08:52 | 2212 | 86 | 3 | PC | 49.7 | 321.6 | 12.5 | 69.8 | 76.4 | 3.5 | 110.4 | 249 | 249 | 249 | 246 | 35 | 250 | 250 | 250 | 250 | 25 | 25 | 25 | 0 | 0 | 70 | 70 | 70 | 0 | 0 | 30 | 30 | 3 | 0 | 0 | 5 | 3 | 2 | 0 | 0 | 10 | 0 | 0 | 10 | 0 | 0 | 2.5 | 0 | 0 | 60 | 60 | 60 | 60 | 60 | 100 | 100 | 100 | 100 | 100 | 10 | 30 | 50 | 70 | 110 | 0 | 30 | 0 | 30 | 0 | 115 | 25 | ELPCB-1
1 | 2022-09-13 08:53 | 2213 | 86 | 3 | PC | 49.6 | 321.6 | 12.5 | 70.1 | 76.8 | 3.4 | 110.2 | 249 | 250 | 249 | 247 | 35 | 250 | 250 | 250 | 250 | 25 | 25 | 25 | 0 | 0 | 70 | 70 | 70 | 0 | 0 | 30 | 30 | 3 | 0 | 0 | 5 | 3 | 2 | 0 | 0 | 10 | 0 | 0 | 10 | 0 | 0 | 2.5 | 0 | 0 | 60 | 60 | 60 | 60 | 60 | 100 | 100 | 100 | 100 | 100 | 10 | 30 | 50 | 70 | 110 | 0 | 30 | 0 | 30 | 0 | 115 | 25 | ELPCB-1
1 | 2022-09-13 08:54 | 2214 | 85 | 3 | PC | 49.6 | 320.6 | 12.5 | 70.5 | 77.1 | 3.3 | 109.8 | 249 | 252 | 250 | 249 | 35 | 250 | 250 | 250 | 250 | 25 | 25 | 25 | 0 | 0 | 70 | 70 | 70 | 0 | 0 | 30 | 30 | 3 | 0 | 0 | 5 | 3 | 2 | 0 | 0 | 10 | 0 | 0 | 10 | 0 | 0 | 2.5 | 0 | 0 | 60 | 60 | 60 | 60 | 60 | 100 | 100 | 100 | 100 | 100 | 10 | 30 | 50 | 70 | 110 | 0 | 30 | 0 | 30 | 0 | 115 | 25 | ELPCB-1
1 | 2022-09-13 08:55 | 2215 | 86 | 3 | PC | 49.7 | 320.8 | 12.5 | 69.4 | 76.4 | 3.5 | 110.2 | 250 | 251 | 250 | 251 | 35 | 250 | 250 | 250 | 250 | 25 | 25 | 25 | 0 | 0 | 70 | 70 | 70 | 0 | 0 | 30 | 30 | 3 | 0 | 0 | 5 | 3 | 2 | 0 | 0 | 10 | 0 | 0 | 10 | 0 | 0 | 2.5 | 0 | 0 | 60 | 60 | 60 | 60 | 60 | 100 | 100 | 100 | 100 | 100 | 10 | 30 | 50 | 70 | 110 | 0 | 30 | 0 | 30 | 0 | 115 | 25 | ELPCB-1
1 | 2022-09-13 08:56 | 2216 | 86 | 3 | PC | 49.7 | 320.8 | 12.5 | 70.1 | 76.6 | 3.7 | 110 | 249 | 250 | 250 | 253 | 35 | 250 | 250 | 250 | 250 | 25 | 25 | 25 | 0 | 0 | 70 | 70 | 70 | 0 | 0 | 30 | 30 | 3 | 0 | 0 | 5 | 3 | 2 | 0 | 0 | 10 | 0 | 0 | 10 | 0 | 0 | 2.5 | 0 | 0 | 60 | 60 | 60 | 60 | 60 | 100 | 100 | 100 | 100 | 100 | 10 | 30 | 50 | 70 | 110 | 0 | 30 | 0 | 30 | 0 | 115 | 25 | ELPCB-1
1 | 2022-09-13 08:57 | 2217 | 86 | 3 | PC | 49.7 | 321.2 | 12.5 | 69.9 | 76.5 | 3.6 | 110.1 | 249 | 249 | 249 | 252 | 35 | 250 | 250 | 250 | 250 | 25 | 25 | 25 | 0 | 0 | 70 | 70 | 70 | 0 | 0 | 30 | 30 | 3 | 0 | 0 | 5 | 3 | 2 | 0 | 0 | 10 | 0 | 0 | 10 | 0 | 0 | 2.5 | 0 | 0 | 60 | 60 | 60 | 60 | 60 | 100 | 100 | 100 | 100 | 100 | 10 | 30 | 50 | 70 | 110 | 0 | 30 | 0 | 30 | 0 | 115 | 25 | ELPCB-1
1 | 2022-09-13 08:57 | 2218 | 86 | 3 | PC | 49.7 | 323.3 | 12.5 | 70.8 | 77.4 | 3.3 | 110 | 249 | 248 | 249 | 250 | 35 | 250 | 250 | 250 | 250 | 25 | 25 | 25 | 0 | 0 | 70 | 70 | 70 | 0 | 0 | 30 | 30 | 3 | 0 | 0 | 5 | 3 | 2 | 0 | 0 | 10 | 0 | 0 | 10 | 0 | 0 | 2.5 | 0 | 0 | 60 | 60 | 60 | 60 | 60 | 100 | 100 | 100 | 100 | 100 | 10 | 30 | 50 | 70 | 110 | 0 | 30 | 0 | 30 | 0 | 115 | 25 | ELPCB-1
1 | 2022-09-13 08:58 | 2219 | 86 | 3 | PC | 49.7 | 321.5 | 12.5 | 69 | 75.5 | 3.6 | 110.2 | 250 | 249 | 249 | 248 | 35 | 250 | 250 | 250 | 250 | 25 | 25 | 25 | 0 | 0 | 70 | 70 | 70 | 0 | 0 | 30 | 30 | 3 | 0 | 0 | 5 | 3 | 2 | 0 | 0 | 10 | 0 | 0 | 10 | 0 | 0 | 2.5 | 0 | 0 | 60 | 60 | 60 | 60 | 60 | 100 | 100 | 100 | 100 | 100 | 10 | 30 | 50 | 70 | 110 | 0 | 30 | 0 | 30 | 0 | 115 | 25 | ELPCB-1
1 | 2022-09-13 08:59 | 2220 | 85 | 3 | PC | 49.6 | 320.3 | 12.5 | 68.7 | 74.9 | 3.5 | 110.1 | 249 | 249 | 249 | 249 | 35 | 250 | 250 | 250 | 250 | 25 | 25 | 25 | 0 | 0 | 70 | 70 | 70 | 0 | 0 | 30 | 30 | 3 | 0 | 0 | 5 | 3 | 2 | 0 | 0 | 10 | 0 | 0 | 10 | 0 | 0 | 2.5 | 0 | 0 | 60 | 60 | 60 | 60 | 60 | 100 | 100 | 100 | 100 | 100 | 10 | 30 | 50 | 70 | 110 | 0 | 30 | 0 | 30 | 0 | 115 | 25 | ELPCB-1
1 | 2022-09-13 09:00 | 2221 | 83 | 3 | PC | 49.7 | 321.7 | 12.5 | 70.2 | 76.7 | 3.6 | 110 | 249 | 249 | 250 | 251 | 35 | 250 | 250 | 250 | 250 | 25 | 25 | 25 | 0 | 0 | 70 | 70 | 70 | 0 | 0 | 30 | 30 | 3 | 0 | 0 | 5 | 3 | 2 | 0 | 0 | 10 | 0 | 0 | 10 | 0 | 0 | 2.5 | 0 | 0 | 60 | 60 | 60 | 60 | 60 | 100 | 100 | 100 | 100 | 100 | 10 | 30 | 50 | 70 | 110 | 0 | 30 | 0 | 30 | 0 | 115 | 25 | ELPCB-1
1 | 2022-09-13 09:01 | 2222 | 82 | 3 | PC | 49.7 | 321.5 | 12.5 | 69.4 | 76.4 | 3.6 | 110.1 | 250 | 249 | 249 | 249 | 35 | 250 | 250 | 250 | 250 | 25 | 25 | 25 | 0 | 0 | 70 | 70 | 70 | 0 | 0 | 30 | 30 | 3 | 0 | 0 | 5 | 3 | 2 | 0 | 0 | 10 | 0 | 0 | 10 | 0 | 0 | 2.5 | 0 | 0 | 60 | 60 | 60 | 60 | 60 | 100 | 100 | 100 | 100 | 100 | 10 | 30 | 50 | 70 | 110 | 0 | 30 | 0 | 30 | 0 | 115 | 25 | ELPCB-1
1 | 2022-09-13 09:02 | 2223 | 82 | 3 | PC | 49.7 | 322.2 | 12.5 | 69.8 | 76.6 | 3.6 | 110 | 249 | 249 | 248 | 248 | 35 | 250 | 250 | 250 | 250 | 25 | 25 | 25 | 0 | 0 | 70 | 70 | 70 | 0 | 0 | 30 | 30 | 3 | 0 | 0 | 5 | 3 | 2 | 0 | 0 | 10 | 0 | 0 | 10 | 0 | 0 | 2.5 | 0 | 0 | 60 | 60 | 60 | 60 | 60 | 100 | 100 | 100 | 100 | 100 | 10 | 30 | 50 | 70 | 110 | 0 | 30 | 0 | 30 | 0 | 115 | 25 | ELPCB-1
1 | 2022-09-13 09:02 | 2224 |  | 3 | PC | 49.6 | 321.2 | 12.5 | 50.3 | 56.8 | 5.3 | 110 | 249 | 250 | 249 | 247 | 35 | 250 | 250 | 250 | 250 | 25 | 25 | 25 | 0 | 0 | 73 | 73 | 73 | 0 | 0 | 30 | 30 | 3 | 0 | 0 | 5 | 3 | 2 | 0 | 0 | 10 | 0 | 0 | 10 | 0 | 0 | 2.5 | 0 | 0 | 60 | 60 | 60 | 60 | 60 | 100 | 100 | 100 | 100 | 100 | 10 | 30 | 50 | 70 | 110 | 0 | 30 | 0 | 30 | 0 | 115 | 25 | ELPCB-1
1 | 2022-09-13 09:14 | 2225 | 67 | 3 | PC | 49.5 | 321.7 | 12.5 | 71.2 | 77.7 | 3.5 | 110.1 | 250 | 250 | 251 | 254 | 35 | 250 | 250 | 250 | 250 | 25 | 25 | 25 | 0 | 0 | 73 | 73 | 73 | 0 | 0 | 30 | 30 | 3 | 0 | 0 | 5 | 3 | 2 | 0 | 0 | 10 | 0 | 0 | 10 | 0 | 0 | 2.5 | 0 | 0 | 60 | 60 | 60 | 60 | 60 | 100 | 100 | 100 | 100 | 100 | 10 | 30 | 50 | 70 | 110 | 0 | 30 | 0 | 30 | 0 | 115 | 25 | ELPCB-1
1 | 2022-09-13 09:14 | 2226 | 88 | 3 | PC | 49.7 | 321.4 | 12.5 | 66.3 | 73.2 | 3.6 | 110 | 250 | 249 | 250 | 251 | 35 | 250 | 250 | 250 | 250 | 25 | 25 | 25 | 0 | 0 | 73 | 73 | 73 | 0 | 0 | 30 | 30 | 3 | 0 | 0 | 5 | 3 | 2 | 0 | 0 | 10 | 0 | 0 | 10 | 0 | 0 | 2.5 | 0 | 0 | 60 | 60 | 60 | 60 | 60 | 100 | 100 | 100 | 100 | 100 | 10 | 30 | 50 | 70 | 110 | 0 | 30 | 0 | 30 | 0 | 115 | 25 | ELPCB-1
1 | 2022-09-13 09:15 | 2227 | 91 | 3 | PC | 49.7 | 322.4 | 12.5 | 66.1 | 73 | 3.6 | 110 | 250 | 250 | 250 | 249 | 35 | 250 | 250 | 250 | 250 | 25 | 25 | 25 | 0 | 0 | 73 | 73 | 73 | 0 | 0 | 30 | 30 | 3 | 0 | 0 | 5 | 3 | 2 | 0 | 0 | 10 | 0 | 0 | 10 | 0 | 0 | 2.5 | 0 | 0 | 60 | 60 | 60 | 60 | 60 | 100 | 100 | 100 | 100 | 100 | 10 | 30 | 50 | 70 | 110 | 0 | 30 | 0 | 30 | 0 | 115 | 25 | ELPCB-1
1 | 2022-09-13 09:18 | 2228 | 71 | 3 | PC | 49.7 | 321 | 12.5 | 75.1 | 81.4 | 3 | 110.1 | 250 | 251 | 250 | 248 | 35 | 250 | 250 | 250 | 250 | 25 | 25 | 25 | 0 | 0 | 73 | 73 | 73 | 0 | 0 | 30 | 30 | 3 | 0 | 0 | 5 | 3 | 2 | 0 | 0 | 10 | 0 | 0 | 10 | 0 | 0 | 2.5 | 0 | 0 | 60 | 60 | 60 | 60 | 60 | 100 | 100 | 100 | 100 | 100 | 10 | 30 | 50 | 70 | 110 | 0 | 30 | 0 | 30 | 0 | 115 | 25 | ELPCB-1
1 | 2022-09-13 09:19 | 2229 | 89 | 3 | PC | 50.6 | 321.3 | 12.5 | 67.3 | 74.3 | 3.5 | 110.1 | 250 | 251 | 250 | 248 | 35 | 250 | 250 | 250 | 250 | 25 | 25 | 25 | 0 | 0 | 73 | 73 | 73 | 0 | 0 | 30 | 30 | 3 | 0 | 0 | 5 | 3 | 2 | 0 | 0 | 10 | 0 | 0 | 10 | 0 | 0 | 2.5 | 0 | 0 | 60 | 60 | 60 | 60 | 60 | 100 | 100 | 100 | 100 | 100 | 10 | 30 | 50 | 70 | 110 | 0 | 30 | 0 | 30 | 0 | 115 | 25 | ELPCB-1
1 | 2022-09-13 09:19 | 2230 | 89 | 3 | PC | 49.6 | 321.1 | 12.5 | 67.4 | 74.3 | 3.5 | 110 | 250 | 250 | 249 | 248 | 35 | 250 | 250 | 250 | 250 | 25 | 25 | 25 | 0 | 0 | 73 | 73 | 73 | 0 | 0 | 30 | 30 | 3 | 0 | 0 | 5 | 3 | 2 | 0 | 0 | 10 | 0 | 0 | 10 | 0 | 0 | 2.5 | 0 | 0 | 60 | 60 | 60 | 60 | 60 | 100 | 100 | 100 | 100 | 100 | 10 | 30 | 50 | 70 | 110 | 0 | 30 | 0 | 30 | 0 | 115 | 25 | ELPCB-1
1 | 2022-09-13 09:20 | 2231 | 89 | 3 | PC | 49.7 | 320.4 | 12.5 | 67.9 | 75 | 3.6 | 110 | 250 | 251 | 249 | 248 | 35 | 250 | 250 | 250 | 250 | 25 | 25 | 25 | 0 | 0 | 73 | 73 | 73 | 0 | 0 | 30 | 30 | 3 | 0 | 0 | 5 | 3 | 2 | 0 | 0 | 10 | 0 | 0 | 10 | 0 | 0 | 2.5 | 0 | 0 | 60 | 60 | 60 | 60 | 60 | 100 | 100 | 100 | 100 | 100 | 10 | 30 | 50 | 70 | 110 | 0 | 30 | 0 | 30 | 0 | 115 | 25 | ELPCB-1
1 | 2022-09-13 09:21 | 2232 | 90 | 3 | PC | 49.7 | 321.6 | 12.5 | 68.4 | 74.7 | 3.6 | 109.9 | 250 | 250 | 249 | 248 | 35 | 250 | 250 | 250 | 250 | 25 | 25 | 25 | 0 | 0 | 73 | 73 | 73 | 0 | 0 | 30 | 30 | 3 | 0 | 0 | 5 | 3 | 2 | 0 | 0 | 10 | 0 | 0 | 10 | 0 | 0 | 2.5 | 0 | 0 | 60 | 60 | 60 | 60 | 60 | 100 | 100 | 100 | 100 | 100 | 10 | 30 | 50 | 70 | 110 | 0 | 30 | 0 | 30 | 0 | 115 | 25 | ELPCB-1
1 | 2022-09-13 09:22 | 2233 | 90 | 3 | PC | 49.6 | 322.1 | 12.5 | 67.9 | 74.5 | 3.7 | 110.1 | 249 | 250 | 249 | 248 | 35 | 250 | 250 | 250 | 250 | 25 | 25 | 25 | 0 | 0 | 73 | 73 | 73 | 0 | 0 | 30 | 30 | 3 | 0 | 0 | 5 | 3 | 2 | 0 | 0 | 10 | 0 | 0 | 10 | 0 | 0 | 2.5 | 0 | 0 | 60 | 60 | 60 | 60 | 60 | 100 | 100 | 100 | 100 | 100 | 10 | 30 | 50 | 70 | 110 | 0 | 30 | 0 | 30 | 0 | 115 | 25 | ELPCB-1
1 | 2022-09-13 09:23 | 2234 | 90 | 3 | PC | 49.6 | 322.6 | 12.5 | 68.3 | 74.3 | 3.7 | 110 | 249 | 250 | 250 | 249 | 35 | 250 | 250 | 250 | 250 | 25 | 25 | 25 | 0 | 0 | 73 | 73 | 73 | 0 | 0 | 30 | 30 | 3 | 0 | 0 | 5 | 3 | 2 | 0 | 0 | 10 | 0 | 0 | 10 | 0 | 0 | 2.5 | 0 | 0 | 60 | 60 | 60 | 60 | 60 | 100 | 100 | 100 | 100 | 100 | 10 | 30 | 50 | 70 | 110 | 0 | 30 | 0 | 30 | 0 | 115 | 25 | ELPCB-1
1 | 2022-09-13 09:23 | 2235 | 89 | 3 | PC | 49.6 | 321.1 | 12.5 | 65.9 | 72.2 | 3.8 | 110.3 | 249 | 250 | 249 | 250 | 35 | 250 | 250 | 250 | 250 | 25 | 25 | 25 | 0 | 0 | 73 | 73 | 73 | 0 | 0 | 30 | 30 | 3 | 0 | 0 | 5 | 3 | 2 | 0 | 0 | 10 | 0 | 0 | 10 | 0 | 0 | 2.5 | 0 | 0 | 60 | 60 | 60 | 60 | 60 | 100 | 100 | 100 | 100 | 100 | 10 | 30 | 50 | 70 | 110 | 0 | 30 | 0 | 30 | 0 | 115 | 25 | ELPCB-1
1 | 2022-09-13 09:24 | 2236 | 88 | 3 | PC | 49.6 | 320.8 | 12.5 | 66.7 | 73.4 | 3.6 | 110 | 249 | 249 | 249 | 250 | 36 | 250 | 250 | 250 | 250 | 25 | 25 | 25 | 0 | 0 | 75 | 75 | 75 | 0 | 0 | 30 | 30 | 3 | 0 | 0 | 5 | 3 | 2 | 0 | 0 | 10 | 0 | 0 | 10 | 0 | 0 | 2.5 | 0 | 0 | 60 | 60 | 60 | 60 | 60 | 100 | 100 | 100 | 100 | 100 | 10 | 30 | 50 | 70 | 110 | 0 | 30 | 0 | 30 | 0 | 115 | 25 | ELPCB-1
1 | 2022-09-13 09:25 | 2237 | 94 | 3 | PC | 49.6 | 320.9 | 12.5 | 63.4 | 70.5 | 4 | 110.2 | 249 | 248 | 249 | 250 | 36 | 250 | 250 | 250 | 250 | 25 | 25 | 25 | 0 | 0 | 75 | 75 | 75 | 0 | 0 | 30 | 30 | 3 | 0 | 0 | 5 | 3 | 2 | 0 | 0 | 10 | 0 | 0 | 10 | 0 | 0 | 2.5 | 0 | 0 | 60 | 60 | 60 | 60 | 60 | 100 | 100 | 100 | 100 | 100 | 10 | 30 | 50 | 70 | 110 | 0 | 30 | 0 | 30 | 0 | 115 | 25 | ELPCB-1
1 | 2022-09-13 09:26 | 2238 | 99 | 3 | PC | 49.5 | 322 | 12.5 | 63.2 | 70 | 4 | 110 | 249 | 248 | 249 | 250 | 36 | 250 | 250 | 250 | 250 | 25 | 25 | 25 | 0 | 0 | 75 | 75 | 75 | 0 | 0 | 30 | 30 | 3 | 0 | 0 | 5 | 3 | 2 | 0 | 0 | 10 | 0 | 0 | 10 | 0 | 0 | 2.5 | 0 | 0 | 60 | 60 | 60 | 60 | 60 | 100 | 100 | 100 | 100 | 100 | 10 | 30 | 50 | 70 | 110 | 0 | 30 | 0 | 30 | 0 | 115 | 25 | ELPCB-1
1 | 2022-09-13 09:27 | 2239 | 94 | 3 | PC | 49.6 | 321.3 | 12.5 | 64.6 | 71.2 | 4 | 110.3 | 250 | 247 | 249 | 250 | 36 | 250 | 250 | 250 | 250 | 25 | 25 | 25 | 0 | 0 | 75 | 75 | 75 | 0 | 0 | 30 | 30 | 3 | 0 | 0 | 5 | 3 | 2 | 0 | 0 | 10 | 0 | 0 | 10 | 0 | 0 | 2.5 | 0 | 0 | 60 | 60 | 60 | 60 | 60 | 100 | 100 | 100 | 100 | 100 | 10 | 30 | 50 | 70 | 110 | 0 | 30 | 0 | 30 | 0 | 115 | 25 | ELPCB-1
1 | 2022-09-13 09:28 | 2240 | 94 | 3 | PC | 49.6 | 321.7 | 12.5 | 63.9 | 70.5 | 4.1 | 110 | 249 | 249 | 250 | 250 | 36 | 250 | 250 | 250 | 250 | 25 | 25 | 25 | 0 | 0 | 75 | 75 | 75 | 0 | 0 | 30 | 30 | 3 | 0 | 0 | 5 | 3 | 2 | 0 | 0 | 10 | 0 | 0 | 10 | 0 | 0 | 2.5 | 0 | 0 | 60 | 60 | 60 | 60 | 60 | 100 | 100 | 100 | 100 | 100 | 10 | 30 | 50 | 70 | 110 | 0 | 30 | 0 | 30 | 0 | 115 | 25 | ELPCB-1
1 | 2022-09-13 09:28 | 2241 | 94 | 3 | PC | 49.6 | 321.6 | 12.5 | 63.3 | 69.8 | 4 | 110 | 250 | 251 | 250 | 251 | 36 | 250 | 250 | 250 | 250 | 25 | 25 | 25 | 0 | 0 | 75 | 75 | 75 | 0 | 0 | 30 | 30 | 3 | 0 | 0 | 5 | 3 | 2 | 0 | 0 | 10 | 0 | 0 | 10 | 0 | 0 | 2.5 | 0 | 0 | 60 | 60 | 60 | 60 | 60 | 100 | 100 | 100 | 100 | 100 | 10 | 30 | 50 | 70 | 110 | 0 | 30 | 0 | 30 | 0 | 115 | 25 | ELPCB-1
1 | 2022-09-13 09:29 | 2242 | 94 | 3 | PC | 49.6 | 322.8 | 12.5 | 63.1 | 69.9 | 3.9 | 110 | 250 | 252 | 251 | 252 | 36 | 250 | 250 | 250 | 250 | 25 | 25 | 25 | 0 | 0 | 75 | 75 | 75 | 0 | 0 | 30 | 30 | 3 | 0 | 0 | 5 | 3 | 2 | 0 | 0 | 10 | 0 | 0 | 10 | 0 | 0 | 2.5 | 0 | 0 | 60 | 60 | 60 | 60 | 60 | 100 | 100 | 100 | 100 | 100 | 10 | 30 | 50 | 70 | 110 | 0 | 30 | 0 | 30 | 0 | 115 | 25 | ELPCB-1
1 | 2022-09-13 09:30 | 2243 | 94 | 3 | PC | 49.5 | 321.1 | 12.5 | 64.1 | 70.8 | 3.8 | 110 | 250 | 250 | 250 | 250 | 36 | 250 | 250 | 250 | 250 | 25 | 25 | 25 | 0 | 0 | 75 | 75 | 75 | 0 | 0 | 30 | 30 | 3 | 0 | 0 | 5 | 3 | 2 | 0 | 0 | 10 | 0 | 0 | 10 | 0 | 0 | 2.5 | 0 | 0 | 60 | 60 | 60 | 60 | 60 | 100 | 100 | 100 | 100 | 100 | 10 | 30 | 50 | 70 | 110 | 0 | 30 | 0 | 30 | 0 | 115 | 25 | ELPCB-1
1 | 2022-09-13 09:31 | 2244 | 96 | 3 | PC | 49.6 | 322.2 | 12.5 | 63.5 | 70.3 | 3.9 | 110.3 | 250 | 250 | 249 | 248 | 36 | 250 | 250 | 250 | 250 | 25 | 25 | 25 | 0 | 0 | 78 | 78 | 78 | 0 | 0 | 30 | 30 | 3 | 0 | 0 | 5 | 3 | 2 | 0 | 0 | 10 | 0 | 0 | 10 | 0 | 0 | 2.5 | 0 | 0 | 60 | 60 | 60 | 60 | 60 | 100 | 100 | 100 | 100 | 100 | 10 | 30 | 50 | 70 | 110 | 0 | 30 | 0 | 30 | 0 | 115 | 25 | ELPCB-1
1 | 2022-09-13 09:32 | 2245 | 105 | 3 | PC | 49.6 | 320.8 | 12.5 | 59.7 | 66.6 | 4.4 | 110 | 249 | 250 | 250 | 248 | 36 | 250 | 250 | 250 | 250 | 25 | 25 | 25 | 0 | 0 | 78 | 78 | 78 | 0 | 0 | 30 | 30 | 3 | 0 | 0 | 5 | 3 | 2 | 0 | 0 | 10 | 0 | 0 | 10 | 0 | 0 | 2.5 | 0 | 0 | 60 | 60 | 60 | 60 | 60 | 100 | 100 | 100 | 100 | 100 | 10 | 30 | 50 | 70 | 110 | 0 | 30 | 0 | 30 | 0 | 115 | 25 | ELPCB-1
1 | 2022-09-13 09:33 | 2246 | 105 | 3 | PC | 49.6 | 320.7 | 12.5 | 58.8 | 65.5 | 4.4 | 110 | 249 | 249 | 249 | 247 | 36 | 250 | 250 | 250 | 250 | 25 | 25 | 25 | 0 | 0 | 78 | 78 | 78 | 0 | 0 | 30 | 30 | 3 | 0 | 0 | 5 | 3 | 2 | 0 | 0 | 10 | 0 | 0 | 10 | 0 | 0 | 2.5 | 0 | 0 | 60 | 60 | 60 | 60 | 60 | 100 | 100 | 100 | 100 | 100 | 10 | 30 | 50 | 70 | 110 | 0 | 30 | 0 | 30 | 0 | 115 | 25 | ELPCB-1
1 | 2022-09-13 09:33 | 2247 | 105 | 3 | PC | 49.5 | 322.3 | 12.5 | 58.9 | 65.6 | 4.5 | 110.1 | 249 | 248 | 248 | 247 | 36 | 250 | 250 | 250 | 250 | 25 | 25 | 25 | 0 | 0 | 78 | 78 | 78 | 0 | 0 | 30 | 30 | 3 | 0 | 0 | 5 | 3 | 2 | 0 | 0 | 10 | 0 | 0 | 10 | 0 | 0 | 2.5 | 0 | 0 | 60 | 60 | 60 | 60 | 60 | 100 | 100 | 100 | 100 | 100 | 10 | 30 | 50 | 70 | 110 | 0 | 30 | 0 | 30 | 0 | 115 | 25 | ELPCB-1
1 | 2022-09-13 09:34 | 2248 | 103 | 3 | PC | 49.6 | 321.7 | 12.5 | 59.1 | 66 | 4.4 | 110 | 249 | 250 | 249 | 249 | 36 | 250 | 250 | 250 | 250 | 25 | 25 | 25 | 0 | 0 | 78 | 78 | 78 | 0 | 0 | 30 | 30 | 3 | 0 | 0 | 5 | 3 | 2 | 0 | 0 | 10 | 0 | 0 | 10 | 0 | 0 | 2.5 | 0 | 0 | 60 | 60 | 60 | 60 | 60 | 100 | 100 | 100 | 100 | 100 | 10 | 30 | 50 | 70 | 110 | 0 | 30 | 0 | 30 | 0 | 115 | 25 | ELPCB-1
1 | 2022-09-13 09:35 | 2249 | 103 | 3 | PC | 49.6 | 322.6 | 12.5 | 59.6 | 66.3 | 4.4 | 110.1 | 250 | 248 | 249 | 251 | 36 | 250 | 250 | 250 | 250 | 25 | 25 | 25 | 0 | 0 | 78 | 78 | 78 | 0 | 0 | 30 | 30 | 3 | 0 | 0 | 5 | 3 | 2 | 0 | 0 | 10 | 0 | 0 | 10 | 0 | 0 | 2.5 | 0 | 0 | 60 | 60 | 60 | 60 | 60 | 100 | 100 | 100 | 100 | 100 | 10 | 30 | 50 | 70 | 110 | 0 | 30 | 0 | 30 | 0 | 115 | 25 | ELPCB-1
1 | 2022-09-13 09:36 | 2250 | 102 | 3 | PC | 49.6 | 322.3 | 12.5 | 61.7 | 68.1 | 4.2 | 110 | 250 | 249 | 249 | 251 | 36 | 250 | 250 | 250 | 250 | 25 | 25 | 25 | 0 | 0 | 78 | 78 | 78 | 0 | 0 | 30 | 30 | 3 | 0 | 0 | 5 | 3 | 2 | 0 | 0 | 10 | 0 | 0 | 10 | 0 | 0 | 2.5 | 0 | 0 | 60 | 60 | 60 | 60 | 60 | 100 | 100 | 100 | 100 | 100 | 10 | 30 | 50 | 70 | 110 | 0 | 30 | 0 | 30 | 0 | 115 | 25 | ELPCB-1
1 | 2022-09-13 09:37 | 2251 | 102 | 3 | PC | 49.5 | 322.3 | 12.5 | 60.7 | 67.7 | 4.4 | 109.7 | 249 | 248 | 249 | 251 | 36 | 250 | 250 | 250 | 250 | 25 | 25 | 25 | 0 | 0 | 78 | 78 | 78 | 0 | 0 | 30 | 30 | 3 | 0 | 0 | 5 | 3 | 2 | 0 | 0 | 10 | 0 | 0 | 10 | 0 | 0 | 2.5 | 0 | 0 | 60 | 60 | 60 | 60 | 60 | 100 | 100 | 100 | 100 | 100 | 10 | 30 | 50 | 70 | 110 | 0 | 30 | 0 | 30 | 0 | 115 | 25 | ELPCB-1
1 | 2022-09-13 09:38 | 2252 | 108 | 3 | PC | 49.6 | 321.3 | 12.5 | 55.4 | 62.3 | 4.4 | 110 | 250 | 250 | 249 | 250 | 36 | 250 | 250 | 250 | 250 | 25 | 25 | 25 | 0 | 0 | 80 | 80 | 80 | 0 | 0 | 30 | 30 | 3 | 0 | 0 | 5 | 3 | 2 | 0 | 0 | 10 | 0 | 0 | 10 | 0 | 0 | 2.5 | 0 | 0 | 60 | 60 | 60 | 60 | 60 | 100 | 100 | 100 | 100 | 100 | 10 | 30 | 50 | 70 | 110 | 0 | 30 | 0 | 30 | 0 | 115 | 25 | ELPCB-1
1 | 2022-09-13 09:38 | 2253 | 107 | 3 | PC | 49.6 | 320.3 | 12.5 | 55.3 | 62.4 | 4.5 | 110 | 250 | 251 | 250 | 250 | 36 | 250 | 250 | 250 | 250 | 25 | 25 | 25 | 0 | 0 | 80 | 80 | 80 | 0 | 0 | 30 | 30 | 3 | 0 | 0 | 5 | 3 | 2 | 0 | 0 | 10 | 0 | 0 | 10 | 0 | 0 | 2.5 | 0 | 0 | 60 | 60 | 60 | 60 | 60 | 100 | 100 | 100 | 100 | 100 | 10 | 30 | 50 | 70 | 110 | 0 | 30 | 0 | 30 | 0 | 115 | 25 | ELPCB-1
1 | 2022-09-13 09:39 | 2254 | 108 | 3 | PC | 49.6 | 320.8 | 12.5 | 53.2 | 60.4 | 4.2 | 110.1 | 250 | 250 | 250 | 250 | 36 | 250 | 250 | 250 | 250 | 25 | 25 | 25 | 0 | 0 | 80 | 80 | 80 | 0 | 0 | 30 | 30 | 3 | 0 | 0 | 5 | 3 | 2 | 0 | 0 | 10 | 0 | 0 | 10 | 0 | 0 | 2.5 | 0 | 0 | 60 | 60 | 60 | 60 | 60 | 100 | 100 | 100 | 100 | 100 | 10 | 30 | 50 | 70 | 110 | 0 | 30 | 0 | 30 | 0 | 115 | 25 | ELPCB-1
1 | 2022-09-13 09:40 | 2255 | 110 | 3 | PC | 49.6 | 320.9 | 12.5 | 52.6 | 59.4 | 4.7 | 110 | 250 | 251 | 250 | 250 | 36 | 250 | 250 | 250 | 250 | 25 | 25 | 25 | 0 | 0 | 80 | 80 | 80 | 0 | 0 | 30 | 30 | 3 | 0 | 0 | 5 | 3 | 2 | 0 | 0 | 10 | 0 | 0 | 10 | 0 | 0 | 2.5 | 0 | 0 | 60 | 60 | 60 | 60 | 60 | 100 | 100 | 100 | 100 | 100 | 10 | 30 | 50 | 70 | 110 | 0 | 30 | 0 | 30 | 0 | 115 | 25 | ELPCB-1
1 | 2022-09-13 09:41 | 2256 | 114 | 3 | PC | 49.6 | 322.3 | 12.5 | 50.4 | 57.2 | 4.9 | 110.1 | 249 | 250 | 250 | 251 | 36 | 250 | 250 | 250 | 250 | 25 | 25 | 25 | 0 | 0 | 80 | 80 | 80 | 0 | 0 | 30 | 30 | 3 | 0 | 0 | 5 | 3 | 2 | 0 | 0 | 10 | 0 | 0 | 10 | 0 | 0 | 2.5 | 0 | 0 | 60 | 60 | 60 | 60 | 60 | 100 | 100 | 100 | 100 | 100 | 10 | 30 | 50 | 70 | 110 | 0 | 30 | 0 | 30 | 0 | 115 | 25 | ELPCB-1
1 | 2022-09-13 09:42 | 2257 | 114 | 3 | PC | 49.6 | 321.7 | 12.5 | 52.2 | 58.5 | 4.7 | 110 | 249 | 249 | 250 | 252 | 36 | 250 | 250 | 250 | 250 | 25 | 25 | 25 | 0 | 0 | 80 | 80 | 80 | 0 | 0 | 30 | 30 | 3 | 0 | 0 | 5 | 3 | 2 | 0 | 0 | 10 | 0 | 0 | 10 | 0 | 0 | 2.5 | 0 | 0 | 60 | 60 | 60 | 60 | 60 | 100 | 100 | 100 | 100 | 100 | 10 | 30 | 50 | 70 | 110 | 0 | 30 | 0 | 30 | 0 | 115 | 25 | ELPCB-1
1 | 2022-09-13 09:42 | 2258 | 113 | 3 | PC | 49.5 | 321.9 | 12.5 | 55 | 61.6 | 4.7 | 110.1 | 249 | 248 | 249 | 249 | 36 | 250 | 250 | 250 | 250 | 25 | 25 | 25 | 0 | 0 | 80 | 80 | 80 | 0 | 0 | 30 | 30 | 3 | 0 | 0 | 5 | 3 | 2 | 0 | 0 | 10 | 0 | 0 | 10 | 0 | 0 | 2.5 | 0 | 0 | 60 | 60 | 60 | 60 | 60 | 100 | 100 | 100 | 100 | 100 | 10 | 30 | 50 | 70 | 110 | 0 | 30 | 0 | 30 | 0 | 115 | 25 | ELPCB-1
1 | 2022-09-13 09:43 | 2259 | 111 | 3 | PC | 49.5 | 322.3 | 12.5 | 54.5 | 61.5 | 4.8 | 110.1 | 249 | 250 | 249 | 248 | 36 | 250 | 250 | 250 | 250 | 25 | 25 | 25 | 0 | 0 | 80 | 80 | 80 | 0 | 0 | 30 | 30 | 3 | 0 | 0 | 5 | 3 | 2 | 0 | 0 | 10 | 0 | 0 | 10 | 0 | 0 | 2.5 | 0 | 0 | 60 | 60 | 60 | 60 | 60 | 100 | 100 | 100 | 100 | 100 | 10 | 30 | 50 | 70 | 110 | 0 | 30 | 0 | 30 | 0 | 115 | 25 | ELPCB-1
1 | 2022-09-13 09:44 | 2260 | 110 | 3 | PC | 49.6 | 321.8 | 12.5 | 54.7 | 61.8 | 4.7 | 110.1 | 249 | 250 | 248 | 247 | 36 | 250 | 250 | 250 | 250 | 25 | 25 | 25 | 0 | 0 | 80 | 80 | 80 | 0 | 0 | 30 | 30 | 3 | 0 | 0 | 5 | 3 | 2 | 0 | 0 | 10 | 0 | 0 | 10 | 0 | 0 | 2.5 | 0 | 0 | 60 | 60 | 60 | 60 | 60 | 100 | 100 | 100 | 100 | 100 | 10 | 30 | 50 | 70 | 110 | 0 | 30 | 0 | 30 | 0 | 115 | 25 | ELPCB-1
1 | 2022-09-13 09:47 | 2261 | 103 | 3 | PC | 49.6 | 321.9 | 12.5 | 61.1 | 68.6 | 4.2 | 110 | 250 | 248 | 249 | 248 | 37 | 250 | 250 | 250 | 250 | 25 | 25 | 25 | 0 | 0 | 83 | 83 | 83 | 0 | 0 | 30 | 30 | 3 | 0 | 0 | 5 | 3 | 2 | 0 | 0 | 10 | 0 | 0 | 10 | 0 | 0 | 2.5 | 0 | 0 | 60 | 60 | 60 | 60 | 60 | 100 | 100 | 100 | 100 | 100 | 10 | 30 | 50 | 70 | 110 | 0 | 30 | 0 | 30 | 0 | 115 | 25 | ELPCB-1
1 | 2022-09-13 09:48 | 2262 | 121 | 3 | PC | 50.6 | 321.5 | 12.6 | 52.4 | 59.5 | 4.6 | 110.1 | 249 | 249 | 248 | 248 | 36 | 250 | 250 | 250 | 250 | 25 | 25 | 25 | 0 | 0 | 83 | 83 | 83 | 0 | 0 | 30 | 30 | 3 | 0 | 0 | 5 | 3 | 2 | 0 | 0 | 10 | 0 | 0 | 10 | 0 | 0 | 2.5 | 0 | 0 | 60 | 60 | 60 | 60 | 60 | 100 | 100 | 100 | 100 | 100 | 10 | 30 | 50 | 70 | 110 | 0 | 30 | 0 | 30 | 0 | 115 | 25 | ELPCB-1
1 | 2022-09-13 09:48 | 2263 | 120 | 3 | PC | 49.6 | 322.1 | 12.5 | 50.2 | 57.2 | 4.7 | 110.2 | 250 | 249 | 250 | 251 | 37 | 250 | 250 | 250 | 250 | 25 | 25 | 25 | 0 | 0 | 83 | 83 | 83 | 0 | 0 | 30 | 30 | 3 | 0 | 0 | 5 | 3 | 2 | 0 | 0 | 10 | 0 | 0 | 10 | 0 | 0 | 2.5 | 0 | 0 | 60 | 60 | 60 | 60 | 60 | 100 | 100 | 100 | 100 | 100 | 10 | 30 | 50 | 70 | 110 | 0 | 30 | 0 | 30 | 0 | 115 | 25 | ELPCB-1
1 | 2022-09-13 09:49 | 2264 | 122 | 3 | PC | 49.6 | 322.6 | 12.5 | 48.5 | 55.3 | 4.7 | 110.1 | 250 | 249 | 250 | 252 | 37 | 250 | 250 | 250 | 250 | 25 | 25 | 25 | 0 | 0 | 83 | 83 | 83 | 0 | 0 | 30 | 30 | 3 | 0 | 0 | 5 | 3 | 2 | 0 | 0 | 10 | 0 | 0 | 10 | 0 | 0 | 2.5 | 0 | 0 | 60 | 60 | 60 | 60 | 60 | 100 | 100 | 100 | 100 | 100 | 10 | 30 | 50 | 70 | 110 | 0 | 30 | 0 | 30 | 0 | 115 | 25 | ELPCB-1
1 | 2022-09-13 09:50 | 2265 | 124 | 3 | PC | 49.6 | 322.6 | 12.5 | 49 | 56.2 | 5 | 110.1 | 250 | 250 | 250 | 251 | 37 | 250 | 250 | 250 | 250 | 25 | 25 | 25 | 0 | 0 | 83 | 83 | 83 | 0 | 0 | 30 | 30 | 3 | 0 | 0 | 5 | 3 | 2 | 0 | 0 | 10 | 0 | 0 | 10 | 0 | 0 | 2.5 | 0 | 0 | 60 | 60 | 60 | 60 | 60 | 100 | 100 | 100 | 100 | 100 | 10 | 30 | 50 | 70 | 110 | 0 | 30 | 0 | 30 | 0 | 115 | 25 | ELPCB-1
1 | 2022-09-13 09:51 | 2266 | 126 | 3 | PC | 49.6 | 320.3 | 12.5 | 48.3 | 55.5 | 5.2 | 110 | 250 | 250 | 250 | 251 | 37 | 250 | 250 | 250 | 250 | 25 | 25 | 25 | 0 | 0 | 83 | 83 | 83 | 0 | 0 | 30 | 30 | 3 | 0 | 0 | 5 | 3 | 2 | 0 | 0 | 10 | 0 | 0 | 10 | 0 | 0 | 2.5 | 0 | 0 | 60 | 60 | 60 | 60 | 60 | 100 | 100 | 100 | 100 | 100 | 10 | 30 | 50 | 70 | 110 | 0 | 30 | 0 | 30 | 0 | 115 | 25 | ELPCB-1
1 | 2022-09-13 09:52 | 2267 | 127 | 3 | PC | 49.6 | 320.9 | 12.5 | 47.6 | 54 | 5.3 | 110.2 | 250 | 251 | 250 | 250 | 37 | 250 | 250 | 250 | 250 | 25 | 25 | 25 | 0 | 0 | 83 | 83 | 83 | 0 | 0 | 30 | 30 | 3 | 0 | 0 | 5 | 3 | 2 | 0 | 0 | 10 | 0 | 0 | 10 | 0 | 0 | 2.5 | 0 | 0 | 60 | 60 | 60 | 60 | 60 | 100 | 100 | 100 | 100 | 100 | 10 | 30 | 50 | 70 | 110 | 0 | 30 | 0 | 30 | 0 | 115 | 25 | ELPCB-1
1 | 2022-09-13 09:52 | 2268 | 128 | 3 | PC | 49.5 | 321.9 | 12.5 | 48.5 | 55 | 5.4 | 110.1 | 250 | 250 | 249 | 247 | 37 | 250 | 250 | 250 | 250 | 25 | 25 | 25 | 0 | 0 | 83 | 83 | 83 | 0 | 0 | 30 | 30 | 3 | 0 | 0 | 5 | 3 | 2 | 0 | 0 | 10 | 0 | 0 | 10 | 0 | 0 | 2.5 | 0 | 0 | 60 | 60 | 60 | 60 | 60 | 100 | 100 | 100 | 100 | 100 | 10 | 30 | 50 | 70 | 110 | 0 | 30 | 0 | 30 | 0 | 115 | 25 | ELPCB-1
1 | 2022-09-13 09:53 | 2269 | 128 | 3 | PC | 49.5 | 320.9 | 12.5 | 48.8 | 55.8 | 5.4 | 110 | 250 | 250 | 248 | 245 | 37 | 250 | 250 | 250 | 250 | 25 | 25 | 25 | 0 | 0 | 83 | 83 | 83 | 0 | 0 | 30 | 30 | 3 | 0 | 0 | 5 | 3 | 2 | 0 | 0 | 10 | 0 | 0 | 10 | 0 | 0 | 2.5 | 0 | 0 | 60 | 60 | 60 | 60 | 60 | 100 | 100 | 100 | 100 | 100 | 10 | 30 | 50 | 70 | 110 | 0 | 30 | 0 | 30 | 0 | 115 | 25 | ELPCB-1
1 | 2022-09-13 09:54 | 2270 | 126 | 3 | PC | 49.5 | 321.6 | 12.6 | 49.3 | 56 | 5.3 | 110 | 250 | 250 | 249 | 247 | 37 | 250 | 250 | 250 | 250 | 25 | 25 | 25 | 0 | 0 | 85 | 85 | 85 | 0 | 0 | 30 | 30 | 3 | 0 | 0 | 5 | 3 | 2 | 0 | 0 | 10 | 0 | 0 | 10 | 0 | 0 | 2.5 | 0 | 0 | 60 | 60 | 60 | 60 | 60 | 100 | 100 | 100 | 100 | 100 | 10 | 30 | 50 | 70 | 110 | 0 | 30 | 0 | 30 | 0 | 115 | 25 | ELPCB-1
1 | 2022-09-13 09:55 | 2271 | 132 | 3 | PC | 49.6 | 321.7 | 12.5 | 46.3 | 53.6 | 5.5 | 110 | 249 | 250 | 249 | 248 | 37 | 250 | 250 | 250 | 250 | 25 | 25 | 25 | 0 | 0 | 85 | 85 | 85 | 0 | 0 | 30 | 30 | 3 | 0 | 0 | 5 | 3 | 2 | 0 | 0 | 10 | 0 | 0 | 10 | 0 | 0 | 2.5 | 0 | 0 | 60 | 60 | 60 | 60 | 60 | 100 | 100 | 100 | 100 | 100 | 10 | 30 | 50 | 70 | 110 | 0 | 30 | 0 | 30 | 0 | 115 | 25 | ELPCB-1
1 | 2022-09-13 09:56 | 2272 | 131 | 3 | PC | 49.6 | 321.5 | 12.5 | 47.7 | 54.7 | 5.5 | 110 | 249 | 249 | 248 | 246 | 37 | 250 | 250 | 250 | 250 | 25 | 25 | 25 | 0 | 0 | 85 | 85 | 85 | 0 | 0 | 30 | 30 | 3 | 0 | 0 | 5 | 3 | 2 | 0 | 0 | 10 | 0 | 0 | 10 | 0 | 0 | 2.5 | 0 | 0 | 60 | 60 | 60 | 60 | 60 | 100 | 100 | 100 | 100 | 100 | 10 | 30 | 50 | 70 | 110 | 0 | 30 | 0 | 30 | 0 | 115 | 25 | ELPCB-1
1 | 2022-09-13 09:57 | 2273 | 131 | 3 | PC | 49.4 | 323 | 12.5 | 46.5 | 53.2 | 5.6 | 110 | 249 | 249 | 249 | 246 | 37 | 250 | 250 | 250 | 250 | 25 | 25 | 25 | 0 | 0 | 85 | 85 | 85 | 0 | 0 | 30 | 30 | 3 | 0 | 0 | 5 | 3 | 2 | 0 | 0 | 10 | 0 | 0 | 10 | 0 | 0 | 2.5 | 0 | 0 | 60 | 60 | 60 | 60 | 60 | 100 | 100 | 100 | 100 | 100 | 10 | 30 | 50 | 70 | 110 | 0 | 30 | 0 | 30 | 0 | 115 | 25 | ELPCB-1
1 | 2022-09-13 09:57 | 2274 | 129 | 3 | PC | 49.4 | 321.8 | 12.5 | 48 | 55 | 5.7 | 110 | 249 | 250 | 249 | 248 | 37 | 250 | 250 | 250 | 250 | 25 | 25 | 25 | 0 | 0 | 85 | 85 | 85 | 0 | 0 | 30 | 30 | 3 | 0 | 0 | 5 | 3 | 2 | 0 | 0 | 10 | 0 | 0 | 10 | 0 | 0 | 2.5 | 0 | 0 | 60 | 60 | 60 | 60 | 60 | 100 | 100 | 100 | 100 | 100 | 10 | 30 | 50 | 70 | 110 | 0 | 30 | 0 | 30 | 0 | 115 | 25 | ELPCB-1
1 | 2022-09-13 09:58 | 2275 | 129 | 3 | PC | 49.5 | 320.6 | 12.5 | 47.5 | 54.5 | 5.4 | 110.1 | 250 | 249 | 250 | 251 | 37 | 250 | 250 | 250 | 250 | 25 | 25 | 25 | 0 | 0 | 85 | 85 | 85 | 0 | 0 | 30 | 30 | 3 | 0 | 0 | 5 | 3 | 2 | 0 | 0 | 10 | 0 | 0 | 10 | 0 | 0 | 2.5 | 0 | 0 | 60 | 60 | 60 | 60 | 60 | 100 | 100 | 100 | 100 | 100 | 10 | 30 | 50 | 70 | 110 | 0 | 30 | 0 | 30 | 0 | 115 | 25 | ELPCB-1
1 | 2022-09-13 09:59 | 2276 | 130 | 3 | PC | 49.5 | 321.5 | 12.5 | 46.5 | 53.5 | 5.4 | 110 | 250 | 249 | 249 | 251 | 37 | 250 | 250 | 250 | 250 | 25 | 25 | 25 | 0 | 0 | 85 | 85 | 85 | 0 | 0 | 30 | 30 | 3 | 0 | 0 | 5 | 3 | 2 | 0 | 0 | 10 | 0 | 0 | 10 | 0 | 0 | 2.5 | 0 | 0 | 60 | 60 | 60 | 60 | 60 | 100 | 100 | 100 | 100 | 100 | 10 | 30 | 50 | 70 | 110 | 0 | 30 | 0 | 30 | 0 | 115 | 25 | ELPCB-1
1 | 2022-09-13 10:00 | 2277 | 130 | 3 | PC | 49.5 | 322.1 | 12.5 | 46.6 | 53.7 | 5.5 | 110.2 | 249 | 250 | 250 | 251 | 37 | 250 | 250 | 250 | 250 | 25 | 25 | 25 | 0 | 0 | 85 | 85 | 85 | 0 | 0 | 30 | 30 | 3 | 0 | 0 | 5 | 3 | 2 | 0 | 0 | 10 | 0 | 0 | 10 | 0 | 0 | 2.5 | 0 | 0 | 60 | 60 | 60 | 60 | 60 | 100 | 100 | 100 | 100 | 100 | 10 | 30 | 50 | 70 | 110 | 0 | 30 | 0 | 30 | 0 | 115 | 25 | ELPCB-1
1 | 2022-09-13 10:01 | 2278 | 131 | 3 | PC | 49.5 | 322.4 | 12.5 | 46.7 | 53.6 | 5.6 | 110.4 | 249 | 250 | 250 | 248 | 37 | 250 | 250 | 250 | 250 | 25 | 25 | 25 | 0 | 0 | 85 | 85 | 85 | 0 | 0 | 30 | 30 | 3 | 0 | 0 | 5 | 3 | 2 | 0 | 0 | 10 | 0 | 0 | 10 | 0 | 0 | 2.5 | 0 | 0 | 60 | 60 | 60 | 60 | 60 | 100 | 100 | 100 | 100 | 100 | 10 | 30 | 50 | 70 | 110 | 0 | 30 | 0 | 30 | 0 | 115 | 25 | ELPCB-1
1 | 2022-09-13 10:04 | 2279 | 120 | 3 | PC | 49.5 | 321.8 | 12.5 | 54.1 | 61.8 | 5 | 110.2 | 250 | 249 | 249 | 248 | 37 | 250 | 250 | 250 | 250 | 25 | 25 | 25 | 0 | 0 | 88 | 88 | 88 | 0 | 0 | 30 | 30 | 3 | 0 | 0 | 5 | 3 | 2 | 0 | 0 | 10 | 0 | 0 | 10 | 0 | 0 | 2.5 | 0 | 0 | 60 | 60 | 60 | 60 | 60 | 100 | 100 | 100 | 100 | 100 | 10 | 30 | 50 | 70 | 110 | 0 | 30 | 0 | 30 | 0 | 115 | 25 | ELPCB-1
1 | 2022-09-13 10:05 | 2280 | 142 | 3 | PC | 51.2 | 321.2 | 12.5 | 44.2 | 51.2 | 5.5 | 110.2 | 250 | 249 | 250 | 249 | 37 | 250 | 250 | 250 | 250 | 25 | 25 | 25 | 0 | 0 | 88 | 88 | 88 | 0 | 0 | 30 | 30 | 3 | 0 | 0 | 5 | 3 | 2 | 0 | 0 | 10 | 0 | 0 | 10 | 0 | 0 | 2.5 | 0 | 0 | 60 | 60 | 60 | 60 | 60 | 100 | 100 | 100 | 100 | 100 | 10 | 30 | 50 | 70 | 110 | 0 | 30 | 0 | 30 | 0 | 115 | 25 | ELPCB-1
1 | 2022-09-13 10:05 | 2281 | 144 | 3 | PC | 49.5 | 321.6 | 12.5 | 41.2 | 48.4 | 5.5 | 110.2 | 250 | 249 | 250 | 249 | 37 | 250 | 250 | 250 | 250 | 25 | 25 | 25 | 0 | 0 | 88 | 88 | 88 | 0 | 0 | 30 | 30 | 3 | 0 | 0 | 5 | 3 | 2 | 0 | 0 | 10 | 0 | 0 | 10 | 0 | 0 | 2.5 | 0 | 0 | 60 | 60 | 60 | 60 | 60 | 100 | 100 | 100 | 100 | 100 | 10 | 30 | 50 | 70 | 110 | 0 | 30 | 0 | 30 | 0 | 115 | 25 | ELPCB-1
1 | 2022-09-13 10:06 | 2282 | 148 | 3 | PC | 49.5 | 321 | 12.5 | 39.8 | 46.6 | 5.9 | 110.1 | 250 | 249 | 250 | 249 | 37 | 250 | 250 | 250 | 250 | 25 | 25 | 25 | 0 | 0 | 88 | 88 | 88 | 0 | 0 | 30 | 30 | 3 | 0 | 0 | 5 | 3 | 2 | 0 | 0 | 10 | 0 | 0 | 10 | 0 | 0 | 2.5 | 0 | 0 | 60 | 60 | 60 | 60 | 60 | 100 | 100 | 100 | 100 | 100 | 10 | 30 | 50 | 70 | 110 | 0 | 30 | 0 | 30 | 0 | 115 | 25 | ELPCB-1
1 | 2022-09-13 10:07 | 2283 | 150 | 3 | PC | 49.5 | 321.7 | 12.5 | 38.9 | 45.7 | 6.1 | 110.3 | 250 | 250 | 250 | 249 | 37 | 250 | 250 | 250 | 250 | 25 | 25 | 25 | 0 | 0 | 88 | 88 | 88 | 0 | 0 | 30 | 30 | 3 | 0 | 0 | 5 | 3 | 2 | 0 | 0 | 10 | 0 | 0 | 10 | 0 | 0 | 2.5 | 0 | 0 | 60 | 60 | 60 | 60 | 60 | 100 | 100 | 100 | 100 | 100 | 10 | 30 | 50 | 70 | 110 | 0 | 30 | 0 | 30 | 0 | 115 | 25 | ELPCB-1
1 | 2022-09-13 10:08 | 2284 | 153 | 3 | PC | 49.4 | 322 | 12.5 | 38.9 | 45.4 | 6.2 | 110 | 250 | 251 | 249 | 250 | 37 | 250 | 250 | 250 | 250 | 25 | 25 | 25 | 0 | 0 | 88 | 88 | 88 | 0 | 0 | 30 | 30 | 3 | 0 | 0 | 5 | 3 | 2 | 0 | 0 | 10 | 0 | 0 | 10 | 0 | 0 | 2.5 | 0 | 0 | 60 | 60 | 60 | 60 | 60 | 100 | 100 | 100 | 100 | 100 | 10 | 30 | 50 | 70 | 110 | 0 | 30 | 0 | 30 | 0 | 115 | 25 | ELPCB-1
1 | 2022-09-13 10:09 | 2285 | 152 | 3 | PC | 49.4 | 321.5 | 12.5 | 39.6 | 46.3 | 6.3 | 110 | 250 | 251 | 249 | 251 | 37 | 250 | 250 | 250 | 250 | 25 | 25 | 25 | 0 | 0 | 90 | 90 | 90 | 0 | 0 | 30 | 30 | 3 | 0 | 0 | 5 | 3 | 2 | 0 | 0 | 10 | 0 | 0 | 10 | 0 | 0 | 2.5 | 0 | 0 | 60 | 60 | 60 | 60 | 60 | 100 | 100 | 100 | 100 | 100 | 10 | 30 | 50 | 70 | 110 | 0 | 30 | 0 | 30 | 0 | 115 | 25 | ELPCB-1
1 | 2022-09-13 10:10 | 2286 | 158 | 3 | PC | 49.5 | 321.3 | 12.5 | 35.8 | 42.4 | 6.4 | 110.1 | 250 | 250 | 249 | 249 | 37 | 250 | 250 | 250 | 250 | 25 | 25 | 25 | 0 | 0 | 90 | 90 | 90 | 0 | 0 | 30 | 30 | 3 | 0 | 0 | 5 | 3 | 2 | 0 | 0 | 10 | 0 | 0 | 10 | 0 | 0 | 2.5 | 0 | 0 | 60 | 60 | 60 | 60 | 60 | 100 | 100 | 100 | 100 | 100 | 10 | 30 | 50 | 70 | 110 | 0 | 30 | 0 | 30 | 0 | 115 | 25 | ELPCB-1
1 | 2022-09-13 10:10 | 2287 | 160 | 3 | PC | 49.5 | 320.8 | 12.5 | 32 | 39 | 6.9 | 110 | 250 | 251 | 249 | 249 | 37 | 250 | 250 | 250 | 250 | 25 | 25 | 25 | 0 | 0 | 90 | 90 | 90 | 0 | 0 | 30 | 30 | 3 | 0 | 0 | 5 | 3 | 2 | 0 | 0 | 10 | 0 | 0 | 10 | 0 | 0 | 2.5 | 0 | 0 | 60 | 60 | 60 | 60 | 60 | 100 | 100 | 100 | 100 | 100 | 10 | 30 | 50 | 70 | 110 | 0 | 30 | 0 | 30 | 0 | 115 | 25 | ELPCB-1
1 | 2022-09-13 10:11 | 2288 |  | 3 | PC | 49.5 | 321.7 | 12.5 | 91 | 99.5 | 0.9 | 110.1 | 249 | 252 | 250 | 249 | 37 | 250 | 250 | 250 | 250 | 25 | 25 | 25 | 0 | 0 | 90 | 90 | 90 | 0 | 0 | 30 | 30 | 3 | 0 | 0 | 5 | 3 | 2 | 0 | 0 | 10 | 0 | 0 | 10 | 0 | 0 | 2.5 | 0 | 0 | 60 | 60 | 60 | 60 | 60 | 100 | 100 | 100 | 100 | 100 | 10 | 30 | 50 | 70 | 110 | 0 | 30 | 0 | 30 | 0 | 115 | 25 | ELPCB-1
1 | 2022-09-13 10:13 | 2289 | 148 | 3 | PC | 49.5 | 322.1 | 12.5 | 43.1 | 50.3 | 6 | 110.1 | 249 | 251 | 250 | 250 | 37 | 250 | 250 | 250 | 250 | 25 | 25 | 25 | 0 | 0 | 90 | 90 | 90 | 0 | 0 | 30 | 30 | 3 | 0 | 0 | 5 | 3 | 2 | 0 | 0 | 10 | 0 | 0 | 10 | 0 | 0 | 2.5 | 0 | 0 | 60 | 60 | 60 | 60 | 60 | 100 | 100 | 100 | 100 | 100 | 10 | 30 | 50 | 70 | 110 | 0 | 30 | 0 | 30 | 0 | 115 | 25 | ELPCB-1
1 | 2022-09-13 10:14 | 2290 | 154 | 3 | PC | 49.2 | 322.3 | 12.5 | 35.7 | 42.8 | 6.1 | 110.1 | 249 | 250 | 250 | 250 | 37 | 250 | 250 | 250 | 250 | 25 | 25 | 25 | 0 | 0 | 90 | 90 | 90 | 0 | 0 | 30 | 30 | 3 | 0 | 0 | 5 | 3 | 2 | 0 | 0 | 10 | 0 | 0 | 10 | 0 | 0 | 2.5 | 0 | 0 | 60 | 60 | 60 | 60 | 60 | 100 | 100 | 100 | 100 | 100 | 10 | 30 | 50 | 70 | 110 | 0 | 30 | 0 | 30 | 0 | 115 | 25 | ELPCB-1
1 | 2022-09-13 10:14 | 2291 | 159 | 3 | PC | 49.5 | 321.7 | 12.5 | 33.5 | 40.3 | 6.6 | 110 | 249 | 249 | 250 | 250 | 37 | 250 | 250 | 250 | 250 | 25 | 25 | 25 | 0 | 0 | 90 | 90 | 90 | 0 | 0 | 30 | 30 | 3 | 0 | 0 | 5 | 3 | 2 | 0 | 0 | 10 | 0 | 0 | 10 | 0 | 0 | 2.5 | 0 | 0 | 60 | 60 | 60 | 60 | 60 | 100 | 100 | 100 | 100 | 100 | 10 | 30 | 50 | 70 | 110 | 0 | 30 | 0 | 30 | 0 | 115 | 25 | ELPCB-1
1 | 2022-09-13 10:15 | 2292 | 155 | 3 | PC | 49.5 | 321.5 | 12.5 | 37 | 43.7 | 6.5 | 110.1 | 249 | 249 | 249 | 250 | 37 | 250 | 250 | 250 | 250 | 25 | 25 | 25 | 0 | 0 | 90 | 90 | 90 | 0 | 0 | 30 | 30 | 3 | 0 | 0 | 5 | 3 | 2 | 0 | 0 | 10 | 0 | 0 | 10 | 0 | 0 | 2.5 | 0 | 0 | 60 | 60 | 60 | 60 | 60 | 100 | 100 | 100 | 100 | 100 | 10 | 30 | 50 | 70 | 110 | 0 | 30 | 0 | 30 | 0 | 115 | 25 | ELPCB-1
1 | 2022-09-13 10:16 | 2293 | 155 | 3 | PC | 49.5 | 320.3 | 12.5 | 36 | 43 | 6.4 | 109.8 | 249 | 248 | 249 | 251 | 37 | 250 | 250 | 250 | 250 | 25 | 25 | 25 | 0 | 0 | 93 | 93 | 93 | 0 | 0 | 30 | 30 | 3 | 0 | 0 | 5 | 3 | 2 | 0 | 0 | 10 | 0 | 0 | 10 | 0 | 0 | 2.5 | 0 | 0 | 60 | 60 | 60 | 60 | 60 | 100 | 100 | 100 | 100 | 100 | 10 | 30 | 50 | 70 | 110 | 0 | 30 | 0 | 30 | 0 | 115 | 25 | ELPCB-1
1 | 2022-09-13 10:17 | 2294 | 160 | 3 | PC | 49.5 | 321.4 | 12.5 | 33.3 | 40.2 | 6.9 | 110 | 249 | 247 | 249 | 251 | 38 | 250 | 250 | 250 | 250 | 25 | 25 | 25 | 0 | 0 | 93 | 93 | 93 | 0 | 0 | 30 | 30 | 3 | 0 | 0 | 5 | 3 | 2 | 0 | 0 | 10 | 0 | 0 | 10 | 0 | 0 | 2.5 | 0 | 0 | 60 | 60 | 60 | 60 | 60 | 100 | 100 | 100 | 100 | 100 | 10 | 30 | 50 | 70 | 110 | 0 | 30 | 0 | 30 | 0 | 115 | 25 | ELPCB-1
1 | 2022-09-13 10:18 | 2295 | 158 | 3 | PC | 49.5 | 321.4 | 12.5 | 34.9 | 41.6 | 6.7 | 110 | 249 | 246 | 249 | 251 | 37 | 250 | 250 | 250 | 250 | 25 | 25 | 25 | 0 | 0 | 93 | 93 | 93 | 0 | 0 | 30 | 30 | 3 | 0 | 0 | 5 | 3 | 2 | 0 | 0 | 10 | 0 | 0 | 10 | 0 | 0 | 2.5 | 0 | 0 | 60 | 60 | 60 | 60 | 60 | 100 | 100 | 100 | 100 | 100 | 10 | 30 | 50 | 70 | 110 | 0 | 30 | 0 | 30 | 0 | 115 | 25 | ELPCB-1
1 | 2022-09-13 10:19 | 2296 | 157 | 3 | PC | 49.5 | 321.6 | 12.5 | 33.8 | 40.8 | 6.6 | 110.1 | 249 | 247 | 249 | 248 | 38 | 250 | 250 | 250 | 250 | 25 | 25 | 25 | 0 | 0 | 93 | 93 | 93 | 0 | 0 | 30 | 30 | 3 | 0 | 0 | 5 | 3 | 2 | 0 | 0 | 10 | 0 | 0 | 10 | 0 | 0 | 2.5 | 0 | 0 | 60 | 60 | 60 | 60 | 60 | 100 | 100 | 100 | 100 | 100 | 10 | 30 | 50 | 70 | 110 | 0 | 30 | 0 | 30 | 0 | 115 | 25 | ELPCB-1
1 | 2022-09-13 10:19 | 2297 | 158 | 3 | PC | 49.5 | 321 | 12.5 | 29.7 | 36.7 | 7 | 110.3 | 250 | 248 | 249 | 247 | 38 | 250 | 250 | 250 | 250 | 25 | 25 | 25 | 0 | 0 | 95 | 95 | 95 | 0 | 0 | 30 | 30 | 3 | 0 | 0 | 5 | 3 | 2 | 0 | 0 | 10 | 0 | 0 | 10 | 0 | 0 | 2.5 | 0 | 0 | 60 | 60 | 60 | 60 | 60 | 100 | 100 | 100 | 100 | 100 | 10 | 30 | 50 | 70 | 110 | 0 | 30 | 0 | 30 | 0 | 115 | 25 | ELPCB-1
1 | 2022-09-13 10:20 | 2298 | 163 | 3 | PC | 49.5 | 321.6 | 11.3 | 29 | 36.2 | 7.3 | 110 | 250 | 250 | 249 | 247 | 38 | 250 | 250 | 250 | 250 | 25 | 25 | 25 | 0 | 0 | 95 | 95 | 95 | 0 | 0 | 30 | 30 | 3 | 0 | 0 | 5 | 3 | 2 | 0 | 0 | 10 | 0 | 0 | 10 | 0 | 0 | 2.5 | 0 | 0 | 60 | 60 | 60 | 60 | 60 | 100 | 100 | 100 | 100 | 100 | 10 | 30 | 50 | 70 | 110 | 0 | 30 | 0 | 30 | 0 | 115 | 25 | ELPCB-1
1 | 2022-09-13 10:21 | 2299 | 165 | 3 | PC | 48.3 | 321.7 | 11.1 | 29.1 | 36.2 | 7 | 110.1 | 250 | 251 | 249 | 247 | 38 | 250 | 250 | 250 | 250 | 25 | 25 | 25 | 0 | 0 | 95 | 95 | 95 | 0 | 0 | 30 | 30 | 3 | 0 | 0 | 5 | 3 | 2 | 0 | 0 | 10 | 0 | 0 | 10 | 0 | 0 | 2.5 | 0 | 0 | 60 | 60 | 60 | 60 | 60 | 100 | 100 | 100 | 100 | 100 | 10 | 30 | 50 | 70 | 110 | 0 | 30 | 0 | 30 | 0 | 115 | 25 | ELPCB-1
1 | 2022-09-13 10:22 | 2300 | 166 | 3 | PC | 48 | 320.4 | 9.8 | 25.1 | 32 | 7.3 | 110 | 251 | 251 | 249 | 247 | 38 | 250 | 250 | 250 | 250 | 25 | 25 | 25 | 0 | 0 | 95 | 95 | 95 | 0 | 0 | 30 | 30 | 3 | 0 | 0 | 5 | 3 | 2 | 0 | 0 | 10 | 0 | 0 | 10 | 0 | 0 | 2.5 | 0 | 0 | 60 | 60 | 60 | 60 | 60 | 100 | 100 | 100 | 100 | 100 | 10 | 30 | 50 | 70 | 110 | 0 | 30 | 0 | 30 | 0 | 115 | 25 | ELPCB-1
1 | 2022-09-13 10:23 | 2301 | 169 | 3 | PC | 46.8 | 320.9 | 10.4 | 27.8 | 34.6 | 7.4 | 110 | 250 | 250 | 250 | 249 | 38 | 250 | 250 | 250 | 250 | 25 | 25 | 25 | 0 | 0 | 95 | 95 | 95 | 0 | 0 | 30 | 30 | 3 | 0 | 0 | 5 | 3 | 2 | 0 | 0 | 10 | 0 | 0 | 10 | 0 | 0 | 2.5 | 0 | 0 | 60 | 60 | 60 | 60 | 60 | 100 | 100 | 100 | 100 | 100 | 10 | 30 | 50 | 70 | 110 | 0 | 30 | 0 | 30 | 0 | 115 | 25 | ELPCB-1
1 | 2022-09-13 10:23 | 2302 | 168 | 3 | PC | 47.4 | 321.7 | 10.7 | 28.6 | 35.5 | 7.5 | 110 | 250 | 250 | 250 | 251 | 38 | 250 | 250 | 250 | 250 | 25 | 25 | 25 | 0 | 0 | 95 | 95 | 95 | 0 | 0 | 30 | 30 | 3 | 0 | 0 | 5 | 3 | 2 | 0 | 0 | 10 | 0 | 0 | 10 | 0 | 0 | 2.5 | 0 | 0 | 60 | 60 | 60 | 60 | 60 | 100 | 100 | 100 | 100 | 100 | 10 | 30 | 50 | 70 | 110 | 0 | 30 | 0 | 30 | 0 | 115 | 25 | ELPCB-1
1 | 2022-09-13 10:24 | 2303 | 167 | 3 | PC | 47.7 | 320.6 | 10.8 | 28.6 | 35.5 | 7.1 | 110.1 | 250 | 250 | 250 | 252 | 38 | 250 | 250 | 250 | 250 | 25 | 25 | 25 | 0 | 0 | 98 | 98 | 98 | 0 | 0 | 30 | 30 | 3 | 0 | 0 | 5 | 3 | 2 | 0 | 0 | 10 | 0 | 0 | 10 | 0 | 0 | 2.5 | 0 | 0 | 60 | 60 | 60 | 60 | 60 | 100 | 100 | 100 | 100 | 100 | 10 | 30 | 50 | 70 | 110 | 0 | 30 | 0 | 30 | 0 | 115 | 25 | ELPCB-1
1 | 2022-09-13 10:25 | 2304 | 172 | 3 | PC | 47.8 | 320 | 10 | 26.1 | 33.5 | 7.3 | 110 | 250 | 251 | 249 | 251 | 38 | 250 | 250 | 250 | 250 | 25 | 25 | 25 | 0 | 0 | 98 | 98 | 98 | 0 | 0 | 30 | 30 | 3 | 0 | 0 | 5 | 3 | 2 | 0 | 0 | 10 | 0 | 0 | 10 | 0 | 0 | 2.5 | 0 | 0 | 60 | 60 | 60 | 60 | 60 | 100 | 100 | 100 | 100 | 100 | 10 | 30 | 50 | 70 | 110 | 0 | 30 | 0 | 30 | 0 | 115 | 25 | ELPCB-1
1 | 2022-09-13 10:26 | 2305 | 174 | 3 | PC | 47 | 321.4 | 9.2 | 21.3 | 28.1 | 7.6 | 110.1 | 250 | 251 | 248 | 250 | 38 | 250 | 250 | 250 | 250 | 25 | 25 | 25 | 0 | 0 | 98 | 98 | 98 | 0 | 0 | 30 | 30 | 3 | 0 | 0 | 5 | 3 | 2 | 0 | 0 | 10 | 0 | 0 | 10 | 0 | 0 | 2.5 | 0 | 0 | 60 | 60 | 60 | 60 | 60 | 100 | 100 | 100 | 100 | 100 | 10 | 30 | 50 | 70 | 110 | 0 | 30 | 0 | 30 | 0 | 115 | 25 | ELPCB-1
1 | 2022-09-13 10:27 | 2306 | 169 | 3 | PC | 47 | 320.9 | 9.6 | 23.8 | 30.7 | 7.6 | 110 | 249 | 249 | 248 | 248 | 38 | 250 | 250 | 250 | 250 | 25 | 25 | 25 | 0 | 0 | 98 | 98 | 98 | 0 | 0 | 30 | 30 | 3 | 0 | 0 | 5 | 3 | 2 | 0 | 0 | 10 | 0 | 0 | 10 | 0 | 0 | 2.5 | 0 | 0 | 60 | 60 | 60 | 60 | 60 | 100 | 100 | 100 | 100 | 100 | 10 | 30 | 50 | 70 | 110 | 0 | 30 | 0 | 30 | 0 | 115 | 25 | ELPCB-1
1 | 2022-09-13 10:28 | 2307 | 171 | 3 | PC | 46.6 | 321.4 | 10.2 | 27.1 | 34.4 | 7.3 | 110.1 | 249 | 249 | 249 | 249 | 38 | 250 | 250 | 250 | 250 | 25 | 25 | 25 | 0 | 0 | 100 | 100 | 100 | 0 | 0 | 30 | 30 | 3 | 0 | 0 | 5 | 3 | 2 | 0 | 0 | 10 | 0 | 0 | 10 | 0 | 0 | 2.5 | 0 | 0 | 60 | 60 | 60 | 60 | 60 | 100 | 100 | 100 | 100 | 100 | 10 | 30 | 50 | 70 | 110 | 0 | 30 | 0 | 30 | 0 | 115 | 25 | ELPCB-1
1 | 2022-09-13 10:28 | 2308 | 176 | 3 | PC | 47.2 | 321.2 | 9.7 | 24.5 | 31.9 | 7.3 | 110.2 | 249 | 248 | 249 | 250 | 38 | 250 | 250 | 250 | 250 | 25 | 25 | 25 | 0 | 0 | 100 | 100 | 100 | 0 | 0 | 30 | 30 | 3 | 0 | 0 | 5 | 3 | 2 | 0 | 0 | 10 | 0 | 0 | 10 | 0 | 0 | 2.5 | 0 | 0 | 60 | 60 | 60 | 60 | 60 | 100 | 100 | 100 | 100 | 100 | 10 | 30 | 50 | 70 | 110 | 0 | 30 | 0 | 30 | 0 | 115 | 25 | ELPCB-1
1 | 2022-09-13 10:29 | 2309 | 173 | 3 | PC | 46.7 | 321.4 | 9.3 | 21.2 | 28.3 | 7.3 | 110.2 | 250 | 248 | 249 | 250 | 38 | 250 | 250 | 250 | 250 | 25 | 25 | 25 | 0 | 0 | 100 | 100 | 100 | 0 | 0 | 30 | 30 | 3 | 0 | 0 | 5 | 3 | 2 | 0 | 0 | 10 | 0 | 0 | 10 | 0 | 0 | 2.5 | 0 | 0 | 60 | 60 | 60 | 60 | 60 | 100 | 100 | 100 | 100 | 100 | 10 | 30 | 50 | 70 | 110 | 0 | 30 | 0 | 30 | 0 | 115 | 25 | ELPCB-1
1 | 2022-09-13 10:30 | 2310 | 175 | 3 | PC | 46.3 | 320.9 | 9.5 | 22.8 | 29.7 | 7.9 | 110.1 | 249 | 249 | 249 | 250 | 38 | 250 | 250 | 250 | 250 | 25 | 25 | 25 | 0 | 0 | 100 | 100 | 100 | 0 | 0 | 30 | 30 | 3 | 0 | 0 | 5 | 3 | 2 | 0 | 0 | 10 | 0 | 0 | 10 | 0 | 0 | 2.5 | 0 | 0 | 60 | 60 | 60 | 60 | 60 | 100 | 100 | 100 | 100 | 100 | 10 | 30 | 50 | 70 | 110 | 0 | 30 | 0 | 30 | 0 | 115 | 25 | ELPCB-1
1 | 2022-09-13 10:31 | 2311 | 175 | 3 | PC | 46.5 | 321.9 | 9.9 | 25.5 | 32.8 | 7.6 | 110 | 249 | 249 | 250 | 249 | 38 | 250 | 250 | 250 | 250 | 25 | 25 | 25 | 0 | 0 | 100 | 100 | 100 | 0 | 0 | 30 | 30 | 3 | 0 | 0 | 5 | 3 | 2 | 0 | 0 | 10 | 0 | 0 | 10 | 0 | 0 | 2.5 | 0 | 0 | 60 | 60 | 60 | 60 | 60 | 100 | 100 | 100 | 100 | 100 | 10 | 30 | 50 | 70 | 110 | 0 | 30 | 0 | 30 | 0 | 115 | 25 | ELPCB-1
1 | 2022-09-13 10:32 | 2312 | 175 | 3 | PC | 46.9 | 321.9 | 9.8 | 25.1 | 32.6 | 7.5 | 110.1 | 250 | 249 | 250 | 249 | 38 | 250 | 250 | 250 | 250 | 25 | 25 | 25 | 0 | 0 | 103 | 103 | 103 | 0 | 0 | 30 | 30 | 3 | 0 | 0 | 5 | 3 | 2 | 0 | 0 | 10 | 0 | 0 | 10 | 0 | 0 | 2.5 | 0 | 0 | 60 | 60 | 60 | 60 | 60 | 100 | 100 | 100 | 100 | 100 | 10 | 30 | 50 | 70 | 110 | 0 | 30 | 0 | 30 | 0 | 115 | 25 | ELPCB-1
1 | 2022-09-13 10:32 | 2313 | 178 | 3 | PC | 46.8 | 320.7 | 9.3 | 20.7 | 27.9 | 7.8 | 110 | 250 | 249 | 250 | 249 | 38 | 250 | 250 | 250 | 250 | 25 | 25 | 25 | 0 | 0 | 103 | 103 | 103 | 0 | 0 | 30 | 30 | 3 | 0 | 0 | 5 | 3 | 2 | 0 | 0 | 10 | 0 | 0 | 10 | 0 | 0 | 2.5 | 0 | 0 | 60 | 60 | 60 | 60 | 60 | 100 | 100 | 100 | 100 | 100 | 10 | 30 | 50 | 70 | 110 | 0 | 30 | 0 | 30 | 0 | 115 | 25 | ELPCB-1
1 | 2022-09-13 10:33 | 2314 | 179 | 3 | PC | 46.2 | 320.3 | 9.6 | 24 | 31.5 | 7.9 | 110 | 250 | 250 | 250 | 248 | 38 | 250 | 250 | 250 | 250 | 25 | 25 | 25 | 0 | 0 | 103 | 103 | 103 | 0 | 0 | 30 | 30 | 3 | 0 | 0 | 5 | 3 | 2 | 0 | 0 | 10 | 0 | 0 | 10 | 0 | 0 | 2.5 | 0 | 0 | 60 | 60 | 60 | 60 | 60 | 100 | 100 | 100 | 100 | 100 | 10 | 30 | 50 | 70 | 110 | 0 | 30 | 0 | 30 | 0 | 115 | 25 | ELPCB-1
1 | 2022-09-13 10:34 | 2315 | 181 | 3 | PC | 46.1 | 320.6 | 9.5 | 23.2 | 30.5 | 8.1 | 110.2 | 250 | 250 | 250 | 250 | 38 | 250 | 250 | 250 | 250 | 25 | 25 | 25 | 0 | 0 | 103 | 103 | 103 | 0 | 0 | 30 | 30 | 3 | 0 | 0 | 5 | 3 | 2 | 0 | 0 | 10 | 0 | 0 | 10 | 0 | 0 | 2.5 | 0 | 0 | 60 | 60 | 60 | 60 | 60 | 100 | 100 | 100 | 100 | 100 | 10 | 30 | 50 | 70 | 110 | 0 | 30 | 0 | 30 | 0 | 115 | 25 | ELPCB-1
1 | 2022-09-13 10:35 | 2316 | 182 | 3 | PC | 46.5 | 322.3 | 9.4 | 22.2 | 29.4 | 7.9 | 110.2 | 250 | 249 | 249 | 250 | 38 | 250 | 250 | 250 | 250 | 25 | 25 | 25 | 0 | 0 | 103 | 103 | 103 | 0 | 0 | 30 | 30 | 3 | 0 | 0 | 5 | 3 | 2 | 0 | 0 | 10 | 0 | 0 | 10 | 0 | 0 | 2.5 | 0 | 0 | 60 | 60 | 60 | 60 | 60 | 100 | 100 | 100 | 100 | 100 | 10 | 30 | 50 | 70 | 110 | 0 | 30 | 0 | 30 | 0 | 115 | 25 | ELPCB-1
1 | 2022-09-13 10:36 | 2317 | 182 | 3 | PC | 46.4 | 322.7 | 9.2 | 20.5 | 27.5 | 7.8 | 110 | 250 | 249 | 250 | 249 | 38 | 250 | 250 | 250 | 250 | 25 | 25 | 25 | 0 | 0 | 105 | 105 | 105 | 0 | 0 | 30 | 30 | 3 | 0 | 0 | 5 | 3 | 2 | 0 | 0 | 10 | 0 | 0 | 10 | 0 | 0 | 2.5 | 0 | 0 | 60 | 60 | 60 | 60 | 60 | 100 | 100 | 100 | 100 | 100 | 10 | 30 | 50 | 70 | 110 | 0 | 30 | 0 | 30 | 0 | 115 | 25 | ELPCB-1
1 | 2022-09-13 10:37 | 2318 | 185 | 3 | PC | 45.9 | 321.9 | 9 | 17.5 | 24.8 | 8.1 | 109.8 | 249 | 248 | 250 | 248 | 38 | 250 | 250 | 250 | 250 | 25 | 25 | 25 | 0 | 0 | 105 | 105 | 105 | 0 | 0 | 30 | 30 | 3 | 0 | 0 | 5 | 3 | 2 | 0 | 0 | 10 | 0 | 0 | 10 | 0 | 0 | 2.5 | 0 | 0 | 60 | 60 | 60 | 60 | 60 | 100 | 100 | 100 | 100 | 100 | 10 | 30 | 50 | 70 | 110 | 0 | 30 | 0 | 30 | 0 | 115 | 25 | ELPCB-1
1 | 2022-09-13 10:38 | 2319 | 185 | 3 | PC | 46.1 | 321.7 | 9.2 | 20 | 27.2 | 8.2 | 110.1 | 250 | 250 | 250 | 249 | 38 | 250 | 250 | 250 | 250 | 25 | 25 | 25 | 0 | 0 | 105 | 105 | 105 | 0 | 0 | 30 | 30 | 3 | 0 | 0 | 5 | 3 | 2 | 0 | 0 | 10 | 0 | 0 | 10 | 0 | 0 | 2.5 | 0 | 0 | 60 | 60 | 60 | 60 | 60 | 100 | 100 | 100 | 100 | 100 | 10 | 30 | 50 | 70 | 110 | 0 | 30 | 0 | 30 | 0 | 115 | 25 | ELPCB-1
1 | 2022-09-13 10:39 | 2320 | 186 | 3 | PC | 46 | 323.2 | 9.2 | 19.2 | 26.5 | 7.9 | 110.4 | 250 | 251 | 250 | 251 | 38 | 250 | 250 | 250 | 250 | 25 | 25 | 25 | 0 | 0 | 105 | 105 | 105 | 0 | 0 | 30 | 30 | 3 | 0 | 0 | 5 | 3 | 2 | 0 | 0 | 10 | 0 | 0 | 10 | 0 | 0 | 2.5 | 0 | 0 | 60 | 60 | 60 | 60 | 60 | 100 | 100 | 100 | 100 | 100 | 10 | 30 | 50 | 70 | 110 | 0 | 30 | 0 | 30 | 0 | 115 | 25 | ELPCB-1
1 | 2022-09-13 10:40 | 2321 | 188 | 3 | PC | 47.4 | 320.9 | 9 | 16.4 | 23.3 | 8.4 | 110 | 250 | 250 | 250 | 250 | 38 | 250 | 250 | 250 | 250 | 25 | 25 | 25 | 0 | 0 | 105 | 105 | 105 | 0 | 0 | 30 | 30 | 3 | 0 | 0 | 5 | 3 | 2 | 0 | 0 | 10 | 0 | 0 | 10 | 0 | 0 | 2.5 | 0 | 0 | 60 | 60 | 60 | 60 | 60 | 100 | 100 | 100 | 100 | 100 | 10 | 30 | 50 | 70 | 110 | 0 | 30 | 0 | 30 | 0 | 115 | 25 | ELPCB-1
1 | 2022-09-13 10:41 | 2322 | 193 | 3 | PC | 46 | 322.1 | 9.1 | 17.9 | 25.2 | 8 | 110.1 | 249 | 248 | 249 | 248 | 38 | 250 | 250 | 250 | 250 | 25 | 25 | 25 | 0 | 0 | 108 | 108 | 108 | 0 | 0 | 30 | 30 | 3 | 0 | 0 | 5 | 3 | 2 | 0 | 0 | 10 | 0 | 0 | 10 | 0 | 0 | 2.5 | 0 | 0 | 60 | 60 | 60 | 60 | 60 | 100 | 100 | 100 | 100 | 100 | 10 | 30 | 50 | 70 | 110 | 0 | 30 | 0 | 30 | 0 | 115 | 25 | ELPCB-1
1 | 2022-09-13 10:42 | 2323 | 195 | 3 | PC | 46.1 | 321.6 | 8.7 | 10.7 | 16.9 | 8.5 | 110 | 249 | 249 | 249 | 247 | 38 | 250 | 250 | 250 | 250 | 25 | 25 | 25 | 0 | 0 | 108 | 108 | 108 | 0 | 0 | 30 | 30 | 3 | 0 | 0 | 5 | 3 | 2 | 0 | 0 | 10 | 0 | 0 | 10 | 0 | 0 | 2.5 | 0 | 0 | 60 | 60 | 60 | 60 | 60 | 100 | 100 | 100 | 100 | 100 | 10 | 30 | 50 | 70 | 110 | 0 | 30 | 0 | 30 | 0 | 115 | 25 | ELPCB-1
1 | 2022-09-13 10:43 | 2324 | 194 | 3 | PC | 45.3 | 321.2 | 8.9 | 14.6 | 21.6 | 8.7 | 110 | 250 | 251 | 250 | 250 | 38 | 250 | 250 | 250 | 250 | 25 | 25 | 25 | 0 | 0 | 108 | 108 | 108 | 0 | 0 | 30 | 30 | 3 | 0 | 0 | 5 | 3 | 2 | 0 | 0 | 10 | 0 | 0 | 10 | 0 | 0 | 2.5 | 0 | 0 | 60 | 60 | 60 | 60 | 60 | 100 | 100 | 100 | 100 | 100 | 10 | 30 | 50 | 70 | 110 | 0 | 30 | 0 | 30 | 0 | 115 | 25 | ELPCB-1
1 | 2022-09-13 10:43 | 2325 | 192 | 3 | PC | 45.6 | 321.4 | 9.1 | 17.7 | 25.4 | 8.2 | 109.8 | 250 | 251 | 250 | 253 | 38 | 250 | 250 | 250 | 250 | 25 | 25 | 25 | 0 | 0 | 108 | 108 | 108 | 0 | 0 | 30 | 30 | 3 | 0 | 0 | 5 | 3 | 2 | 0 | 0 | 10 | 0 | 0 | 10 | 0 | 0 | 2.5 | 0 | 0 | 60 | 60 | 60 | 60 | 60 | 100 | 100 | 100 | 100 | 100 | 10 | 30 | 50 | 70 | 110 | 0 | 30 | 0 | 30 | 0 | 115 | 25 | ELPCB-1
1 | 2022-09-13 10:44 | 2326 | 190 | 3 | PC | 45.7 | 321.3 | 9 | 17 | 24.4 | 8.3 | 110 | 250 | 250 | 249 | 252 | 38 | 250 | 250 | 250 | 250 | 25 | 25 | 25 | 0 | 0 | 110 | 110 | 110 | 0 | 0 | 30 | 30 | 3 | 0 | 0 | 5 | 3 | 2 | 0 | 0 | 10 | 0 | 0 | 10 | 0 | 0 | 2.5 | 0 | 0 | 60 | 60 | 60 | 60 | 60 | 100 | 100 | 100 | 100 | 100 | 10 | 30 | 50 | 70 | 110 | 0 | 30 | 0 | 30 | 0 | 115 | 25 | ELPCB-1
1 | 2022-09-13 10:45 | 2327 | 195 | 3 | PC | 45.7 | 321.1 | 8.9 | 13.7 | 20.4 | 8.4 | 110 | 250 | 251 | 249 | 249 | 38 | 250 | 250 | 250 | 250 | 25 | 25 | 25 | 0 | 0 | 110 | 110 | 110 | 0 | 0 | 30 | 30 | 3 | 0 | 0 | 5 | 3 | 2 | 0 | 0 | 10 | 0 | 0 | 10 | 0 | 0 | 2.5 | 0 | 0 | 60 | 60 | 60 | 60 | 60 | 100 | 100 | 100 | 100 | 100 | 10 | 30 | 50 | 70 | 110 | 0 | 30 | 0 | 30 | 0 | 115 | 25 | ELPCB-1
1 | 2022-09-13 10:46 | 2328 | 195 | 3 | PC | 45.4 | 321.8 | 8.9 | 14.2 | 21.1 | 8.6 | 110 | 249 | 251 | 249 | 247 | 38 | 250 | 250 | 250 | 250 | 25 | 25 | 25 | 0 | 0 | 110 | 110 | 110 | 0 | 0 | 30 | 30 | 3 | 0 | 0 | 5 | 3 | 2 | 0 | 0 | 10 | 0 | 0 | 10 | 0 | 0 | 2.5 | 0 | 0 | 60 | 60 | 60 | 60 | 60 | 100 | 100 | 100 | 100 | 100 | 10 | 30 | 50 | 70 | 110 | 0 | 30 | 0 | 30 | 0 | 115 | 25 | ELPCB-1
1 | 2022-09-13 10:47 | 2329 | 195 | 3 | PC | 46 | 322.3 | 9.2 | 17.9 | 25.2 | 8 | 110 | 250 | 250 | 249 | 246 | 38 | 250 | 250 | 250 | 250 | 25 | 25 | 25 | 0 | 0 | 110 | 110 | 110 | 0 | 0 | 30 | 30 | 3 | 0 | 0 | 5 | 3 | 2 | 0 | 0 | 10 | 0 | 0 | 10 | 0 | 0 | 2.5 | 0 | 0 | 60 | 60 | 60 | 60 | 60 | 100 | 100 | 100 | 100 | 100 | 10 | 30 | 50 | 70 | 110 | 0 | 30 | 0 | 30 | 0 | 115 | 25 | ELPCB-1
1 | 2022-09-13 10:48 | 2330 | 193 | 3 | PC | 46.2 | 320.3 | 8.7 | 10 | 16.2 | 8.9 | 110.1 | 250 | 248 | 249 | 246 | 38 | 250 | 250 | 250 | 250 | 25 | 25 | 25 | 0 | 0 | 110 | 110 | 110 | 0 | 0 | 30 | 30 | 3 | 0 | 0 | 5 | 3 | 2 | 0 | 0 | 10 | 0 | 0 | 10 | 0 | 0 | 2.5 | 0 | 0 | 60 | 60 | 60 | 60 | 60 | 100 | 100 | 100 | 100 | 100 | 10 | 30 | 50 | 70 | 110 | 0 | 30 | 0 | 30 | 0 | 115 | 25 | ELPCB-1
1 | 2022-09-13 10:49 | 2331 | 193 | 3 | PC | 45.3 | 321.6 | 9 | 16.4 | 23.5 | 8.6 | 110.1 | 250 | 247 | 249 | 246 | 39 | 250 | 250 | 250 | 250 | 25 | 25 | 25 | 0 | 0 | 110 | 110 | 110 | 0 | 0 | 30 | 30 | 3 | 0 | 0 | 5 | 3 | 2 | 0 | 0 | 10 | 0 | 0 | 10 | 0 | 0 | 2.5 | 0 | 0 | 60 | 60 | 60 | 60 | 60 | 100 | 100 | 100 | 100 | 100 | 10 | 30 | 50 | 70 | 110 | 0 | 30 | 0 | 30 | 0 | 115 | 25 | ELPCB-1
1 | 2022-09-13 10:50 | 2332 | 195 | 3 | PC | 46.1 | 322.8 | 9 | 15.1 | 22.4 | 8.6 | 110.1 | 249 | 248 | 250 | 248 | 39 | 250 | 250 | 250 | 250 | 25 | 25 | 25 | 0 | 0 | 113 | 113 | 113 | 0 | 0 | 30 | 30 | 3 | 0 | 0 | 5 | 3 | 2 | 0 | 0 | 10 | 0 | 0 | 10 | 0 | 0 | 2.5 | 0 | 0 | 60 | 60 | 60 | 60 | 60 | 100 | 100 | 100 | 100 | 100 | 10 | 30 | 50 | 70 | 110 | 0 | 30 | 0 | 30 | 0 | 115 | 25 | ELPCB-1
1 | 2022-09-13 10:51 | 2333 | 196 | 3 | PC | 45.7 | 321.7 | 8.8 | 10.8 | 17.5 | 8.4 | 110 | 249 | 249 | 250 | 251 | 39 | 250 | 250 | 250 | 250 | 25 | 25 | 25 | 0 | 0 | 113 | 113 | 113 | 0 | 0 | 30 | 30 | 3 | 0 | 0 | 5 | 3 | 2 | 0 | 0 | 10 | 0 | 0 | 10 | 0 | 0 | 2.5 | 0 | 0 | 60 | 60 | 60 | 60 | 60 | 100 | 100 | 100 | 100 | 100 | 10 | 30 | 50 | 70 | 110 | 0 | 30 | 0 | 30 | 0 | 115 | 25 | ELPCB-1
1 | 2022-09-13 10:52 | 2334 | 201 | 3 | PC | 45.8 | 320.9 | 8.8 | 10.4 | 17.2 | 8.5 | 110 | 249 | 249 | 249 | 251 | 39 | 250 | 250 | 250 | 250 | 25 | 25 | 25 | 0 | 0 | 113 | 113 | 113 | 0 | 0 | 30 | 30 | 3 | 0 | 0 | 5 | 3 | 2 | 0 | 0 | 10 | 0 | 0 | 10 | 0 | 0 | 2.5 | 0 | 0 | 60 | 60 | 60 | 60 | 60 | 100 | 100 | 100 | 100 | 100 | 10 | 30 | 50 | 70 | 110 | 0 | 30 | 0 | 30 | 0 | 115 | 25 | ELPCB-1
1 | 2022-09-13 10:53 | 2335 | 199 | 3 | PC | 45.5 | 321.6 | 8.8 | 13 | 19.9 | 9 | 110.2 | 250 | 250 | 249 | 249 | 39 | 250 | 250 | 250 | 250 | 25 | 25 | 25 | 0 | 0 | 113 | 113 | 113 | 0 | 0 | 30 | 30 | 3 | 0 | 0 | 5 | 3 | 2 | 0 | 0 | 10 | 0 | 0 | 10 | 0 | 0 | 2.5 | 0 | 0 | 60 | 60 | 60 | 60 | 60 | 100 | 100 | 100 | 100 | 100 | 10 | 30 | 50 | 70 | 110 | 0 | 30 | 0 | 30 | 0 | 115 | 25 | ELPCB-1
1 | 2022-09-13 10:54 | 2336 | 201 | 3 | PC | 45.8 | 321 | 9 | 16 | 23.7 | 8.6 | 110.1 | 250 | 251 | 250 | 250 | 39 | 250 | 250 | 250 | 250 | 25 | 25 | 25 | 0 | 0 | 113 | 113 | 113 | 0 | 0 | 30 | 30 | 3 | 0 | 0 | 5 | 3 | 2 | 0 | 0 | 10 | 0 | 0 | 10 | 0 | 0 | 2.5 | 0 | 0 | 60 | 60 | 60 | 60 | 60 | 100 | 100 | 100 | 100 | 100 | 10 | 30 | 50 | 70 | 110 | 0 | 30 | 0 | 30 | 0 | 115 | 25 | ELPCB-1
1 | 2022-09-13 10:55 | 2337 | 199 | 3 | PC | 45.6 | 322.4 | 9.1 | 14.8 | 22.2 | 8.6 | 110.1 | 250 | 250 | 250 | 250 | 39 | 250 | 250 | 250 | 250 | 25 | 25 | 25 | 0 | 0 | 113 | 113 | 113 | 0 | 0 | 30 | 30 | 3 | 0 | 0 | 5 | 3 | 2 | 0 | 0 | 10 | 0 | 0 | 10 | 0 | 0 | 2.5 | 0 | 0 | 60 | 60 | 60 | 60 | 60 | 100 | 100 | 100 | 100 | 100 | 10 | 30 | 50 | 70 | 110 | 0 | 30 | 0 | 30 | 0 | 115 | 25 | ELPCB-1
1 | 2022-09-13 10:56 | 2338 | 200 | 3 | PC | 45.4 | 321 | 9 | 13.9 | 21.4 | 9 | 110.1 | 250 | 251 | 250 | 249 | 39 | 250 | 250 | 250 | 250 | 25 | 25 | 25 | 0 | 0 | 115 | 115 | 115 | 0 | 0 | 30 | 30 | 3 | 0 | 0 | 5 | 3 | 2 | 0 | 0 | 10 | 0 | 0 | 10 | 0 | 0 | 2.5 | 0 | 0 | 60 | 60 | 60 | 60 | 60 | 100 | 100 | 100 | 100 | 100 | 10 | 30 | 50 | 70 | 110 | 0 | 30 | 0 | 30 | 0 | 115 | 25 | ELPCB-1
1 | 2022-09-13 10:56 | 2339 | 200 | 3 | PC | 45.4 | 322.1 | 8.8 | 11.3 | 18.3 | 8.7 | 110.1 | 250 | 250 | 249 | 248 | 39 | 250 | 250 | 250 | 250 | 25 | 25 | 25 | 0 | 0 | 115 | 115 | 115 | 0 | 0 | 30 | 30 | 3 | 0 | 0 | 5 | 3 | 2 | 0 | 0 | 10 | 0 | 0 | 10 | 0 | 0 | 2.5 | 0 | 0 | 60 | 60 | 60 | 60 | 60 | 100 | 100 | 100 | 100 | 100 | 10 | 30 | 50 | 70 | 110 | 0 | 30 | 0 | 30 | 0 | 115 | 25 | ELPCB-1
1 | 2022-09-13 10:58 | 2340 | 201 | 3 | PC | 45.8 | 321.3 | 8.9 | 13 | 20.4 | 8.7 | 110 | 249 | 249 | 249 | 247 | 39 | 250 | 250 | 250 | 250 | 25 | 25 | 25 | 0 | 0 | 115 | 115 | 115 | 0 | 0 | 30 | 30 | 3 | 0 | 0 | 5 | 3 | 2 | 0 | 0 | 10 | 0 | 0 | 10 | 0 | 0 | 2.5 | 0 | 0 | 60 | 60 | 60 | 60 | 60 | 100 | 100 | 100 | 100 | 100 | 10 | 30 | 50 | 70 | 110 | 0 | 30 | 0 | 30 | 0 | 115 | 25 | ELPCB-1
1 | 2022-09-13 10:58 | 2341 | 200 | 3 | PC | 45.9 | 321.8 | 8.9 | 11.8 | 19.2 | 9 | 110.2 | 249 | 247 | 249 | 247 | 39 | 250 | 250 | 250 | 250 | 25 | 25 | 25 | 0 | 0 | 115 | 115 | 115 | 0 | 0 | 30 | 30 | 3 | 0 | 0 | 5 | 3 | 2 | 0 | 0 | 10 | 0 | 0 | 10 | 0 | 0 | 2.5 | 0 | 0 | 60 | 60 | 60 | 60 | 60 | 100 | 100 | 100 | 100 | 100 | 10 | 30 | 50 | 70 | 110 | 0 | 30 | 0 | 30 | 0 | 115 | 25 | ELPCB-1
1 | 2022-09-13 11:00 | 2342 | 205 | 3 | PC | 45.9 | 321.3 | 9 | 13.4 | 21.7 | 8.5 | 110 | 250 | 248 | 250 | 247 | 39 | 250 | 250 | 250 | 250 | 25 | 25 | 25 | 0 | 0 | 118 | 118 | 118 | 0 | 0 | 30 | 30 | 3 | 0 | 0 | 5 | 3 | 2 | 0 | 0 | 10 | 0 | 0 | 10 | 0 | 0 | 2.5 | 0 | 0 | 60 | 60 | 60 | 60 | 60 | 100 | 100 | 100 | 100 | 100 | 10 | 30 | 50 | 70 | 110 | 0 | 30 | 0 | 30 | 0 | 115 | 25 | ELPCB-1
1 | 2022-09-13 11:00 | 2343 | 204 | 3 | PC | 46.1 | 321.8 | 8.8 | 9 | 16.2 | 8.6 | 110.1 | 250 | 249 | 250 | 248 | 39 | 250 | 250 | 250 | 250 | 25 | 25 | 25 | 0 | 0 | 118 | 118 | 118 | 0 | 0 | 30 | 30 | 3 | 0 | 0 | 5 | 3 | 2 | 0 | 0 | 10 | 0 | 0 | 10 | 0 | 0 | 2.5 | 0 | 0 | 60 | 60 | 60 | 60 | 60 | 100 | 100 | 100 | 100 | 100 | 10 | 30 | 50 | 70 | 110 | 0 | 30 | 0 | 30 | 0 | 115 | 25 | ELPCB-1
1 | 2022-09-13 11:01 | 2344 | 204 | 3 | PC | 45.8 | 321.2 | 8.8 | 7.9 | 15 | 9 | 109.9 | 250 | 249 | 250 | 250 | 39 | 250 | 250 | 250 | 250 | 25 | 25 | 25 | 0 | 0 | 118 | 118 | 118 | 0 | 0 | 30 | 30 | 3 | 0 | 0 | 5 | 3 | 2 | 0 | 0 | 10 | 0 | 0 | 10 | 0 | 0 | 2.5 | 0 | 0 | 60 | 60 | 60 | 60 | 60 | 100 | 100 | 100 | 100 | 100 | 10 | 30 | 50 | 70 | 110 | 0 | 30 | 0 | 30 | 0 | 115 | 25 | ELPCB-1
1 | 2022-09-13 11:02 | 2345 | 206 | 3 | PC | 45.9 | 321.6 | 8.8 | 7.6 | 14.9 | 9.1 | 110 | 249 | 250 | 250 | 252 | 39 | 250 | 250 | 250 | 250 | 25 | 25 | 25 | 0 | 0 | 118 | 118 | 118 | 0 | 0 | 30 | 30 | 3 | 0 | 0 | 5 | 3 | 2 | 0 | 0 | 10 | 0 | 0 | 10 | 0 | 0 | 2.5 | 0 | 0 | 60 | 60 | 60 | 60 | 60 | 100 | 100 | 100 | 100 | 100 | 10 | 30 | 50 | 70 | 110 | 0 | 30 | 0 | 30 | 0 | 115 | 25 | ELPCB-1
1 | 2022-09-13 11:03 | 2346 | 205 | 3 | PC | 45.4 | 322.3 | 8.8 | 10.2 | 18 | 9.3 | 110.1 | 250 | 251 | 250 | 254 | 39 | 250 | 250 | 250 | 250 | 25 | 25 | 25 | 0 | 0 | 118 | 118 | 118 | 0 | 0 | 30 | 30 | 3 | 0 | 0 | 5 | 3 | 2 | 0 | 0 | 10 | 0 | 0 | 10 | 0 | 0 | 2.5 | 0 | 0 | 60 | 60 | 60 | 60 | 60 | 100 | 100 | 100 | 100 | 100 | 10 | 30 | 50 | 70 | 110 | 0 | 30 | 0 | 30 | 0 | 115 | 25 | ELPCB-1
1 | 2022-09-13 11:05 | 2347 | 208 | 3 | PC | 45.8 | 321.8 | 9 | 14.4 | 23.1 | 9.2 | 110 | 250 | 251 | 249 | 253 | 39 | 250 | 250 | 250 | 250 | 25 | 25 | 25 | 0 | 0 | 120 | 120 | 120 | 0 | 0 | 30 | 30 | 3 | 0 | 0 | 5 | 3 | 2 | 0 | 0 | 10 | 0 | 0 | 10 | 0 | 0 | 2.5 | 0 | 0 | 60 | 60 | 60 | 60 | 60 | 100 | 100 | 100 | 100 | 100 | 10 | 30 | 50 | 70 | 110 | 0 | 30 | 0 | 30 | 0 | 115 | 25 | ELPCB-1
1 | 2022-09-13 11:07 | 2348 | 206 | 3 | PC | 45.8 | 322.1 | 9 | 13.2 | 21.2 | 9.4 | 110 | 249 | 250 | 249 | 245 | 39 | 250 | 250 | 250 | 250 | 25 | 25 | 25 | 0 | 0 | 120 | 120 | 120 | 0 | 0 | 30 | 30 | 3 | 0 | 0 | 5 | 3 | 2 | 0 | 0 | 10 | 0 | 0 | 10 | 0 | 0 | 2.5 | 0 | 0 | 60 | 60 | 60 | 60 | 60 | 100 | 100 | 100 | 100 | 100 | 10 | 30 | 50 | 70 | 110 | 0 | 30 | 0 | 30 | 0 | 115 | 25 | ELPCB-1
1 | 2022-09-13 11:08 | 2349 | 204 | 3 | PC | 46.7 | 321.5 | 9.1 | 12.6 | 20.3 | 8.6 | 109.7 | 249 | 249 | 250 | 245 | 39 | 250 | 250 | 250 | 250 | 25 | 25 | 25 | 0 | 0 | 120 | 120 | 120 | 0 | 0 | 30 | 30 | 3 | 0 | 0 | 5 | 3 | 2 | 0 | 0 | 10 | 0 | 0 | 10 | 0 | 0 | 2.5 | 0 | 0 | 60 | 60 | 60 | 60 | 60 | 100 | 100 | 100 | 100 | 100 | 10 | 30 | 50 | 70 | 110 | 0 | 30 | 0 | 30 | 0 | 115 | 25 | ELPCB-1
1 | 2022-09-13 11:09 | 2350 | 203 | 3 | PC | 46.1 | 320.6 | 9 | 12.3 | 20.4 | 8.9 | 110.2 | 249 | 249 | 251 | 248 | 39 | 250 | 250 | 250 | 250 | 25 | 25 | 25 | 0 | 0 | 120 | 120 | 120 | 0 | 0 | 30 | 30 | 3 | 0 | 0 | 5 | 3 | 2 | 0 | 0 | 10 | 0 | 0 | 10 | 0 | 0 | 2.5 | 0 | 0 | 60 | 60 | 60 | 60 | 60 | 100 | 100 | 100 | 100 | 100 | 10 | 30 | 50 | 70 | 110 | 0 | 30 | 0 | 30 | 0 | 115 | 25 | ELPCB-1
1 | 2022-09-13 11:10 | 2351 | 204 | 3 | PC | 45.7 | 322.8 | 9.1 | 14.4 | 22 | 8.5 | 110.1 | 249 | 248 | 250 | 249 | 39 | 250 | 250 | 250 | 250 | 25 | 25 | 25 | 0 | 0 | 120 | 120 | 120 | 0 | 0 | 30 | 30 | 3 | 0 | 0 | 5 | 3 | 2 | 0 | 0 | 10 | 0 | 0 | 10 | 0 | 0 | 2.5 | 0 | 0 | 60 | 60 | 60 | 60 | 60 | 100 | 100 | 100 | 100 | 100 | 10 | 30 | 50 | 70 | 110 | 0 | 30 | 0 | 30 | 0 | 115 | 25 | ELPCB-1
1 | 2022-09-13 11:11 | 2352 | 202 | 3 | PC | 46 | 320 | 9 | 9.8 | 17 | 8.9 | 110 | 249 | 249 | 250 | 250 | 39 | 250 | 250 | 250 | 250 | 25 | 25 | 25 | 0 | 0 | 123 | 123 | 123 | 0 | 0 | 30 | 30 | 3 | 0 | 0 | 5 | 3 | 2 | 0 | 0 | 10 | 0 | 0 | 10 | 0 | 0 | 2.5 | 0 | 0 | 60 | 60 | 60 | 60 | 60 | 100 | 100 | 100 | 100 | 100 | 10 | 30 | 50 | 70 | 110 | 0 | 30 | 0 | 30 | 0 | 115 | 25 | ELPCB-1
1 | 2022-09-13 11:12 | 2353 | 201 | 3 | PC | 45.6 | 321.7 | 8.9 | 11.5 | 19.3 | 9.2 | 110 | 249 | 249 | 250 | 251 | 39 | 250 | 250 | 250 | 250 | 25 | 25 | 25 | 0 | 0 | 123 | 123 | 123 | 0 | 0 | 30 | 30 | 3 | 0 | 0 | 5 | 3 | 2 | 0 | 0 | 10 | 0 | 0 | 10 | 0 | 0 | 2.5 | 0 | 0 | 60 | 60 | 60 | 60 | 60 | 100 | 100 | 100 | 100 | 100 | 10 | 30 | 50 | 70 | 110 | 0 | 30 | 0 | 30 | 0 | 115 | 25 | ELPCB-1
1 | 2022-09-13 11:13 | 2354 | 205 | 3 | PC | 45.5 | 322.6 | 9 | 12.8 | 21.4 | 9.1 | 110 | 250 | 249 | 250 | 249 | 39 | 250 | 250 | 250 | 250 | 25 | 25 | 25 | 0 | 0 | 123 | 123 | 123 | 0 | 0 | 30 | 30 | 3 | 0 | 0 | 5 | 3 | 2 | 0 | 0 | 10 | 0 | 0 | 10 | 0 | 0 | 2.5 | 0 | 0 | 60 | 60 | 60 | 60 | 60 | 100 | 100 | 100 | 100 | 100 | 10 | 30 | 50 | 70 | 110 | 0 | 30 | 0 | 30 | 0 | 115 | 25 | ELPCB-1
1 | 2022-09-13 11:14 | 2355 | 207 | 3 | PC | 46 | 321.4 | 9 | 10.9 | 19.1 | 8.8 | 110 | 250 | 249 | 249 | 248 | 39 | 250 | 250 | 250 | 250 | 25 | 25 | 25 | 0 | 0 | 123 | 123 | 123 | 0 | 0 | 30 | 30 | 3 | 0 | 0 | 5 | 3 | 2 | 0 | 0 | 10 | 0 | 0 | 10 | 0 | 0 | 2.5 | 0 | 0 | 60 | 60 | 60 | 60 | 60 | 100 | 100 | 100 | 100 | 100 | 10 | 30 | 50 | 70 | 110 | 0 | 30 | 0 | 30 | 0 | 115 | 25 | ELPCB-1
1 | 2022-09-13 11:14 | 2356 | 206 | 3 | PC | 45.9 | 321.6 | 9 | 8.5 | 16.6 | 9.1 | 110 | 250 | 249 | 249 | 248 | 39 | 250 | 250 | 250 | 250 | 25 | 25 | 25 | 0 | 0 | 123 | 123 | 123 | 0 | 0 | 30 | 30 | 3 | 0 | 0 | 5 | 3 | 2 | 0 | 0 | 10 | 0 | 0 | 10 | 0 | 0 | 2.5 | 0 | 0 | 60 | 60 | 60 | 60 | 60 | 100 | 100 | 100 | 100 | 100 | 10 | 30 | 50 | 70 | 110 | 0 | 30 | 0 | 30 | 0 | 115 | 25 | ELPCB-1
1 | 2022-09-13 11:15 | 2357 | 204 | 3 | PC | 45.9 | 321.5 | 9 | 11 | 18.6 | 8.9 | 110.1 | 249 | 250 | 249 | 249 | 39 | 250 | 250 | 250 | 250 | 25 | 25 | 25 | 0 | 0 | 123 | 123 | 123 | 0 | 0 | 30 | 30 | 3 | 0 | 0 | 5 | 3 | 2 | 0 | 0 | 10 | 0 | 0 | 10 | 0 | 0 | 2.5 | 0 | 0 | 60 | 60 | 60 | 60 | 60 | 100 | 100 | 100 | 100 | 100 | 10 | 30 | 50 | 70 | 110 | 0 | 30 | 0 | 30 | 0 | 115 | 25 | ELPCB-1
1 | 2022-09-13 11:16 | 2358 | 204 | 3 | PC | 45.9 | 321.5 | 9 | 9.1 | 16.6 | 9.2 | 110.1 | 249 | 250 | 249 | 249 | 39 | 250 | 250 | 250 | 250 | 25 | 25 | 25 | 0 | 0 | 125 | 125 | 125 | 0 | 0 | 30 | 30 | 3 | 0 | 0 | 5 | 3 | 2 | 0 | 0 | 10 | 0 | 0 | 10 | 0 | 0 | 2.5 | 0 | 0 | 60 | 60 | 60 | 60 | 60 | 100 | 100 | 100 | 100 | 100 | 10 | 30 | 50 | 70 | 110 | 0 | 30 | 0 | 30 | 0 | 115 | 25 | ELPCB-1
1 | 2022-09-13 11:17 | 2359 | 202 | 3 | PC | 45.9 | 322.6 | 9.1 | 11.1 | 19.2 | 8.9 | 110.1 | 250 | 251 | 249 | 250 | 39 | 250 | 250 | 250 | 250 | 25 | 25 | 25 | 0 | 0 | 125 | 125 | 125 | 0 | 0 | 30 | 30 | 3 | 0 | 0 | 5 | 3 | 2 | 0 | 0 | 10 | 0 | 0 | 10 | 0 | 0 | 2.5 | 0 | 0 | 60 | 60 | 60 | 60 | 60 | 100 | 100 | 100 | 100 | 100 | 10 | 30 | 50 | 70 | 110 | 0 | 30 | 0 | 30 | 0 | 115 | 25 | ELPCB-1
1 | 2022-09-13 11:18 | 2360 | 207 | 3 | PC | 46 | 321.4 | 9 | 8.9 | 17 | 9.1 | 110 | 250 | 251 | 249 | 250 | 39 | 250 | 250 | 250 | 250 | 25 | 25 | 25 | 0 | 0 | 125 | 125 | 125 | 0 | 0 | 30 | 30 | 3 | 0 | 0 | 5 | 3 | 2 | 0 | 0 | 10 | 0 | 0 | 10 | 0 | 0 | 2.5 | 0 | 0 | 60 | 60 | 60 | 60 | 60 | 100 | 100 | 100 | 100 | 100 | 10 | 30 | 50 | 70 | 110 | 0 | 30 | 0 | 30 | 0 | 115 | 25 | ELPCB-1
1 | 2022-09-13 11:18 | 2361 | 207 | 3 | PC | 45.9 | 321.4 | 9 | 9.4 | 17.4 | 9.2 | 110 | 250 | 251 | 250 | 251 | 39 | 250 | 250 | 250 | 250 | 25 | 25 | 25 | 0 | 0 | 125 | 125 | 125 | 0 | 0 | 30 | 30 | 3 | 0 | 0 | 5 | 3 | 2 | 0 | 0 | 10 | 0 | 0 | 10 | 0 | 0 | 2.5 | 0 | 0 | 60 | 60 | 60 | 60 | 60 | 100 | 100 | 100 | 100 | 100 | 10 | 30 | 50 | 70 | 110 | 0 | 30 | 0 | 30 | 0 | 115 | 25 | ELPCB-1
1 | 2022-09-13 11:19 | 2362 | 205 | 3 | PC | 45.9 | 321.3 | 9.1 | 10.3 | 18.6 | 9 | 110.1 | 250 | 249 | 249 | 251 | 39 | 250 | 250 | 250 | 250 | 25 | 25 | 25 | 0 | 0 | 125 | 125 | 125 | 0 | 0 | 30 | 30 | 3 | 0 | 0 | 5 | 3 | 2 | 0 | 0 | 10 | 0 | 0 | 10 | 0 | 0 | 2.5 | 0 | 0 | 60 | 60 | 60 | 60 | 60 | 100 | 100 | 100 | 100 | 100 | 10 | 30 | 50 | 70 | 110 | 0 | 30 | 0 | 30 | 0 | 115 | 25 | ELPCB-1
1 | 2022-09-13 11:20 | 2363 | 199 | 3 | PC | 46 | 322 | 9 | 9.1 | 16 | 9 | 110 | 250 | 248 | 247 | 250 | 39 | 250 | 250 | 250 | 250 | 25 | 25 | 25 | 0 | 0 | 125 | 125 | 125 | 0 | 0 | 30 | 30 | 3 | 0 | 0 | 5 | 3 | 2 | 0 | 0 | 10 | 0 | 0 | 10 | 0 | 0 | 2.5 | 0 | 0 | 60 | 60 | 60 | 60 | 60 | 100 | 100 | 100 | 100 | 100 | 10 | 30 | 50 | 70 | 110 | 0 | 30 | 0 | 30 | 0 | 115 | 25 | ELPCB-1
1 | 2022-09-13 11:22 | 2364 | 203 | 3 | PC | 45.9 | 321.1 | 9.1 | 10.9 | 18.5 | 9.4 | 110 | 250 | 247 | 248 | 248 | 40 | 250 | 250 | 250 | 250 | 25 | 25 | 25 | 0 | 0 | 125 | 128 | 128 | 0 | 0 | 30 | 30 | 3 | 0 | 0 | 5 | 3 | 2 | 0 | 0 | 10 | 0 | 0 | 10 | 0 | 0 | 2.5 | 0 | 0 | 60 | 60 | 60 | 60 | 60 | 100 | 100 | 100 | 100 | 100 | 10 | 30 | 50 | 70 | 110 | 0 | 30 | 0 | 30 | 0 | 115 | 25 | ELPCB-1
1 | 2022-09-13 11:23 | 2365 | 207 | 3 | PC | 47.2 | 320.6 | 9.2 | 10.9 | 19.5 | 9.2 | 110 | 250 | 248 | 250 | 247 | 40 | 250 | 250 | 250 | 250 | 25 | 25 | 25 | 0 | 0 | 128 | 128 | 128 | 0 | 0 | 30 | 30 | 3 | 0 | 0 | 5 | 3 | 2 | 0 | 0 | 10 | 0 | 0 | 10 | 0 | 0 | 2.5 | 0 | 0 | 60 | 60 | 60 | 60 | 60 | 100 | 100 | 100 | 100 | 100 | 10 | 30 | 50 | 70 | 110 | 0 | 30 | 0 | 30 | 0 | 115 | 25 | ELPCB-1
1 | 2022-09-13 11:23 | 2366 | 196 | 3 | PC | 46.2 | 320.7 | 9.5 | 15.3 | 23.5 | 8.6 | 110.2 | 250 | 249 | 250 | 247 | 40 | 250 | 250 | 250 | 250 | 25 | 25 | 25 | 0 | 0 | 128 | 128 | 128 | 0 | 0 | 30 | 30 | 3 | 0 | 0 | 5 | 3 | 2 | 0 | 0 | 10 | 0 | 0 | 10 | 0 | 0 | 2.5 | 0 | 0 | 60 | 60 | 60 | 60 | 60 | 100 | 100 | 100 | 100 | 100 | 10 | 30 | 50 | 70 | 110 | 0 | 30 | 0 | 30 | 0 | 115 | 25 | ELPCB-1
1 | 2022-09-13 11:24 | 2367 | 212 | 0 | PC | 46.4 | 322.5 | 9 | 10 | 19.2 | 8.6 | 110.1 | 250 | 250 | 250 | 246 | 40 | 250 | 250 | 250 | 250 | 25 | 25 | 25 | 0 | 0 | 128 | 128 | 128 | 0 | 0 | 30 | 30 | 3 | 0 | 0 | 5 | 3 | 2 | 0 | 0 | 10 | 0 | 0 | 10 | 0 | 0 | 2.5 | 0 | 0 | 60 | 60 | 60 | 60 | 60 | 100 | 100 | 100 | 100 | 100 | 10 | 30 | 50 | 70 | 110 | 0 | 30 | 0 | 30 | 0 | 115 | 25 | ELPCB-1
1 | 2022-09-13 11:25 | 2368 | 209 | 0 | PC | 45.5 | 321.2 | 8.3 | 2.8 | 12.3 | 9.3 | 110.1 | 250 | 250 | 251 | 246 | 40 | 250 | 250 | 250 | 250 | 25 | 25 | 25 | 0 | 0 | 128 | 128 | 128 | 0 | 0 | 30 | 30 | 3 | 0 | 0 | 5 | 3 | 2 | 0 | 0 | 10 | 0 | 0 | 10 | 0 | 0 | 2.5 | 0 | 0 | 60 | 60 | 60 | 60 | 60 | 100 | 100 | 100 | 100 | 100 | 10 | 30 | 50 | 70 | 110 | 0 | 30 | 0 | 30 | 0 | 115 | 25 | ELPCB-1
1 | 2022-09-13 11:26 | 2369 | 216 | 0 | PC | 45.2 | 321.3 | 8.8 | 5.1 | 15.1 | 9.1 | 110.1 | 250 | 250 | 249 | 247 | 40 | 250 | 250 | 250 | 250 | 25 | 25 | 25 | 0 | 0 | 128 | 128 | 128 | 0 | 0 | 30 | 30 | 3 | 0 | 0 | 5 | 3 | 2 | 0 | 0 | 10 | 0 | 0 | 10 | 0 | 0 | 2.5 | 0 | 0 | 60 | 60 | 60 | 60 | 60 | 100 | 100 | 100 | 100 | 100 | 10 | 30 | 50 | 70 | 110 | 0 | 30 | 0 | 30 | 0 | 115 | 25 | ELPCB-1
1 | 2022-09-13 11:27 | 2370 | 208 | 0 | PC | 45.8 | 321.8 | 8.8 | 4.3 | 13.5 | 9.3 | 110.1 | 249 | 250 | 249 | 247 | 40 | 250 | 250 | 250 | 250 | 25 | 25 | 25 | 0 | 0 | 128 | 128 | 128 | 0 | 0 | 30 | 30 | 3 | 0 | 0 | 5 | 3 | 2 | 0 | 0 | 10 | 0 | 0 | 10 | 0 | 0 | 2.5 | 0 | 0 | 60 | 60 | 60 | 60 | 60 | 100 | 100 | 100 | 100 | 100 | 10 | 30 | 50 | 70 | 110 | 0 | 30 | 0 | 30 | 0 | 115 | 25 | ELPCB-1
1 | 2022-09-13 11:27 | 2371 | 211 | 0 | PC | 45.7 | 322.7 | 8.9 | 5.9 | 15.5 | 9.4 | 110.2 | 250 | 249 | 249 | 248 | 40 | 250 | 250 | 250 | 250 | 25 | 25 | 25 | 0 | 0 | 125 | 125 | 125 | 0 | 0 | 30 | 30 | 3 | 0 | 0 | 5 | 3 | 2 | 0 | 0 | 10 | 0 | 0 | 10 | 0 | 0 | 2.5 | 0 | 0 | 60 | 60 | 60 | 60 | 60 | 100 | 100 | 100 | 100 | 100 | 10 | 30 | 50 | 70 | 110 | 0 | 30 | 0 | 30 | 0 | 115 | 25 | ELPCB-1
1 | 2022-09-13 11:28 | 2372 | 210 | 0 | PC | 45.8 | 321.3 | 9 | 8.8 | 18.1 | 9.2 | 110.1 | 250 | 249 | 248 | 249 | 40 | 250 | 250 | 250 | 250 | 25 | 25 | 25 | 0 | 0 | 125 | 125 | 125 | 0 | 0 | 30 | 30 | 3 | 0 | 0 | 5 | 3 | 2 | 0 | 0 | 10 | 0 | 0 | 10 | 0 | 0 | 2.5 | 0 | 0 | 60 | 60 | 60 | 60 | 60 | 100 | 100 | 100 | 100 | 100 | 10 | 30 | 50 | 70 | 110 | 0 | 30 | 0 | 30 | 0 | 115 | 25 | ELPCB-1
1 | 2022-09-13 11:29 | 2373 | 205 | 3 | PC | 45.9 | 321.2 | 9.2 | 11.7 | 20.1 | 9.1 | 110 | 250 | 250 | 249 | 249 | 40 | 250 | 250 | 250 | 250 | 25 | 25 | 25 | 0 | 0 | 125 | 125 | 125 | 0 | 0 | 30 | 30 | 3 | 0 | 0 | 5 | 3 | 2 | 0 | 0 | 10 | 0 | 0 | 10 | 0 | 0 | 2.5 | 0 | 0 | 60 | 60 | 60 | 60 | 60 | 100 | 100 | 100 | 100 | 100 | 10 | 30 | 50 | 70 | 110 | 0 | 30 | 0 | 30 | 0 | 115 | 25 | ELPCB-1
1 | 2022-09-13 11:30 | 2374 | 188 | 3 | PC | 46.1 | 320.3 | 9.8 | 18.2 | 26.1 | 8.6 | 110.1 | 249 | 250 | 249 | 250 | 40 | 250 | 250 | 250 | 250 | 25 | 25 | 25 | 0 | 0 | 125 | 125 | 125 | 0 | 0 | 30 | 30 | 3 | 0 | 0 | 5 | 3 | 2 | 0 | 0 | 10 | 0 | 0 | 10 | 0 | 0 | 2.5 | 0 | 0 | 60 | 60 | 60 | 60 | 60 | 100 | 100 | 100 | 100 | 100 | 10 | 30 | 50 | 70 | 110 | 0 | 30 | 0 | 30 | 0 | 115 | 25 | ELPCB-1
1 | 2022-09-13 11:31 | 2375 | 200 | 3 | PC | 46.7 | 322.5 | 9.2 | 11.8 | 19.7 | 9.6 | 110.1 | 249 | 250 | 250 | 252 | 40 | 250 | 250 | 250 | 250 | 25 | 25 | 25 | 0 | 0 | 125 | 125 | 125 | 0 | 0 | 30 | 30 | 3 | 0 | 0 | 5 | 3 | 2 | 0 | 0 | 10 | 0 | 0 | 10 | 0 | 0 | 2.5 | 0 | 0 | 60 | 60 | 60 | 60 | 60 | 100 | 100 | 100 | 100 | 100 | 10 | 30 | 50 | 70 | 110 | 0 | 30 | 0 | 30 | 0 | 115 | 25 | ELPCB-1
1 | 2022-09-13 11:32 | 2376 | 203 | 3 | PC | 46.2 | 321 | 9.4 | 13.9 | 22 | 8.7 | 110.1 | 250 | 250 | 251 | 255 | 40 | 250 | 250 | 250 | 250 | 25 | 25 | 25 | 0 | 0 | 128 | 125 | 125 | 0 | 0 | 30 | 30 | 3 | 0 | 0 | 5 | 3 | 2 | 0 | 0 | 10 | 0 | 0 | 10 | 0 | 0 | 2.5 | 0 | 0 | 60 | 60 | 60 | 60 | 60 | 100 | 100 | 100 | 100 | 100 | 10 | 30 | 50 | 70 | 110 | 0 | 30 | 0 | 30 | 0 | 115 | 25 | ELPCB-1
1 | 2022-09-13 11:32 | 2377 | 212 | 0 | PC | 46 | 321.9 | 8.8 | 4 | 13.8 | 9.4 | 110 | 250 | 250 | 251 | 253 | 40 | 250 | 250 | 250 | 250 | 25 | 25 | 25 | 0 | 0 | 128 | 125 | 125 | 0 | 0 | 30 | 30 | 3 | 0 | 0 | 5 | 3 | 2 | 0 | 0 | 10 | 0 | 0 | 10 | 0 | 0 | 2.5 | 0 | 0 | 60 | 60 | 60 | 60 | 60 | 100 | 100 | 100 | 100 | 100 | 10 | 30 | 50 | 70 | 110 | 0 | 30 | 0 | 30 | 0 | 115 | 25 | ELPCB-1
1 | 2022-09-13 11:33 | 2378 | 216 | 0 | PC | 45.7 | 322 | 8.8 | 4.2 | 14.6 | 9.1 | 110.1 | 249 | 250 | 250 | 251 | 40 | 250 | 250 | 250 | 250 | 25 | 25 | 25 | 0 | 0 | 128 | 125 | 125 | 0 | 0 | 30 | 30 | 3 | 0 | 0 | 5 | 3 | 2 | 0 | 0 | 10 | 0 | 0 | 10 | 0 | 0 | 2.5 | 0 | 0 | 60 | 60 | 60 | 60 | 60 | 100 | 100 | 100 | 100 | 100 | 10 | 30 | 50 | 70 | 110 | 0 | 30 | 0 | 30 | 0 | 115 | 25 | ELPCB-1
1 | 2022-09-13 11:34 | 2379 | 211 | 0 | PC | 45.8 | 321.7 | 8.6 | 2.9 | 12.2 | 9.5 | 109.9 | 249 | 250 | 250 | 248 | 40 | 250 | 250 | 250 | 250 | 25 | 25 | 25 | 0 | 0 | 127 | 125 | 125 | 0 | 0 | 30 | 30 | 3 | 0 | 0 | 5 | 3 | 2 | 0 | 0 | 10 | 0 | 0 | 10 | 0 | 0 | 2.5 | 0 | 0 | 60 | 60 | 60 | 60 | 60 | 100 | 100 | 100 | 100 | 100 | 10 | 30 | 50 | 70 | 110 | 0 | 30 | 0 | 30 | 0 | 115 | 25 | ELPCB-1
1 | 2022-09-13 11:35 | 2380 | 213 | 0 | PC | 45.5 | 321.3 | 8.9 | 8.3 | 18.2 | 9.3 | 110 | 249 | 249 | 249 | 247 | 40 | 250 | 250 | 250 | 250 | 25 | 25 | 25 | 0 | 0 | 127 | 125 | 125 | 0 | 0 | 30 | 30 | 3 | 0 | 0 | 5 | 3 | 2 | 0 | 0 | 10 | 0 | 0 | 10 | 0 | 0 | 2.5 | 0 | 0 | 60 | 60 | 60 | 60 | 60 | 100 | 100 | 100 | 100 | 100 | 10 | 30 | 50 | 70 | 110 | 0 | 30 | 0 | 30 | 0 | 115 | 25 | ELPCB-1
1 | 2022-09-13 11:35 | 2381 | 209 | 0 | PC | 45.9 | 320.9 | 8.9 | 8.1 | 17.1 | 9.4 | 110 | 250 | 248 | 249 | 247 | 40 | 250 | 250 | 250 | 250 | 25 | 25 | 25 | 0 | 0 | 127 | 125 | 125 | 0 | 0 | 30 | 30 | 3 | 0 | 0 | 5 | 3 | 2 | 0 | 0 | 10 | 0 | 0 | 10 | 0 | 0 | 2.5 | 0 | 0 | 60 | 60 | 60 | 60 | 60 | 100 | 100 | 100 | 100 | 100 | 10 | 30 | 50 | 70 | 110 | 0 | 30 | 0 | 30 | 0 | 115 | 25 | ELPCB-1
1 | 2022-09-13 11:36 | 2382 | 202 | 3 | PC | 45.8 | 321.2 | 9.1 | 11.2 | 19 | 8.9 | 110.1 | 249 | 248 | 249 | 248 | 40 | 250 | 250 | 250 | 250 | 25 | 25 | 25 | 0 | 0 | 126 | 125 | 125 | 0 | 0 | 30 | 30 | 3 | 0 | 0 | 5 | 3 | 2 | 0 | 0 | 10 | 0 | 0 | 10 | 0 | 0 | 2.5 | 0 | 0 | 60 | 60 | 60 | 60 | 60 | 100 | 100 | 100 | 100 | 100 | 10 | 30 | 50 | 70 | 110 | 0 | 30 | 0 | 30 | 0 | 115 | 25 | ELPCB-1
1 | 2022-09-13 11:37 | 2383 | 207 | 0 | PC | 46 | 322 | 9 | 6 | 15 | 9.3 | 110 | 250 | 249 | 250 | 250 | 40 | 250 | 250 | 250 | 250 | 25 | 25 | 25 | 0 | 0 | 126 | 125 | 125 | 0 | 0 | 30 | 30 | 3 | 0 | 0 | 5 | 3 | 2 | 0 | 0 | 10 | 0 | 0 | 10 | 0 | 0 | 2.5 | 0 | 0 | 60 | 60 | 60 | 60 | 60 | 100 | 100 | 100 | 100 | 100 | 10 | 30 | 50 | 70 | 110 | 0 | 30 | 0 | 30 | 0 | 115 | 25 | ELPCB-1
1 | 2022-09-13 11:38 | 2384 | 211 | 0 | PC | 45.9 | 321.9 | 8.6 | 2.7 | 12.6 | 9.6 | 110.2 | 250 | 250 | 251 | 249 | 40 | 250 | 250 | 250 | 250 | 25 | 25 | 25 | 0 | 0 | 126 | 125 | 125 | 0 | 0 | 30 | 30 | 3 | 0 | 0 | 5 | 3 | 2 | 0 | 0 | 10 | 0 | 0 | 10 | 0 | 0 | 2.5 | 0 | 0 | 60 | 60 | 60 | 60 | 60 | 100 | 100 | 100 | 100 | 100 | 10 | 30 | 50 | 70 | 110 | 0 | 30 | 0 | 30 | 0 | 115 | 25 | ELPCB-1
1 | 2022-09-13 11:39 | 2385 | 214 | 0 | PC | 45.6 | 321.4 | 8.8 | 6.8 | 16.8 | 8.9 | 110.1 | 250 | 251 | 251 | 248 | 40 | 250 | 250 | 250 | 250 | 25 | 25 | 25 | 0 | 0 | 126 | 125 | 125 | 0 | 0 | 30 | 30 | 3 | 0 | 0 | 5 | 3 | 2 | 0 | 0 | 10 | 0 | 0 | 10 | 0 | 0 | 2.5 | 0 | 0 | 60 | 60 | 60 | 60 | 60 | 100 | 100 | 100 | 100 | 100 | 10 | 30 | 50 | 70 | 110 | 0 | 30 | 0 | 30 | 0 | 115 | 25 | ELPCB-1
1 | 2022-09-13 11:39 | 2386 | 205 | 0 | PC | 46.2 | 322.2 | 8.4 | 2.9 | 10.8 | 9.4 | 109.9 | 250 | 251 | 250 | 246 | 40 | 250 | 250 | 250 | 250 | 25 | 25 | 25 | 0 | 0 | 126 | 125 | 120 | 0 | 0 | 30 | 30 | 3 | 0 | 0 | 5 | 3 | 2 | 0 | 0 | 10 | 0 | 0 | 10 | 0 | 0 | 2.5 | 0 | 0 | 60 | 60 | 60 | 60 | 60 | 100 | 100 | 100 | 100 | 100 | 10 | 30 | 50 | 70 | 110 | 0 | 30 | 0 | 30 | 0 | 115 | 25 | ELPCB-1
1 | 2022-09-13 11:40 | 2387 | 208 | 0 | PC | 45.3 | 321.8 | 8.8 | 5.9 | 14.3 | 9.4 | 110.1 | 250 | 251 | 249 | 246 | 40 | 250 | 250 | 250 | 250 | 25 | 25 | 25 | 0 | 0 | 126 | 125 | 120 | 0 | 0 | 30 | 30 | 3 | 0 | 0 | 5 | 3 | 2 | 0 | 0 | 10 | 0 | 0 | 10 | 0 | 0 | 2.5 | 0 | 0 | 60 | 60 | 60 | 60 | 60 | 100 | 100 | 100 | 100 | 100 | 10 | 30 | 50 | 70 | 110 | 0 | 30 | 0 | 30 | 0 | 115 | 25 | ELPCB-1
1 | 2022-09-13 11:41 | 2388 | 210 | 0 | PC | 45.7 | 321 | 8.8 | 5.9 | 15 | 9.4 | 110.1 | 249 | 250 | 249 | 246 | 40 | 250 | 250 | 250 | 250 | 25 | 25 | 25 | 0 | 0 | 140 | 125 | 120 | 0 | 0 | 30 | 30 | 3 | 0 | 0 | 5 | 3 | 2 | 0 | 0 | 10 | 0 | 0 | 10 | 0 | 0 | 2.5 | 0 | 0 | 60 | 60 | 60 | 60 | 60 | 100 | 100 | 100 | 100 | 100 | 10 | 30 | 50 | 70 | 110 | 0 | 30 | 0 | 30 | 0 | 115 | 25 | ELPCB-1
1 | 2022-09-13 11:42 | 2389 | 202 | 3 | PC | 45.7 | 321.7 | 9.1 | 11.9 | 19.7 | 8.9 | 110.2 | 249 | 250 | 249 | 248 | 40 | 250 | 250 | 250 | 250 | 25 | 25 | 25 | 0 | 0 | 125 | 125 | 120 | 0 | 0 | 30 | 30 | 3 | 0 | 0 | 5 | 3 | 2 | 0 | 0 | 10 | 0 | 0 | 10 | 0 | 0 | 2.5 | 0 | 0 | 60 | 60 | 60 | 60 | 60 | 100 | 100 | 100 | 100 | 100 | 10 | 30 | 50 | 70 | 110 | 0 | 30 | 0 | 30 | 0 | 115 | 25 | ELPCB-1
1 | 2022-09-13 11:42 | 2390 | 211 | 0 | PC | 46 | 320.8 | 8.8 | 5 | 14.4 | 9.6 | 110 | 249 | 248 | 249 | 250 | 40 | 250 | 250 | 250 | 250 | 25 | 25 | 25 | 0 | 0 | 125 | 125 | 120 | 0 | 0 | 30 | 30 | 3 | 0 | 0 | 5 | 3 | 2 | 0 | 0 | 10 | 0 | 0 | 10 | 0 | 0 | 2.5 | 0 | 0 | 60 | 60 | 60 | 60 | 60 | 100 | 100 | 100 | 100 | 100 | 10 | 30 | 50 | 70 | 110 | 0 | 30 | 0 | 30 | 0 | 115 | 25 | ELPCB-1
1 | 2022-09-13 11:43 | 2391 | 210 | 0 | PC | 45.8 | 321.8 | 8.8 | 5.8 | 14.6 | 9.5 | 110.2 | 249 | 249 | 250 | 251 | 40 | 250 | 250 | 250 | 250 | 25 | 25 | 25 | 0 | 0 | 125 | 125 | 120 | 0 | 0 | 30 | 30 | 3 | 0 | 0 | 5 | 3 | 2 | 0 | 0 | 10 | 0 | 0 | 10 | 0 | 0 | 2.5 | 0 | 0 | 60 | 60 | 60 | 60 | 60 | 100 | 100 | 100 | 100 | 100 | 10 | 30 | 50 | 70 | 110 | 0 | 30 | 0 | 30 | 0 | 115 | 25 | ELPCB-1
1 | 2022-09-13 11:44 | 2392 | 208 | 0 | PC | 45.8 | 321.9 | 8.8 | 5.7 | 14.3 | 9.7 | 110.1 | 250 | 249 | 250 | 251 | 40 | 250 | 250 | 250 | 250 | 25 | 25 | 25 | 0 | 0 | 125 | 125 | 120 | 0 | 0 | 30 | 30 | 3 | 0 | 0 | 5 | 3 | 2 | 0 | 0 | 10 | 0 | 0 | 10 | 0 | 0 | 2.5 | 0 | 0 | 60 | 60 | 60 | 60 | 60 | 100 | 100 | 100 | 100 | 100 | 10 | 30 | 50 | 70 | 110 | 0 | 30 | 0 | 30 | 0 | 115 | 25 | ELPCB-1
1 | 2022-09-13 11:45 | 2393 | 208 | 0 | PC | 45.7 | 320.4 | 8.8 | 6.7 | 15.2 | 9.3 | 110 | 250 | 250 | 250 | 249 | 40 | 250 | 250 | 250 | 250 | 25 | 25 | 25 | 0 | 0 | 125 | 125 | 120 | 0 | 0 | 30 | 30 | 3 | 0 | 0 | 5 | 3 | 2 | 0 | 0 | 10 | 0 | 0 | 10 | 0 | 0 | 2.5 | 0 | 0 | 60 | 60 | 60 | 60 | 60 | 100 | 100 | 100 | 100 | 100 | 10 | 30 | 50 | 70 | 110 | 0 | 30 | 0 | 30 | 0 | 115 | 25 | ELPCB-1
1 | 2022-09-13 11:45 | 2394 | 205 | 3 | PC | 45.7 | 322.2 | 8.9 | 9.1 | 17.3 | 9.1 | 110 | 250 | 250 | 249 | 248 | 40 | 250 | 250 | 250 | 250 | 25 | 25 | 25 | 0 | 0 | 125 | 125 | 120 | 0 | 0 | 30 | 30 | 3 | 0 | 0 | 5 | 3 | 2 | 0 | 0 | 10 | 0 | 0 | 10 | 0 | 0 | 2.5 | 0 | 0 | 60 | 60 | 60 | 60 | 60 | 100 | 100 | 100 | 100 | 100 | 10 | 30 | 50 | 70 | 110 | 0 | 30 | 0 | 30 | 0 | 115 | 25 | ELPCB-1
1 | 2022-09-13 11:46 | 2395 | 208 | 0 | PC | 45.8 | 321.1 | 8.9 | 7.4 | 15.6 | 9.3 | 110.1 | 250 | 250 | 249 | 248 | 40 | 250 | 250 | 250 | 250 | 25 | 25 | 25 | 0 | 0 | 125 | 125 | 120 | 0 | 0 | 30 | 30 | 3 | 0 | 0 | 5 | 3 | 2 | 0 | 0 | 10 | 0 | 0 | 10 | 0 | 0 | 2.5 | 0 | 0 | 60 | 60 | 60 | 60 | 60 | 100 | 100 | 100 | 100 | 100 | 10 | 30 | 50 | 70 | 110 | 0 | 30 | 0 | 30 | 0 | 115 | 25 | ELPCB-1
1 | 2022-09-13 11:47 | 2396 | 207 | 0 | PC | 45.8 | 321.3 | 8.9 | 9.8 | 18.1 | 8.9 | 110.2 | 249 | 248 | 249 | 248 | 40 | 250 | 250 | 250 | 250 | 25 | 25 | 25 | 0 | 0 | 125 | 125 | 120 | 0 | 0 | 30 | 30 | 3 | 0 | 0 | 5 | 3 | 2 | 0 | 0 | 10 | 0 | 0 | 10 | 0 | 0 | 2.5 | 0 | 0 | 60 | 60 | 60 | 60 | 60 | 100 | 100 | 100 | 100 | 100 | 10 | 30 | 50 | 70 | 110 | 0 | 30 | 0 | 30 | 0 | 115 | 25 | ELPCB-1
1 | 2022-09-13 11:48 | 2397 | 202 | 3 | PC | 45.8 | 321.8 | 8.9 | 7 | 14 | 9.2 | 110.2 | 249 | 248 | 249 | 249 | 40 | 250 | 250 | 250 | 250 | 25 | 25 | 25 | 0 | 0 | 125 | 125 | 120 | 0 | 0 | 30 | 30 | 3 | 0 | 0 | 5 | 3 | 2 | 0 | 0 | 10 | 0 | 0 | 10 | 0 | 0 | 2.5 | 0 | 0 | 60 | 60 | 60 | 60 | 60 | 100 | 100 | 100 | 100 | 100 | 10 | 30 | 50 | 70 | 110 | 0 | 30 | 0 | 30 | 0 | 115 | 25 | ELPCB-1
1 | 2022-09-13 11:50 | 2398 | 203 | 3 | PC | 45.8 | 320.7 | 9 | 9.8 | 17 | 9.5 | 110.1 | 250 | 250 | 250 | 250 | 40 | 250 | 250 | 250 | 250 | 25 | 25 | 25 | 0 | 0 | 127 | 120 | 120 | 0 | 0 | 30 | 30 | 3 | 0 | 0 | 5 | 3 | 2 | 0 | 0 | 10 | 0 | 0 | 10 | 0 | 0 | 2.5 | 0 | 0 | 60 | 60 | 60 | 60 | 60 | 100 | 100 | 100 | 100 | 100 | 10 | 30 | 50 | 70 | 110 | 0 | 30 | 0 | 30 | 0 | 115 | 25 | ELPCB-1
1 | 2022-09-13 11:51 | 2399 | 206 | 3 | PC | 45.9 | 320.5 | 9 | 11.4 | 19.9 | 9.1 | 110.1 | 250 | 249 | 250 | 251 | 40 | 250 | 250 | 250 | 250 | 25 | 25 | 25 | 0 | 0 | 127 | 120 | 120 | 0 | 0 | 30 | 30 | 3 | 0 | 0 | 5 | 3 | 2 | 0 | 0 | 10 | 0 | 0 | 10 | 0 | 0 | 2.5 | 0 | 0 | 60 | 60 | 60 | 60 | 60 | 100 | 100 | 100 | 100 | 100 | 10 | 30 | 50 | 70 | 110 | 0 | 30 | 0 | 30 | 0 | 115 | 25 | ELPCB-1
1 | 2022-09-13 11:52 | 2400 | 203 | 3 | PC | 45.9 | 321.4 | 9 | 12 | 19.9 | 9.1 | 110 | 250 | 249 | 250 | 251 | 40 | 250 | 250 | 250 | 250 | 25 | 25 | 25 | 0 | 0 | 127 | 120 | 120 | 0 | 0 | 30 | 30 | 3 | 0 | 0 | 5 | 3 | 2 | 0 | 0 | 10 | 0 | 0 | 10 | 0 | 0 | 2.5 | 0 | 0 | 60 | 60 | 60 | 60 | 60 | 100 | 100 | 100 | 100 | 100 | 10 | 30 | 50 | 70 | 110 | 0 | 30 | 0 | 30 | 0 | 115 | 25 | ELPCB-1
1 | 2022-09-13 11:53 | 2401 | 213 | 0 | PC | 47.2 | 322.8 | 8.7 | 7.9 | 17 | 9.6 | 110.1 | 250 | 248 | 249 | 250 | 40 | 250 | 250 | 250 | 250 | 25 | 25 | 25 | 0 | 0 | 130 | 120 | 120 | 0 | 0 | 30 | 30 | 3 | 0 | 0 | 5 | 3 | 2 | 0 | 0 | 10 | 0 | 0 | 10 | 0 | 0 | 2.5 | 0 | 0 | 60 | 60 | 60 | 60 | 60 | 100 | 100 | 100 | 100 | 100 | 10 | 30 | 50 | 70 | 110 | 0 | 30 | 0 | 30 | 0 | 115 | 25 | ELPCB-1
1 | 2022-09-13 13:48 | 2402 | 215 | 3 | PC | 45.7 | 320.8 | 8.7 | 10.6 | 19.6 | 7.7 | 110 | 251 | 250 | 251 | 249 | 38 | 250 | 250 | 250 | 250 | 25 | 25 | 25 | 0 | 0 | 130 | 120 | 120 | 0 | 0 | 30 | 30 | 3 | 0 | 0 | 5 | 3 | 2 | 0 | 0 | 10 | 0 | 0 | 10 | 0 | 0 | 2.5 | 0 | 0 | 60 | 60 | 60 | 60 | 60 | 100 | 100 | 100 | 100 | 100 | 10 | 30 | 50 | 70 | 110 | 0 | 30 | 0 | 30 | 0 | 115 | 25 | ELPCB-1
1 | 2022-09-13 13:49 | 2403 | 225 | 0 | PC | 45.7 | 320.3 | 8.8 | 11 | 20.9 | 8.8 | 110 | 251 | 250 | 251 | 251 | 38 | 250 | 250 | 250 | 250 | 25 | 25 | 25 | 0 | 0 | 130 | 120 | 120 | 0 | 0 | 30 | 30 | 3 | 0 | 0 | 5 | 3 | 2 | 0 | 0 | 10 | 0 | 0 | 10 | 0 | 0 | 2.5 | 0 | 0 | 60 | 60 | 60 | 60 | 60 | 100 | 100 | 100 | 100 | 100 | 10 | 30 | 50 | 70 | 110 | 0 | 30 | 0 | 30 | 0 | 115 | 25 | ELPCB-1
1 | 2022-09-13 13:50 | 2404 | 205 | 3 | PC | 47.1 | 320.8 | 8.5 | 12.2 | 20.9 | 9 | 110.2 | 251 | 250 | 251 | 250 | 38 | 250 | 250 | 250 | 250 | 25 | 25 | 25 | 0 | 0 | 130 | 120 | 120 | 0 | 0 | 30 | 30 | 3 | 0 | 0 | 5 | 3 | 2 | 0 | 0 | 10 | 0 | 0 | 10 | 0 | 0 | 2.5 | 0 | 0 | 60 | 60 | 60 | 60 | 60 | 100 | 100 | 100 | 100 | 100 | 10 | 30 | 50 | 70 | 110 | 0 | 30 | 0 | 30 | 0 | 115 | 25 | ELPCB-1
1 | 2022-09-13 13:52 | 2405 | 205 | 3 | PC | 46.1 | 322 | 8.8 | 10.6 | 19.2 | 8.9 | 110 | 250 | 251 | 251 | 248 | 38 | 250 | 250 | 250 | 250 | 25 | 25 | 25 | 0 | 0 | 130 | 120 | 120 | 0 | 0 | 30 | 30 | 3 | 0 | 0 | 5 | 3 | 2 | 0 | 0 | 10 | 0 | 0 | 10 | 0 | 0 | 2.5 | 0 | 0 | 60 | 60 | 60 | 60 | 60 | 100 | 100 | 100 | 100 | 100 | 10 | 30 | 50 | 70 | 110 | 0 | 30 | 0 | 30 | 0 | 115 | 25 | ELPCB-1
1 | 2022-09-13 13:55 | 2406 | 207 | 3 | PC | 45.8 | 320.6 | 8.8 | 7.5 | 15.4 | 9 | 110 | 250 | 250 | 249 | 250 | 38 | 250 | 250 | 250 | 250 | 25 | 25 | 25 | 0 | 0 | 130 | 120 | 120 | 0 | 0 | 30 | 30 | 3 | 0 | 0 | 5 | 3 | 2 | 0 | 0 | 10 | 0 | 0 | 10 | 0 | 0 | 2.5 | 0 | 0 | 60 | 60 | 60 | 60 | 60 | 100 | 100 | 100 | 100 | 100 | 10 | 30 | 50 | 70 | 110 | 0 | 30 | 0 | 30 | 0 | 115 | 25 | ELPCB-1
1 | 2022-09-13 13:56 | 2407 | 202 | 3 | PC | 45.4 | 321.9 | 8.8 | 11.6 | 19.4 | 8.9 | 110 | 250 | 249 | 249 | 251 | 38 | 250 | 250 | 250 | 250 | 25 | 25 | 25 | 0 | 0 | 130 | 120 | 120 | 0 | 0 | 30 | 30 | 3 | 0 | 0 | 5 | 3 | 2 | 0 | 0 | 10 | 0 | 0 | 10 | 0 | 0 | 2.5 | 0 | 0 | 60 | 60 | 60 | 60 | 60 | 100 | 100 | 100 | 100 | 100 | 10 | 30 | 50 | 70 | 110 | 0 | 30 | 0 | 30 | 0 | 115 | 25 | ELPCB-1
1 | 2022-09-13 13:57 | 2408 | 198 | 3 | PC | 45.5 | 322.8 | 8.9 | 11.3 | 19 | 8.6 | 110 | 250 | 249 | 249 | 250 | 38 | 250 | 250 | 250 | 250 | 25 | 25 | 25 | 0 | 0 | 130 | 120 | 120 | 0 | 0 | 30 | 30 | 3 | 0 | 0 | 5 | 3 | 2 | 0 | 0 | 10 | 0 | 0 | 10 | 0 | 0 | 2.5 | 0 | 0 | 60 | 60 | 60 | 60 | 60 | 100 | 100 | 100 | 100 | 100 | 10 | 30 | 50 | 70 | 110 | 0 | 30 | 0 | 30 | 0 | 115 | 25 | ELPCB-1
1 | 2022-09-13 13:58 | 2409 | 196 | 3 | PC | 45.5 | 321.8 | 8.9 | 9.7 | 16.8 | 8.9 | 110.1 | 249 | 249 | 248 | 248 | 38 | 250 | 250 | 250 | 250 | 25 | 25 | 25 | 0 | 0 | 130 | 120 | 120 | 0 | 0 | 30 | 30 | 3 | 0 | 0 | 5 | 3 | 2 | 0 | 0 | 10 | 0 | 0 | 10 | 0 | 0 | 2.5 | 0 | 0 | 60 | 60 | 60 | 60 | 60 | 100 | 100 | 100 | 100 | 100 | 10 | 30 | 50 | 70 | 110 | 0 | 30 | 0 | 30 | 0 | 115 | 25 | ELPCB-1
1 | 2022-09-13 13:59 | 2410 | 198 | 3 | PC | 45.5 | 320.4 | 8.9 | 10.2 | 17.4 | 9.2 | 110 | 249 | 249 | 248 | 246 | 38 | 250 | 250 | 250 | 250 | 25 | 25 | 25 | 0 | 0 | 130 | 120 | 120 | 0 | 0 | 30 | 30 | 3 | 0 | 0 | 5 | 3 | 2 | 0 | 0 | 10 | 0 | 0 | 10 | 0 | 0 | 2.5 | 0 | 0 | 60 | 60 | 60 | 60 | 60 | 100 | 100 | 100 | 100 | 100 | 10 | 30 | 50 | 70 | 110 | 0 | 30 | 0 | 30 | 0 | 115 | 25 | ELPCB-1
1 | 2022-09-13 14:00 | 2411 | 196 | 3 | PC | 45.1 | 321.4 | 9 | 11.6 | 19 | 8.7 | 110.1 | 250 | 249 | 248 | 245 | 38 | 250 | 250 | 250 | 250 | 25 | 25 | 25 | 0 | 0 | 130 | 120 | 120 | 0 | 0 | 30 | 30 | 3 | 0 | 0 | 5 | 3 | 2 | 0 | 0 | 10 | 0 | 0 | 10 | 0 | 0 | 2.5 | 0 | 0 | 60 | 60 | 60 | 60 | 60 | 100 | 100 | 100 | 100 | 100 | 10 | 30 | 50 | 70 | 110 | 0 | 30 | 0 | 30 | 0 | 115 | 25 | ELPCB-1
1 | 2022-09-13 14:00 | 2412 | 194 | 3 | PC | 45.4 | 323 | 9 | 13.2 | 21 | 8.5 | 110.1 | 250 | 249 | 248 | 245 | 38 | 250 | 250 | 250 | 250 | 25 | 25 | 25 | 0 | 0 | 130 | 120 | 120 | 0 | 0 | 30 | 30 | 3 | 0 | 0 | 5 | 3 | 2 | 0 | 0 | 10 | 0 | 0 | 10 | 0 | 0 | 2.5 | 0 | 0 | 60 | 60 | 60 | 60 | 60 | 100 | 100 | 100 | 100 | 100 | 10 | 30 | 50 | 70 | 110 | 0 | 30 | 0 | 30 | 0 | 115 | 25 | ELPCB-1
1 | 2022-09-13 14:01 | 2413 | 197 | 3 | PC | 45.5 | 321.4 | 9 | 12.2 | 20 | 8.7 | 110.1 | 250 | 248 | 249 | 246 | 38 | 250 | 250 | 250 | 250 | 25 | 25 | 25 | 0 | 0 | 130 | 120 | 120 | 0 | 0 | 30 | 30 | 3 | 0 | 0 | 5 | 3 | 2 | 0 | 0 | 10 | 0 | 0 | 10 | 0 | 0 | 2.5 | 0 | 0 | 60 | 60 | 60 | 60 | 60 | 100 | 100 | 100 | 100 | 100 | 10 | 30 | 50 | 70 | 110 | 0 | 30 | 0 | 30 | 0 | 115 | 25 | ELPCB-1
1 | 2022-09-13 14:02 | 2414 | 196 | 3 | PC | 45.1 | 321 | 8.9 | 10.6 | 18.2 | 9 | 110.2 | 250 | 249 | 249 | 249 | 39 | 250 | 250 | 250 | 250 | 25 | 25 | 25 | 0 | 0 | 130 | 122 | 122 | 0 | 0 | 30 | 30 | 3 | 0 | 0 | 5 | 3 | 2 | 0 | 0 | 10 | 0 | 0 | 10 | 0 | 0 | 2.5 | 0 | 0 | 60 | 60 | 60 | 60 | 60 | 100 | 100 | 100 | 100 | 100 | 10 | 30 | 50 | 70 | 110 | 0 | 30 | 0 | 30 | 0 | 115 | 25 | ELPCB-1
1 | 2022-09-13 14:03 | 2415 | 199 | 3 | PC | 45.4 | 321.6 | 9 | 13.1 | 21.3 | 9.1 | 110.1 | 249 | 249 | 249 | 252 | 39 | 250 | 250 | 250 | 250 | 25 | 25 | 25 | 0 | 0 | 130 | 122 | 122 | 0 | 0 | 30 | 30 | 3 | 0 | 0 | 5 | 3 | 2 | 0 | 0 | 10 | 0 | 0 | 10 | 0 | 0 | 2.5 | 0 | 0 | 60 | 60 | 60 | 60 | 60 | 100 | 100 | 100 | 100 | 100 | 10 | 30 | 50 | 70 | 110 | 0 | 30 | 0 | 30 | 0 | 115 | 25 | ELPCB-1
1 | 2022-09-13 14:04 | 2416 | 200 | 3 | PC | 45.5 | 320.2 | 9 | 12.6 | 20.7 | 8.6 | 110.1 | 249 | 248 | 248 | 252 | 39 | 250 | 250 | 250 | 250 | 25 | 25 | 25 | 0 | 0 | 130 | 122 | 122 | 0 | 0 | 30 | 30 | 3 | 0 | 0 | 5 | 3 | 2 | 0 | 0 | 10 | 0 | 0 | 10 | 0 | 0 | 2.5 | 0 | 0 | 60 | 60 | 60 | 60 | 60 | 100 | 100 | 100 | 100 | 100 | 10 | 30 | 50 | 70 | 110 | 0 | 30 | 0 | 30 | 0 | 115 | 25 | ELPCB-1
1 | 2022-09-13 14:05 | 2417 | 196 | 3 | PC | 45.5 | 321.3 | 8.9 | 10.8 | 18.2 | 8.7 | 110.1 | 249 | 250 | 249 | 250 | 39 | 250 | 250 | 250 | 250 | 25 | 25 | 25 | 0 | 0 | 130 | 122 | 122 | 0 | 0 | 30 | 30 | 3 | 0 | 0 | 5 | 3 | 2 | 0 | 0 | 10 | 0 | 0 | 10 | 0 | 0 | 2.5 | 0 | 0 | 60 | 60 | 60 | 60 | 60 | 100 | 100 | 100 | 100 | 100 | 10 | 30 | 50 | 70 | 110 | 0 | 30 | 0 | 30 | 0 | 115 | 25 | ELPCB-1
1 | 2022-09-13 14:06 | 2418 | 203 | 3 | PC | 45.4 | 321.3 | 9 | 12.6 | 20.4 | 8.4 | 110.1 | 250 | 251 | 250 | 249 | 39 | 250 | 250 | 250 | 250 | 25 | 25 | 25 | 0 | 0 | 130 | 122 | 122 | 0 | 0 | 30 | 30 | 3 | 0 | 0 | 5 | 3 | 2 | 0 | 0 | 10 | 0 | 0 | 10 | 0 | 0 | 2.5 | 0 | 0 | 60 | 60 | 60 | 60 | 60 | 100 | 100 | 100 | 100 | 100 | 10 | 30 | 50 | 70 | 110 | 0 | 30 | 0 | 30 | 0 | 115 | 25 | ELPCB-1
1 | 2022-09-13 14:07 | 2419 | 202 | 3 | PC | 45.5 | 321 | 9 | 10.6 | 18.2 | 8.4 | 110 | 250 | 250 | 250 | 249 | 39 | 250 | 250 | 250 | 250 | 25 | 25 | 25 | 0 | 0 | 130 | 122 | 122 | 0 | 0 | 30 | 30 | 3 | 0 | 0 | 5 | 3 | 2 | 0 | 0 | 10 | 0 | 0 | 10 | 0 | 0 | 2.5 | 0 | 0 | 60 | 60 | 60 | 60 | 60 | 100 | 100 | 100 | 100 | 100 | 10 | 30 | 50 | 70 | 110 | 0 | 30 | 0 | 30 | 0 | 115 | 25 | ELPCB-1
1 | 2022-09-13 14:07 | 2420 | 200 | 3 | PC | 45.5 | 321.6 | 9 | 12.6 | 20.6 | 8.8 | 110 | 250 | 249 | 250 | 248 | 39 | 250 | 250 | 250 | 250 | 25 | 25 | 25 | 0 | 0 | 130 | 122 | 122 | 0 | 0 | 30 | 30 | 3 | 0 | 0 | 5 | 3 | 2 | 0 | 0 | 10 | 0 | 0 | 10 | 0 | 0 | 2.5 | 0 | 0 | 60 | 60 | 60 | 60 | 60 | 100 | 100 | 100 | 100 | 100 | 10 | 30 | 50 | 70 | 110 | 0 | 30 | 0 | 30 | 0 | 115 | 25 | ELPCB-1
1 | 2022-09-13 14:08 | 2421 | 199 | 3 | PC | 45.5 | 322.7 | 9 | 12.4 | 20.1 | 8.8 | 110.1 | 250 | 249 | 249 | 246 | 39 | 250 | 250 | 250 | 250 | 25 | 25 | 25 | 0 | 0 | 130 | 125 | 122 | 0 | 0 | 30 | 30 | 3 | 0 | 0 | 5 | 3 | 2 | 0 | 0 | 10 | 0 | 0 | 10 | 0 | 0 | 2.5 | 0 | 0 | 60 | 60 | 60 | 60 | 60 | 100 | 100 | 100 | 100 | 100 | 10 | 30 | 50 | 70 | 110 | 0 | 30 | 0 | 30 | 0 | 115 | 25 | ELPCB-1
1 | 2022-09-13 14:09 | 2422 | 199 | 3 | PC | 45.5 | 322.1 | 9 | 9.7 | 17.3 | 8.6 | 110.4 | 250 | 249 | 249 | 245 | 39 | 250 | 250 | 250 | 250 | 25 | 25 | 25 | 0 | 0 | 130 | 125 | 122 | 0 | 0 | 30 | 30 | 3 | 0 | 0 | 5 | 3 | 2 | 0 | 0 | 10 | 0 | 0 | 10 | 0 | 0 | 2.5 | 0 | 0 | 60 | 60 | 60 | 60 | 60 | 100 | 100 | 100 | 100 | 100 | 10 | 30 | 50 | 70 | 110 | 0 | 30 | 0 | 30 | 0 | 115 | 25 | ELPCB-1
1 | 2022-09-13 14:10 | 2423 | 195 | 3 | PC | 45.5 | 320.5 | 9 | 10.3 | 17.8 | 8.5 | 110.1 | 250 | 249 | 249 | 245 | 39 | 250 | 250 | 250 | 250 | 25 | 25 | 25 | 0 | 0 | 130 | 125 | 122 | 0 | 0 | 30 | 30 | 3 | 0 | 0 | 5 | 3 | 2 | 0 | 0 | 10 | 0 | 0 | 10 | 0 | 0 | 2.5 | 0 | 0 | 60 | 60 | 60 | 60 | 60 | 100 | 100 | 100 | 100 | 100 | 10 | 30 | 50 | 70 | 110 | 0 | 30 | 0 | 30 | 0 | 115 | 25 | ELPCB-1
1 | 2022-09-13 14:10 | 2424 | 194 | 3 | PC | 45.5 | 322 | 9.1 | 13.2 | 20.7 | 8.4 | 110.1 | 249 | 250 | 248 | 246 | 39 | 250 | 250 | 250 | 250 | 25 | 25 | 25 | 0 | 0 | 130 | 125 | 122 | 0 | 0 | 30 | 30 | 3 | 0 | 0 | 5 | 3 | 2 | 0 | 0 | 10 | 0 | 0 | 10 | 0 | 0 | 2.5 | 0 | 0 | 60 | 60 | 60 | 60 | 60 | 100 | 100 | 100 | 100 | 100 | 10 | 30 | 50 | 70 | 110 | 0 | 30 | 0 | 30 | 0 | 115 | 25 | ELPCB-1
1 | 2022-09-13 14:11 | 2425 | 195 | 3 | PC | 45.6 | 320.9 | 9 | 10.5 | 17.6 | 8.7 | 110.1 | 250 | 249 | 248 | 247 | 39 | 250 | 250 | 250 | 250 | 25 | 25 | 25 | 0 | 0 | 130 | 125 | 122 | 0 | 0 | 30 | 30 | 3 | 0 | 0 | 5 | 3 | 2 | 0 | 0 | 10 | 0 | 0 | 10 | 0 | 0 | 2.5 | 0 | 0 | 60 | 60 | 60 | 60 | 60 | 100 | 100 | 100 | 100 | 100 | 10 | 30 | 50 | 70 | 110 | 0 | 30 | 0 | 30 | 0 | 115 | 25 | ELPCB-1
1 | 2022-09-13 14:12 | 2426 | 196 | 3 | PC | 45.5 | 322.1 | 9 | 11.5 | 19 | 8.4 | 110.3 | 250 | 249 | 250 | 248 | 39 | 250 | 250 | 250 | 250 | 25 | 25 | 25 | 0 | 0 | 130 | 125 | 122 | 0 | 0 | 30 | 30 | 3 | 0 | 0 | 5 | 3 | 2 | 0 | 0 | 10 | 0 | 0 | 10 | 0 | 0 | 2.5 | 0 | 0 | 60 | 60 | 60 | 60 | 60 | 100 | 100 | 100 | 100 | 100 | 10 | 30 | 50 | 70 | 110 | 0 | 30 | 0 | 30 | 0 | 115 | 25 | ELPCB-1
1 | 2022-09-13 14:13 | 2427 | 201 | 3 | PC | 45.5 | 321.1 | 8.9 | 5.8 | 13.3 | 9 | 110 | 250 | 249 | 249 | 249 | 39 | 250 | 250 | 250 | 250 | 25 | 25 | 25 | 0 | 0 | 130 | 125 | 125 | 0 | 0 | 30 | 30 | 3 | 0 | 0 | 5 | 3 | 2 | 0 | 0 | 10 | 0 | 0 | 10 | 0 | 0 | 2.5 | 0 | 0 | 60 | 60 | 60 | 60 | 60 | 100 | 100 | 100 | 100 | 100 | 10 | 30 | 50 | 70 | 110 | 0 | 30 | 0 | 30 | 0 | 115 | 25 | ELPCB-1
1 | 2022-09-13 14:13 | 2428 | 202 | 3 | PC | 45.4 | 319.9 | 9.1 | 10.7 | 19.1 | 8.7 | 109.8 | 250 | 250 | 249 | 250 | 39 | 250 | 250 | 250 | 250 | 25 | 25 | 25 | 0 | 0 | 130 | 125 | 125 | 0 | 0 | 30 | 30 | 3 | 0 | 0 | 5 | 3 | 2 | 0 | 0 | 10 | 0 | 0 | 10 | 0 | 0 | 2.5 | 0 | 0 | 60 | 60 | 60 | 60 | 60 | 100 | 100 | 100 | 100 | 100 | 10 | 30 | 50 | 70 | 110 | 0 | 30 | 0 | 30 | 0 | 115 | 25 | ELPCB-1
1 | 2022-09-13 14:14 | 2429 | 196 | 3 | PC | 45.6 | 321.5 | 9.2 | 12.7 | 20.9 | 8.4 | 110.2 | 250 | 249 | 248 | 251 | 39 | 250 | 250 | 250 | 250 | 25 | 25 | 25 | 0 | 0 | 130 | 125 | 125 | 0 | 0 | 30 | 30 | 3 | 0 | 0 | 5 | 3 | 2 | 0 | 0 | 10 | 0 | 0 | 10 | 0 | 0 | 2.5 | 0 | 0 | 60 | 60 | 60 | 60 | 60 | 100 | 100 | 100 | 100 | 100 | 10 | 30 | 50 | 70 | 110 | 0 | 30 | 0 | 30 | 0 | 115 | 25 | ELPCB-1
1 | 2022-09-13 14:15 | 2430 | 203 | 3 | PC | 45.6 | 322.5 | 9.1 | 11.1 | 19.6 | 8.8 | 109.8 | 249 | 250 | 249 | 252 | 39 | 250 | 250 | 250 | 250 | 25 | 25 | 25 | 0 | 0 | 130 | 140 | 127 | 0 | 0 | 30 | 30 | 3 | 0 | 0 | 5 | 3 | 2 | 0 | 0 | 10 | 0 | 0 | 10 | 0 | 0 | 2.5 | 0 | 0 | 60 | 60 | 60 | 60 | 60 | 100 | 100 | 100 | 100 | 100 | 10 | 30 | 50 | 70 | 110 | 0 | 30 | 0 | 30 | 0 | 115 | 25 | ELPCB-1
1 | 2022-09-13 14:16 | 2431 | 197 | 3 | PC | 45.6 | 322.1 | 9.4 | 15 | 23.5 | 8.2 | 110.1 | 249 | 250 | 250 | 253 | 39 | 250 | 250 | 250 | 250 | 25 | 25 | 25 | 0 | 0 | 130 | 140 | 127 | 0 | 0 | 30 | 30 | 3 | 0 | 0 | 5 | 3 | 2 | 0 | 0 | 10 | 0 | 0 | 10 | 0 | 0 | 2.5 | 0 | 0 | 60 | 60 | 60 | 60 | 60 | 100 | 100 | 100 | 100 | 100 | 10 | 30 | 50 | 70 | 110 | 0 | 30 | 0 | 30 | 0 | 115 | 25 | ELPCB-1
1 | 2022-09-13 14:16 | 2432 | 189 | 3 | PC | 45.9 | 321.5 | 9 | 9.4 | 16.2 | 8.8 | 110.1 | 250 | 250 | 250 | 250 | 39 | 250 | 250 | 250 | 250 | 25 | 25 | 25 | 0 | 0 | 130 | 140 | 127 | 0 | 0 | 30 | 30 | 3 | 0 | 0 | 5 | 3 | 2 | 0 | 0 | 10 | 0 | 0 | 10 | 0 | 0 | 2.5 | 0 | 0 | 60 | 60 | 60 | 60 | 60 | 100 | 100 | 100 | 100 | 100 | 10 | 30 | 50 | 70 | 110 | 0 | 30 | 0 | 30 | 0 | 115 | 25 | ELPCB-1
1 | 2022-09-13 14:17 | 2433 | 200 | 3 | PC | 45.5 | 321.8 | 9.1 | 10.9 | 18.8 | 8.7 | 109.8 | 250 | 250 | 251 | 248 | 39 | 250 | 250 | 250 | 250 | 25 | 25 | 25 | 0 | 0 | 130 | 140 | 127 | 0 | 0 | 30 | 30 | 3 | 0 | 0 | 5 | 3 | 2 | 0 | 0 | 10 | 0 | 0 | 10 | 0 | 0 | 2.5 | 0 | 0 | 60 | 60 | 60 | 60 | 60 | 100 | 100 | 100 | 100 | 100 | 10 | 30 | 50 | 70 | 110 | 0 | 30 | 0 | 30 | 0 | 115 | 25 | ELPCB-1
1 | 2022-09-13 14:18 | 2434 | 183 | 3 | PC | 45.6 | 320 | 9.6 | 16.9 | 24.9 | 8.3 | 110.1 | 250 | 249 | 250 | 247 | 39 | 250 | 250 | 250 | 250 | 25 | 25 | 25 | 0 | 0 | 130 | 140 | 127 | 0 | 0 | 30 | 30 | 3 | 0 | 0 | 5 | 3 | 2 | 0 | 0 | 10 | 0 | 0 | 10 | 0 | 0 | 2.5 | 0 | 0 | 60 | 60 | 60 | 60 | 60 | 100 | 100 | 100 | 100 | 100 | 10 | 30 | 50 | 70 | 110 | 0 | 30 | 0 | 30 | 0 | 115 | 25 | ELPCB-1
1 | 2022-09-13 14:19 | 2435 | 186 | 3 | PC | 46.1 | 322 | 9.3 | 14.6 | 22.1 | 8.4 | 110.1 | 249 | 249 | 250 | 248 | 40 | 250 | 250 | 250 | 250 | 25 | 25 | 25 | 0 | 0 | 130 | 140 | 127 | 0 | 0 | 30 | 30 | 3 | 0 | 0 | 5 | 3 | 2 | 0 | 0 | 10 | 0 | 0 | 10 | 0 | 0 | 2.5 | 0 | 0 | 60 | 60 | 60 | 60 | 60 | 100 | 100 | 100 | 100 | 100 | 10 | 30 | 50 | 70 | 110 | 0 | 30 | 0 | 30 | 0 | 115 | 25 | ELPCB-1
1 | 2022-09-13 14:20 | 2436 | 192 | 3 | PC | 45.8 | 321.1 | 9.3 | 13.2 | 20.6 | 8.4 | 110.1 | 249 | 250 | 250 | 249 | 40 | 250 | 250 | 250 | 250 | 25 | 25 | 25 | 0 | 0 | 130 | 140 | 127 | 0 | 0 | 30 | 30 | 3 | 0 | 0 | 5 | 3 | 2 | 0 | 0 | 10 | 0 | 0 | 10 | 0 | 0 | 2.5 | 0 | 0 | 60 | 60 | 60 | 60 | 60 | 100 | 100 | 100 | 100 | 100 | 10 | 30 | 50 | 70 | 110 | 0 | 30 | 0 | 30 | 0 | 115 | 25 | ELPCB-1
1 | 2022-09-13 14:20 | 2437 | 196 | 3 | PC | 45.8 | 320.8 | 9.4 | 14.5 | 23.3 | 8.4 | 110 | 249 | 250 | 249 | 250 | 40 | 250 | 250 | 250 | 250 | 25 | 25 | 25 | 0 | 0 | 130 | 140 | 130 | 0 | 0 | 30 | 30 | 3 | 0 | 0 | 5 | 3 | 2 | 0 | 0 | 10 | 0 | 0 | 10 | 0 | 0 | 2.5 | 0 | 0 | 60 | 60 | 60 | 60 | 60 | 100 | 100 | 100 | 100 | 100 | 10 | 30 | 50 | 70 | 110 | 0 | 30 | 0 | 30 | 0 | 115 | 25 | ELPCB-1
1 | 2022-09-13 14:21 | 2438 | 204 | 3 | PC | 45.9 | 321.1 | 8.9 | 5.4 | 14.1 | 8.9 | 110 | 250 | 250 | 250 | 250 | 40 | 250 | 250 | 250 | 250 | 25 | 25 | 25 | 0 | 0 | 130 | 130 | 130 | 0 | 0 | 30 | 30 | 3 | 0 | 0 | 5 | 3 | 2 | 0 | 0 | 10 | 0 | 0 | 10 | 0 | 0 | 2.5 | 0 | 0 | 60 | 60 | 60 | 60 | 60 | 100 | 100 | 100 | 100 | 100 | 10 | 30 | 50 | 70 | 110 | 0 | 30 | 0 | 30 | 0 | 115 | 25 | ELPCB-1
1 | 2022-09-13 14:22 | 2439 | 212 | 3 | PC | 45.4 | 321.5 | 8.5 | 2.9 | 12.2 | 9.1 | 110.1 | 250 | 249 | 250 | 248 | 40 | 250 | 250 | 250 | 250 | 25 | 25 | 25 | 0 | 0 | 130 | 130 | 130 | 0 | 0 | 30 | 30 | 3 | 0 | 0 | 5 | 3 | 2 | 0 | 0 | 10 | 0 | 0 | 10 | 0 | 0 | 2.5 | 0 | 0 | 60 | 60 | 60 | 60 | 60 | 100 | 100 | 100 | 100 | 100 | 10 | 30 | 50 | 70 | 110 | 0 | 30 | 0 | 30 | 0 | 115 | 25 | ELPCB-1
1 | 2022-09-13 14:23 | 2440 | 205 | 3 | PC | 45.1 | 321.4 | 8.8 | 4.5 | 13.7 | 9 | 110.3 | 250 | 249 | 250 | 247 | 40 | 250 | 250 | 250 | 250 | 25 | 25 | 25 | 0 | 0 | 130 | 130 | 130 | 0 | 0 | 30 | 30 | 3 | 0 | 0 | 5 | 3 | 2 | 0 | 0 | 10 | 0 | 0 | 10 | 0 | 0 | 2.5 | 0 | 0 | 60 | 60 | 60 | 60 | 60 | 100 | 100 | 100 | 100 | 100 | 10 | 30 | 50 | 70 | 110 | 0 | 30 | 0 | 30 | 0 | 115 | 25 | ELPCB-1
1 | 2022-09-13 14:23 | 2441 | 205 | 3 | PC | 45.4 | 322.7 | 8.9 | 4.4 | 12.8 | 9.3 | 110 | 249 | 249 | 250 | 249 | 40 | 250 | 250 | 250 | 250 | 25 | 25 | 25 | 0 | 0 | 130 | 130 | 130 | 0 | 0 | 30 | 30 | 3 | 0 | 0 | 5 | 3 | 2 | 0 | 0 | 10 | 0 | 0 | 10 | 0 | 0 | 2.5 | 0 | 0 | 60 | 60 | 60 | 60 | 60 | 100 | 100 | 100 | 100 | 100 | 10 | 30 | 50 | 70 | 110 | 0 | 30 | 0 | 30 | 0 | 115 | 25 | ELPCB-1
1 | 2022-09-13 14:24 | 2442 | 207 | 3 | PC | 45.4 | 321.2 | 8.9 | 7.8 | 16.6 | 8.7 | 110 | 249 | 250 | 249 | 251 | 40 | 250 | 250 | 250 | 250 | 25 | 25 | 25 | 0 | 0 | 130 | 130 | 130 | 0 | 0 | 30 | 30 | 3 | 0 | 0 | 5 | 3 | 2 | 0 | 0 | 10 | 0 | 0 | 10 | 0 | 0 | 2.5 | 0 | 0 | 60 | 60 | 60 | 60 | 60 | 100 | 100 | 100 | 100 | 100 | 10 | 30 | 50 | 70 | 110 | 0 | 30 | 0 | 30 | 0 | 115 | 25 | ELPCB-1
1 | 2022-09-13 14:25 | 2443 | 203 | 3 | PC | 45.4 | 321.2 | 8.5 | 2.9 | 10.8 | 9.1 | 109.8 | 249 | 249 | 249 | 252 | 40 | 250 | 250 | 250 | 250 | 25 | 25 | 25 | 0 | 0 | 130 | 130 | 130 | 0 | 0 | 30 | 30 | 3 | 0 | 0 | 5 | 3 | 2 | 0 | 0 | 10 | 0 | 0 | 10 | 0 | 0 | 2.5 | 0 | 0 | 60 | 60 | 60 | 60 | 60 | 100 | 100 | 100 | 100 | 100 | 10 | 30 | 50 | 70 | 110 | 0 | 30 | 0 | 30 | 0 | 115 | 25 | ELPCB-1
1 | 2022-09-13 14:26 | 2444 | 209 | 3 | PC | 45 | 322.1 | 8.8 | 3.7 | 12.8 | 9.3 | 110 | 250 | 249 | 249 | 250 | 40 | 250 | 250 | 250 | 250 | 25 | 25 | 25 | 0 | 0 | 130 | 130 | 130 | 0 | 0 | 30 | 30 | 3 | 0 | 0 | 5 | 3 | 2 | 0 | 0 | 10 | 0 | 0 | 10 | 0 | 0 | 2.5 | 0 | 0 | 60 | 60 | 60 | 60 | 60 | 100 | 100 | 100 | 100 | 100 | 10 | 30 | 50 | 70 | 110 | 0 | 30 | 0 | 30 | 0 | 115 | 25 | ELPCB-1
1 | 2022-09-13 14:26 | 2445 | 207 | 3 | PC | 45.3 | 321.9 | 8.8 | 5.5 | 14 | 8.9 | 109.9 | 250 | 248 | 249 | 247 | 40 | 250 | 250 | 250 | 250 | 25 | 25 | 25 | 0 | 0 | 130 | 130 | 130 | 0 | 0 | 30 | 30 | 3 | 0 | 0 | 5 | 3 | 2 | 0 | 0 | 10 | 0 | 0 | 10 | 0 | 0 | 2.5 | 0 | 0 | 60 | 60 | 60 | 60 | 60 | 100 | 100 | 100 | 100 | 100 | 10 | 30 | 50 | 70 | 110 | 0 | 30 | 0 | 30 | 0 | 115 | 25 | ELPCB-1
1 | 2022-09-13 14:27 | 2446 | 202 | 3 | PC | 45.3 | 322 | 8.8 | 3 | 10.7 | 9 | 110 | 250 | 250 | 249 | 245 | 40 | 250 | 250 | 250 | 250 | 25 | 25 | 25 | 0 | 0 | 132 | 130 | 130 | 0 | 0 | 30 | 30 | 3 | 0 | 0 | 5 | 3 | 2 | 0 | 0 | 10 | 0 | 0 | 10 | 0 | 0 | 2.5 | 0 | 0 | 60 | 60 | 60 | 60 | 60 | 100 | 100 | 100 | 100 | 100 | 10 | 30 | 50 | 70 | 110 | 0 | 30 | 0 | 30 | 0 | 115 | 25 | ELPCB-1
1 | 2022-09-13 14:28 | 2447 | 204 | 3 | PC | 45.2 | 321.1 | 9 | 7.4 | 16 | 8.7 | 110 | 250 | 250 | 249 | 245 | 40 | 250 | 250 | 250 | 250 | 25 | 25 | 25 | 0 | 0 | 132 | 130 | 130 | 0 | 0 | 30 | 30 | 3 | 0 | 0 | 5 | 3 | 2 | 0 | 0 | 10 | 0 | 0 | 10 | 0 | 0 | 2.5 | 0 | 0 | 60 | 60 | 60 | 60 | 60 | 100 | 100 | 100 | 100 | 100 | 10 | 30 | 50 | 70 | 110 | 0 | 30 | 0 | 30 | 0 | 115 | 25 | ELPCB-1
1 | 2022-09-13 14:29 | 2448 | 200 | 3 | PC | 45.5 | 322 | 9 | 7 | 14.9 | 9 | 110.2 | 250 | 248 | 249 | 246 | 40 | 250 | 250 | 250 | 250 | 25 | 25 | 25 | 0 | 0 | 132 | 130 | 130 | 0 | 0 | 30 | 30 | 3 | 0 | 0 | 5 | 3 | 2 | 0 | 0 | 10 | 0 | 0 | 10 | 0 | 0 | 2.5 | 0 | 0 | 60 | 60 | 60 | 60 | 60 | 100 | 100 | 100 | 100 | 100 | 10 | 30 | 50 | 70 | 110 | 0 | 30 | 0 | 30 | 0 | 115 | 25 | ELPCB-1
1 | 2022-09-13 14:29 | 2449 | 200 | 3 | PC | 45.5 | 321.2 | 8.9 | 4.3 | 11.9 | 9 | 110 | 249 | 249 | 249 | 246 | 40 | 250 | 250 | 250 | 250 | 25 | 25 | 25 | 0 | 0 | 132 | 130 | 130 | 0 | 0 | 30 | 30 | 3 | 0 | 0 | 5 | 3 | 2 | 0 | 0 | 10 | 0 | 0 | 10 | 0 | 0 | 2.5 | 0 | 0 | 60 | 60 | 60 | 60 | 60 | 100 | 100 | 100 | 100 | 100 | 10 | 30 | 50 | 70 | 110 | 0 | 30 | 0 | 30 | 0 | 115 | 25 | ELPCB-1
1 | 2022-09-13 14:30 | 2450 | 205 | 3 | PC | 45.4 | 322.2 | 8.9 | 5.5 | 13.7 | 9.2 | 110.1 | 249 | 250 | 249 | 248 | 40 | 250 | 250 | 250 | 250 | 25 | 25 | 25 | 0 | 0 | 132 | 132 | 130 | 0 | 0 | 30 | 30 | 3 | 0 | 0 | 5 | 3 | 2 | 0 | 0 | 10 | 0 | 0 | 10 | 0 | 0 | 2.5 | 0 | 0 | 60 | 60 | 60 | 60 | 60 | 100 | 100 | 100 | 100 | 100 | 10 | 30 | 50 | 70 | 110 | 0 | 30 | 0 | 30 | 0 | 115 | 25 | ELPCB-1
1 | 2022-09-13 14:31 | 2451 | 202 | 3 | PC | 45.4 | 320.8 | 9 | 9.4 | 17.7 | 8.8 | 110.2 | 249 | 250 | 249 | 250 | 40 | 250 | 250 | 250 | 250 | 25 | 25 | 25 | 0 | 0 | 132 | 132 | 130 | 0 | 0 | 30 | 30 | 3 | 0 | 0 | 5 | 3 | 2 | 0 | 0 | 10 | 0 | 0 | 10 | 0 | 0 | 2.5 | 0 | 0 | 60 | 60 | 60 | 60 | 60 | 100 | 100 | 100 | 100 | 100 | 10 | 30 | 50 | 70 | 110 | 0 | 30 | 0 | 30 | 0 | 115 | 25 | ELPCB-1
1 | 2022-09-13 14:32 | 2452 | 198 | 3 | PC | 45.5 | 320.8 | 9 | 6 | 13.5 | 9.3 | 110 | 250 | 249 | 249 | 251 | 40 | 250 | 250 | 250 | 250 | 25 | 25 | 25 | 0 | 0 | 132 | 132 | 130 | 0 | 0 | 30 | 30 | 3 | 0 | 0 | 5 | 3 | 2 | 0 | 0 | 10 | 0 | 0 | 10 | 0 | 0 | 2.5 | 0 | 0 | 60 | 60 | 60 | 60 | 60 | 100 | 100 | 100 | 100 | 100 | 10 | 30 | 50 | 70 | 110 | 0 | 30 | 0 | 30 | 0 | 115 | 25 | ELPCB-1
1 | 2022-09-13 14:32 | 2453 | 201 | 3 | PC | 45.5 | 321.2 | 9 | 5.9 | 13.8 | 8.6 | 110 | 249 | 250 | 249 | 250 | 40 | 250 | 250 | 250 | 250 | 25 | 25 | 25 | 0 | 0 | 132 | 132 | 132 | 0 | 0 | 30 | 30 | 3 | 0 | 0 | 5 | 3 | 2 | 0 | 0 | 10 | 0 | 0 | 10 | 0 | 0 | 2.5 | 0 | 0 | 60 | 60 | 60 | 60 | 60 | 100 | 100 | 100 | 100 | 100 | 10 | 30 | 50 | 70 | 110 | 0 | 30 | 0 | 30 | 0 | 115 | 25 | ELPCB-1
1 | 2022-09-13 14:33 | 2454 | 201 | 3 | PC | 45.4 | 321.3 | 9.2 | 9.9 | 18.5 | 8.9 | 110.2 | 250 | 252 | 249 | 251 | 40 | 250 | 250 | 250 | 250 | 25 | 25 | 25 | 0 | 0 | 132 | 132 | 132 | 0 | 0 | 30 | 30 | 3 | 0 | 0 | 5 | 3 | 2 | 0 | 0 | 10 | 0 | 0 | 10 | 0 | 0 | 2.5 | 0 | 0 | 60 | 60 | 60 | 60 | 60 | 100 | 100 | 100 | 100 | 100 | 10 | 30 | 50 | 70 | 110 | 0 | 30 | 0 | 30 | 0 | 115 | 25 | ELPCB-1
1 | 2022-09-13 14:34 | 2455 | 207 | 3 | PC | 45.7 | 321.9 | 9 | 6.8 | 16.1 | 8.9 | 110 | 250 | 252 | 250 | 251 | 40 | 250 | 250 | 250 | 250 | 25 | 25 | 25 | 0 | 0 | 132 | 132 | 132 | 0 | 0 | 30 | 30 | 3 | 0 | 0 | 5 | 3 | 2 | 0 | 0 | 10 | 0 | 0 | 10 | 0 | 0 | 2.5 | 0 | 0 | 60 | 60 | 60 | 60 | 60 | 100 | 100 | 100 | 100 | 100 | 10 | 30 | 50 | 70 | 110 | 0 | 30 | 0 | 30 | 0 | 115 | 25 | ELPCB-1
1 | 2022-09-13 14:35 | 2456 | 211 | 0 | PC | 45.5 | 321.7 | 8.5 | 2.8 | 11.7 | 9.4 | 110.3 | 250 | 250 | 250 | 250 | 40 | 250 | 250 | 250 | 250 | 25 | 25 | 25 | 0 | 0 | 132 | 132 | 132 | 0 | 0 | 30 | 30 | 3 | 0 | 0 | 5 | 3 | 2 | 0 | 0 | 10 | 0 | 0 | 10 | 0 | 0 | 2.5 | 0 | 0 | 60 | 60 | 60 | 60 | 60 | 100 | 100 | 100 | 100 | 100 | 10 | 30 | 50 | 70 | 110 | 0 | 30 | 0 | 30 | 0 | 115 | 25 | ELPCB-1
1 | 2022-09-13 14:35 | 2457 | 207 | 3 | PC | 45 | 320.8 | 8.8 | 3.9 | 12.7 | 9.1 | 110 | 250 | 250 | 250 | 250 | 40 | 250 | 250 | 250 | 250 | 25 | 25 | 25 | 0 | 0 | 132 | 132 | 132 | 0 | 0 | 30 | 30 | 3 | 0 | 0 | 5 | 3 | 2 | 0 | 0 | 10 | 0 | 0 | 10 | 0 | 0 | 2.5 | 0 | 0 | 60 | 60 | 60 | 60 | 60 | 100 | 100 | 100 | 100 | 100 | 10 | 30 | 50 | 70 | 110 | 0 | 30 | 0 | 30 | 0 | 115 | 25 | ELPCB-1
1 | 2022-09-13 14:36 | 2458 | 205 | 3 | PC | 45.3 | 320.6 | 8.8 | 3.2 | 11.3 | 9.3 | 109.8 | 250 | 249 | 250 | 249 | 40 | 250 | 250 | 250 | 250 | 25 | 25 | 25 | 0 | 0 | 135 | 132 | 132 | 0 | 0 | 30 | 30 | 3 | 0 | 0 | 5 | 3 | 2 | 0 | 0 | 10 | 0 | 0 | 10 | 0 | 0 | 2.5 | 0 | 0 | 60 | 60 | 60 | 60 | 60 | 100 | 100 | 100 | 100 | 100 | 10 | 30 | 50 | 70 | 110 | 0 | 30 | 0 | 30 | 0 | 115 | 25 | ELPCB-1
1 | 2022-09-13 14:37 | 2459 | 204 | 3 | PC | 45.3 | 321.4 | 8.9 | 5 | 13.4 | 9.1 | 110 | 250 | 248 | 250 | 247 | 40 | 250 | 250 | 250 | 250 | 25 | 25 | 25 | 0 | 0 | 135 | 132 | 132 | 0 | 0 | 30 | 30 | 3 | 0 | 0 | 5 | 3 | 2 | 0 | 0 | 10 | 0 | 0 | 10 | 0 | 0 | 2.5 | 0 | 0 | 60 | 60 | 60 | 60 | 60 | 100 | 100 | 100 | 100 | 100 | 10 | 30 | 50 | 70 | 110 | 0 | 30 | 0 | 30 | 0 | 115 | 25 | ELPCB-1
1 | 2022-09-13 14:38 | 2460 | 203 | 3 | PC | 45.4 | 322.2 | 8.9 | 5.3 | 13.3 | 9 | 109.8 | 249 | 247 | 249 | 246 | 41 | 250 | 250 | 250 | 250 | 25 | 25 | 25 | 0 | 0 | 135 | 132 | 132 | 0 | 0 | 30 | 30 | 3 | 0 | 0 | 5 | 3 | 2 | 0 | 0 | 10 | 0 | 0 | 10 | 0 | 0 | 2.5 | 0 | 0 | 60 | 60 | 60 | 60 | 60 | 100 | 100 | 100 | 100 | 100 | 10 | 30 | 50 | 70 | 110 | 0 | 30 | 0 | 30 | 0 | 115 | 25 | ELPCB-1
1 | 2022-09-13 14:38 | 2461 | 202 | 3 | PC | 45.4 | 322.6 | 9 | 7.4 | 14.8 | 8.9 | 110.2 | 249 | 248 | 249 | 245 | 41 | 250 | 250 | 250 | 250 | 25 | 25 | 25 | 0 | 0 | 135 | 132 | 132 | 0 | 0 | 30 | 30 | 3 | 0 | 0 | 5 | 3 | 2 | 0 | 0 | 10 | 0 | 0 | 10 | 0 | 0 | 2.5 | 0 | 0 | 60 | 60 | 60 | 60 | 60 | 100 | 100 | 100 | 100 | 100 | 10 | 30 | 50 | 70 | 110 | 0 | 30 | 0 | 30 | 0 | 115 | 25 | ELPCB-1
1 | 2022-09-13 14:39 | 2462 | 204 | 3 | PC | 45.5 | 323.2 | 9 | 6.4 | 14.6 | 9.2 | 109.9 | 249 | 249 | 249 | 246 | 41 | 250 | 250 | 250 | 250 | 25 | 25 | 25 | 0 | 0 | 135 | 132 | 132 | 0 | 0 | 30 | 30 | 3 | 0 | 0 | 5 | 3 | 2 | 0 | 0 | 10 | 0 | 0 | 10 | 0 | 0 | 2.5 | 0 | 0 | 60 | 60 | 60 | 60 | 60 | 100 | 100 | 100 | 100 | 100 | 10 | 30 | 50 | 70 | 110 | 0 | 30 | 0 | 30 | 0 | 115 | 25 | ELPCB-1
1 | 2022-09-13 14:40 | 2463 | 198 | 3 | PC | 45.5 | 320.6 | 9.2 | 9.5 | 17.2 | 8.7 | 110 | 250 | 249 | 249 | 247 | 41 | 250 | 250 | 250 | 250 | 25 | 25 | 25 | 0 | 0 | 135 | 135 | 132 | 0 | 0 | 30 | 30 | 3 | 0 | 0 | 5 | 3 | 2 | 0 | 0 | 10 | 0 | 0 | 10 | 0 | 0 | 2.5 | 0 | 0 | 60 | 60 | 60 | 60 | 60 | 100 | 100 | 100 | 100 | 100 | 10 | 30 | 50 | 70 | 110 | 0 | 30 | 0 | 30 | 0 | 115 | 25 | ELPCB-1
1 | 2022-09-13 14:41 | 2464 | 197 | 3 | PC | 45.7 | 320.9 | 9 | 4.8 | 12.1 | 9.4 | 110.1 | 250 | 250 | 249 | 249 | 41 | 250 | 250 | 250 | 250 | 25 | 25 | 25 | 0 | 0 | 135 | 135 | 132 | 0 | 0 | 30 | 30 | 3 | 0 | 0 | 5 | 3 | 2 | 0 | 0 | 10 | 0 | 0 | 10 | 0 | 0 | 2.5 | 0 | 0 | 60 | 60 | 60 | 60 | 60 | 100 | 100 | 100 | 100 | 100 | 10 | 30 | 50 | 70 | 110 | 0 | 30 | 0 | 30 | 0 | 115 | 25 | ELPCB-1
1 | 2022-09-13 14:41 | 2465 | 205 | 3 | PC | 45.4 | 321 | 8.8 | 2.7 | 11 | 9.4 | 110.1 | 250 | 250 | 250 | 251 | 41 | 250 | 250 | 250 | 250 | 25 | 25 | 25 | 0 | 0 | 135 | 135 | 132 | 0 | 0 | 30 | 30 | 3 | 0 | 0 | 5 | 3 | 2 | 0 | 0 | 10 | 0 | 0 | 10 | 0 | 0 | 2.5 | 0 | 0 | 60 | 60 | 60 | 60 | 60 | 100 | 100 | 100 | 100 | 100 | 10 | 30 | 50 | 70 | 110 | 0 | 30 | 0 | 30 | 0 | 115 | 25 | ELPCB-1
1 | 2022-09-13 14:42 | 2466 | 208 | 3 | PC | 45.3 | 322 | 9 | 6.8 | 16.3 | 8.9 | 110.2 | 250 | 250 | 250 | 251 | 41 | 250 | 250 | 250 | 250 | 25 | 25 | 25 | 0 | 0 | 135 | 135 | 132 | 0 | 0 | 30 | 30 | 3 | 0 | 0 | 5 | 3 | 2 | 0 | 0 | 10 | 0 | 0 | 10 | 0 | 0 | 2.5 | 0 | 0 | 60 | 60 | 60 | 60 | 60 | 100 | 100 | 100 | 100 | 100 | 10 | 30 | 50 | 70 | 110 | 0 | 30 | 0 | 30 | 0 | 115 | 25 | ELPCB-1
1 | 2022-09-13 14:43 | 2467 | 204 | 3 | PC | 45.5 | 321.8 | 8.9 | 3.3 | 11.4 | 9 | 110.3 | 250 | 249 | 250 | 250 | 41 | 250 | 250 | 250 | 250 | 25 | 25 | 25 | 0 | 0 | 135 | 135 | 132 | 0 | 0 | 30 | 30 | 3 | 0 | 0 | 5 | 3 | 2 | 0 | 0 | 10 | 0 | 0 | 10 | 0 | 0 | 2.5 | 0 | 0 | 60 | 60 | 60 | 60 | 60 | 100 | 100 | 100 | 100 | 100 | 10 | 30 | 50 | 70 | 110 | 0 | 30 | 0 | 30 | 0 | 115 | 25 | ELPCB-1
1 | 2022-09-13 14:44 | 2468 | 205 | 3 | PC | 45.4 | 321.9 | 8.7 | 2.8 | 10.7 | 9 | 110.2 | 250 | 249 | 249 | 249 | 41 | 250 | 250 | 250 | 250 | 25 | 25 | 25 | 0 | 0 | 135 | 135 | 132 | 0 | 0 | 30 | 30 | 3 | 0 | 0 | 5 | 3 | 2 | 0 | 0 | 10 | 0 | 0 | 10 | 0 | 0 | 2.5 | 0 | 0 | 60 | 60 | 60 | 60 | 60 | 100 | 100 | 100 | 100 | 100 | 10 | 30 | 50 | 70 | 110 | 0 | 30 | 0 | 30 | 0 | 115 | 25 | ELPCB-1
1 | 2022-09-13 14:44 | 2469 | 203 | 0 | PC | 45.2 | 320.6 | 8.4 | 2.8 | 9.8 | 9.2 | 110.1 | 250 | 249 | 248 | 248 | 41 | 250 | 250 | 250 | 250 | 25 | 25 | 25 | 0 | 0 | 135 | 135 | 132 | 0 | 0 | 30 | 30 | 3 | 0 | 0 | 5 | 3 | 2 | 0 | 0 | 10 | 0 | 0 | 10 | 0 | 0 | 2.5 | 0 | 0 | 60 | 60 | 60 | 60 | 60 | 100 | 100 | 100 | 100 | 100 | 10 | 30 | 50 | 70 | 110 | 0 | 30 | 0 | 30 | 0 | 115 | 25 | ELPCB-1
1 | 2022-09-13 14:46 | 2471 | 207 | 0 | PC | 45.1 | 320.7 | 8.8 | 2.9 | 12.1 | 9.5 | 110 | 250 | 251 | 249 | 250 | 41 | 250 | 250 | 250 | 250 | 25 | 25 | 25 | 0 | 0 | 135 | 135 | 135 | 0 | 0 | 30 | 30 | 3 | 0 | 0 | 5 | 3 | 2 | 0 | 0 | 10 | 0 | 0 | 10 | 0 | 0 | 2.5 | 0 | 0 | 60 | 60 | 60 | 60 | 60 | 100 | 100 | 100 | 100 | 100 | 10 | 30 | 50 | 70 | 110 | 0 | 30 | 0 | 30 | 0 | 115 | 25 | ELPCB-1
1 | 2022-09-13 14:47 | 2472 | 206 | 3 | PC | 45.3 | 320.7 | 8.9 | 3.2 | 12 | 9.1 | 110.2 | 250 | 250 | 249 | 249 | 41 | 250 | 250 | 250 | 250 | 25 | 25 | 25 | 0 | 0 | 135 | 135 | 135 | 0 | 0 | 30 | 30 | 3 | 0 | 0 | 5 | 3 | 2 | 0 | 0 | 10 | 0 | 0 | 10 | 0 | 0 | 2.5 | 0 | 0 | 60 | 60 | 60 | 60 | 60 | 100 | 100 | 100 | 100 | 100 | 10 | 30 | 50 | 70 | 110 | 0 | 30 | 0 | 30 | 0 | 115 | 25 | ELPCB-1
1 | 2022-09-13 14:48 | 2473 | 202 | 3 | PC | 45.4 | 321.9 | 8.7 | 2.9 | 10.6 | 9.5 | 110.1 | 250 | 249 | 248 | 247 | 41 | 250 | 250 | 250 | 250 | 25 | 25 | 25 | 0 | 0 | 137 | 135 | 135 | 0 | 0 | 30 | 30 | 3 | 0 | 0 | 5 | 3 | 2 | 0 | 0 | 10 | 0 | 0 | 10 | 0 | 0 | 2.5 | 0 | 0 | 60 | 60 | 60 | 60 | 60 | 100 | 100 | 100 | 100 | 100 | 10 | 30 | 50 | 70 | 110 | 0 | 30 | 0 | 30 | 0 | 115 | 25 | ELPCB-1
1 | 2022-09-13 14:48 | 2474 | 208 | 3 | PC | 45.2 | 320.7 | 9 | 6.7 | 16.1 | 9.1 | 110 | 250 | 249 | 248 | 246 | 41 | 250 | 250 | 250 | 250 | 25 | 25 | 25 | 0 | 0 | 137 | 135 | 135 | 0 | 0 | 30 | 30 | 3 | 0 | 0 | 5 | 3 | 2 | 0 | 0 | 10 | 0 | 0 | 10 | 0 | 0 | 2.5 | 0 | 0 | 60 | 60 | 60 | 60 | 60 | 100 | 100 | 100 | 100 | 100 | 10 | 30 | 50 | 70 | 110 | 0 | 30 | 0 | 30 | 0 | 115 | 25 | ELPCB-1
1 | 2022-09-13 14:49 | 2475 | 204 | 3 | PC | 45.5 | 321.7 | 8.8 | 2.9 | 11.2 | 9.5 | 110.1 | 249 | 249 | 249 | 247 | 41 | 250 | 250 | 250 | 250 | 25 | 25 | 25 | 0 | 0 | 137 | 135 | 135 | 0 | 0 | 30 | 30 | 3 | 0 | 0 | 5 | 3 | 2 | 0 | 0 | 10 | 0 | 0 | 10 | 0 | 0 | 2.5 | 0 | 0 | 60 | 60 | 60 | 60 | 60 | 100 | 100 | 100 | 100 | 100 | 10 | 30 | 50 | 70 | 110 | 0 | 30 | 0 | 30 | 0 | 115 | 25 | ELPCB-1
1 | 2022-09-13 14:50 | 2476 | 205 | 3 | PC | 45.3 | 322.5 | 8.8 | 2.9 | 11.3 | 9 | 110.1 | 249 | 249 | 250 | 248 | 41 | 250 | 250 | 250 | 250 | 25 | 25 | 25 | 0 | 0 | 137 | 135 | 135 | 0 | 0 | 30 | 30 | 3 | 0 | 0 | 5 | 3 | 2 | 0 | 0 | 10 | 0 | 0 | 10 | 0 | 0 | 2.5 | 0 | 0 | 60 | 60 | 60 | 60 | 60 | 100 | 100 | 100 | 100 | 100 | 10 | 30 | 50 | 70 | 110 | 0 | 30 | 0 | 30 | 0 | 115 | 25 | ELPCB-1
1 | 2022-09-13 14:51 | 2477 | 201 | 3 | PC | 45.3 | 321.7 | 8.6 | 2.8 | 9.4 | 9 | 110.2 | 249 | 250 | 251 | 249 | 41 | 250 | 250 | 250 | 250 | 25 | 25 | 25 | 0 | 0 | 137 | 135 | 135 | 0 | 0 | 30 | 30 | 3 | 0 | 0 | 5 | 3 | 2 | 0 | 0 | 10 | 0 | 0 | 10 | 0 | 0 | 2.5 | 0 | 0 | 60 | 60 | 60 | 60 | 60 | 100 | 100 | 100 | 100 | 100 | 10 | 30 | 50 | 70 | 110 | 0 | 30 | 0 | 30 | 0 | 115 | 25 | ELPCB-1
1 | 2022-09-13 14:51 | 2478 | 207 | 0 | PC | 45.1 | 321.3 | 8.9 | 3.4 | 11.9 | 9.4 | 110.1 | 249 | 249 | 251 | 250 | 41 | 250 | 250 | 250 | 250 | 25 | 25 | 25 | 0 | 0 | 140 | 135 | 135 | 0 | 0 | 30 | 30 | 3 | 0 | 0 | 5 | 3 | 2 | 0 | 0 | 10 | 0 | 0 | 10 | 0 | 0 | 2.5 | 0 | 0 | 60 | 60 | 60 | 60 | 60 | 100 | 100 | 100 | 100 | 100 | 10 | 30 | 50 | 70 | 110 | 0 | 30 | 0 | 30 | 0 | 115 | 25 | ELPCB-1
1 | 2022-09-13 14:52 | 2479 | 210 | 0 | PC | 45.4 | 321.7 | 9 | 5 | 15.1 | 9.2 | 110 | 250 | 249 | 251 | 249 | 41 | 250 | 250 | 250 | 250 | 25 | 25 | 25 | 0 | 0 | 140 | 135 | 135 | 0 | 0 | 30 | 30 | 3 | 0 | 0 | 5 | 3 | 2 | 0 | 0 | 10 | 0 | 0 | 10 | 0 | 0 | 2.5 | 0 | 0 | 60 | 60 | 60 | 60 | 60 | 100 | 100 | 100 | 100 | 100 | 10 | 30 | 50 | 70 | 110 | 0 | 30 | 0 | 30 | 0 | 115 | 25 | ELPCB-1
1 | 2022-09-13 14:53 | 2480 | 208 | 0 | PC | 45.6 | 321.6 | 8.9 | 4.4 | 13.9 | 9.4 | 110 | 250 | 249 | 250 | 248 | 41 | 250 | 250 | 250 | 250 | 25 | 25 | 25 | 0 | 0 | 140 | 135 | 135 | 0 | 0 | 30 | 30 | 3 | 0 | 0 | 5 | 3 | 2 | 0 | 0 | 10 | 0 | 0 | 10 | 0 | 0 | 2.5 | 0 | 0 | 60 | 60 | 60 | 60 | 60 | 100 | 100 | 100 | 100 | 100 | 10 | 30 | 50 | 70 | 110 | 0 | 30 | 0 | 30 | 0 | 115 | 25 | ELPCB-1
1 | 2022-09-13 14:54 | 2481 | 209 | 0 | PC | 45.4 | 320 | 8.9 | 4.1 | 13.4 | 9.4 | 110 | 250 | 249 | 249 | 247 | 41 | 250 | 250 | 250 | 250 | 25 | 25 | 25 | 0 | 0 | 140 | 135 | 135 | 0 | 0 | 30 | 30 | 3 | 0 | 0 | 5 | 3 | 2 | 0 | 0 | 10 | 0 | 0 | 10 | 0 | 0 | 2.5 | 0 | 0 | 60 | 60 | 60 | 60 | 60 | 100 | 100 | 100 | 100 | 100 | 10 | 30 | 50 | 70 | 110 | 0 | 30 | 0 | 30 | 0 | 115 | 25 | ELPCB-1
1 | 2022-09-13 14:54 | 2482 | 206 | 0 | PC | 45.4 | 322 | 8.8 | 2.8 | 11.7 | 9.7 | 110 | 249 | 248 | 249 | 247 | 41 | 250 | 250 | 250 | 250 | 25 | 25 | 25 | 0 | 0 | 140 | 135 | 135 | 0 | 0 | 30 | 30 | 3 | 0 | 0 | 5 | 3 | 2 | 0 | 0 | 10 | 0 | 0 | 10 | 0 | 0 | 2.5 | 0 | 0 | 60 | 60 | 60 | 60 | 60 | 100 | 100 | 100 | 100 | 100 | 10 | 30 | 50 | 70 | 110 | 0 | 30 | 0 | 30 | 0 | 115 | 25 | ELPCB-1
1 | 2022-09-13 14:55 | 2483 | 209 | 0 | PC | 45.3 | 322.1 | 8.9 | 4.3 | 13.7 | 9.3 | 110 | 249 | 250 | 249 | 248 | 41 | 250 | 250 | 250 | 250 | 25 | 25 | 25 | 0 | 0 | 140 | 135 | 135 | 0 | 0 | 30 | 30 | 3 | 0 | 0 | 5 | 3 | 2 | 0 | 0 | 10 | 0 | 0 | 10 | 0 | 0 | 2.5 | 0 | 0 | 60 | 60 | 60 | 60 | 60 | 100 | 100 | 100 | 100 | 100 | 10 | 30 | 50 | 70 | 110 | 0 | 30 | 0 | 30 | 0 | 115 | 25 | ELPCB-1
1 | 2022-09-13 14:56 | 2484 | 203 | 3 | PC | 45.4 | 321.1 | 8.5 | 2.8 | 10 | 9.1 | 110 | 250 | 251 | 250 | 250 | 41 | 250 | 250 | 250 | 250 | 25 | 25 | 25 | 0 | 0 | 140 | 135 | 135 | 0 | 0 | 30 | 30 | 3 | 0 | 0 | 5 | 3 | 2 | 0 | 0 | 10 | 0 | 0 | 10 | 0 | 0 | 2.5 | 0 | 0 | 60 | 60 | 60 | 60 | 60 | 100 | 100 | 100 | 100 | 100 | 10 | 30 | 50 | 70 | 110 | 0 | 30 | 0 | 30 | 0 | 115 | 25 | ELPCB-1
1 | 2022-09-13 14:57 | 2485 | 212 | 0 | PC | 45 | 320.7 | 9 | 6.1 | 16.2 | 9 | 110 | 250 | 250 | 249 | 251 | 41 | 250 | 250 | 250 | 250 | 25 | 25 | 25 | 0 | 0 | 140 | 135 | 135 | 0 | 0 | 30 | 30 | 3 | 0 | 0 | 5 | 3 | 2 | 0 | 0 | 10 | 0 | 0 | 10 | 0 | 0 | 2.5 | 0 | 0 | 60 | 60 | 60 | 60 | 60 | 100 | 100 | 100 | 100 | 100 | 10 | 30 | 50 | 70 | 110 | 0 | 30 | 0 | 30 | 0 | 115 | 25 | ELPCB-1
1 | 2022-09-13 14:57 | 2486 | 205 | 0 | PC | 45.6 | 321.6 | 9 | 5.9 | 14.2 | 9.2 | 110 | 250 | 251 | 249 | 250 | 42 | 250 | 250 | 250 | 250 | 25 | 25 | 25 | 0 | 0 | 140 | 135 | 135 | 0 | 0 | 30 | 30 | 3 | 0 | 0 | 5 | 3 | 2 | 0 | 0 | 10 | 0 | 0 | 10 | 0 | 0 | 2.5 | 0 | 0 | 60 | 60 | 60 | 60 | 60 | 100 | 100 | 100 | 100 | 100 | 10 | 30 | 50 | 70 | 110 | 0 | 30 | 0 | 30 | 0 | 115 | 25 | ELPCB-1
1 | 2022-09-13 14:58 | 2487 | 207 | 0 | PC | 45.5 | 321.3 | 8.7 | 2.9 | 12.1 | 9 | 110.1 | 249 | 250 | 250 | 249 | 42 | 250 | 250 | 250 | 250 | 25 | 25 | 25 | 0 | 0 | 140 | 135 | 135 | 0 | 0 | 30 | 30 | 3 | 0 | 0 | 5 | 3 | 2 | 0 | 0 | 10 | 0 | 0 | 10 | 0 | 0 | 2.5 | 0 | 0 | 60 | 60 | 60 | 60 | 60 | 100 | 100 | 100 | 100 | 100 | 10 | 30 | 50 | 70 | 110 | 0 | 30 | 0 | 30 | 0 | 115 | 25 | ELPCB-1
1 | 2022-09-13 14:59 | 2488 | 203 | 3 | PC | 45.2 | 322 | 8.1 | 2.8 | 9.6 | 9.3 | 110 | 249 | 250 | 250 | 248 | 42 | 250 | 250 | 250 | 250 | 25 | 25 | 25 | 0 | 0 | 140 | 135 | 135 | 0 | 0 | 30 | 30 | 3 | 0 | 0 | 5 | 3 | 2 | 0 | 0 | 10 | 0 | 0 | 10 | 0 | 0 | 2.5 | 0 | 0 | 60 | 60 | 60 | 60 | 60 | 100 | 100 | 100 | 100 | 100 | 10 | 30 | 50 | 70 | 110 | 0 | 30 | 0 | 30 | 0 | 115 | 25 | ELPCB-1
1 | 2022-09-13 15:00 | 2489 | 216 | 0 | PC | 44.6 | 321.4 | 8.6 | 2.7 | 13 | 9.1 | 110.1 | 250 | 249 | 250 | 247 | 42 | 250 | 250 | 250 | 250 | 25 | 25 | 25 | 0 | 0 | 140 | 135 | 135 | 0 | 0 | 30 | 30 | 3 | 0 | 0 | 5 | 3 | 2 | 0 | 0 | 10 | 0 | 0 | 10 | 0 | 0 | 2.5 | 0 | 0 | 60 | 60 | 60 | 60 | 60 | 100 | 100 | 100 | 100 | 100 | 10 | 30 | 50 | 70 | 110 | 0 | 30 | 0 | 30 | 0 | 115 | 25 | ELPCB-1
1 | 2022-09-13 15:00 | 2490 | 210 | 0 | PC | 45.2 | 322 | 8.8 | 2.9 | 12.7 | 9.3 | 110 | 250 | 249 | 250 | 247 | 42 | 250 | 250 | 250 | 250 | 25 | 25 | 25 | 0 | 0 | 140 | 135 | 135 | 0 | 0 | 30 | 30 | 3 | 0 | 0 | 5 | 3 | 2 | 0 | 0 | 10 | 0 | 0 | 10 | 0 | 0 | 2.5 | 0 | 0 | 60 | 60 | 60 | 60 | 60 | 100 | 100 | 100 | 100 | 100 | 10 | 30 | 50 | 70 | 110 | 0 | 30 | 0 | 30 | 0 | 115 | 25 | ELPCB-1
1 | 2022-09-13 15:01 | 2491 | 213 | 0 | PC | 45.3 | 321.7 | 8.7 | 2.8 | 12.8 | 9.2 | 110 | 250 | 249 | 249 | 249 | 42 | 250 | 250 | 250 | 250 | 25 | 25 | 25 | 0 | 0 | 140 | 135 | 135 | 0 | 0 | 30 | 30 | 3 | 0 | 0 | 5 | 3 | 2 | 0 | 0 | 10 | 0 | 0 | 10 | 0 | 0 | 2.5 | 0 | 0 | 60 | 60 | 60 | 60 | 60 | 100 | 100 | 100 | 100 | 100 | 10 | 30 | 50 | 70 | 110 | 0 | 30 | 0 | 30 | 0 | 115 | 25 | ELPCB-1
1 | 2022-09-13 15:02 | 2492 | 211 | 0 | PC | 45.3 | 321.3 | 8.9 | 3.6 | 13.6 | 9.4 | 110 | 249 | 249 | 249 | 251 | 42 | 250 | 250 | 250 | 250 | 25 | 25 | 25 | 0 | 0 | 140 | 135 | 135 | 0 | 0 | 30 | 30 | 3 | 0 | 0 | 5 | 3 | 2 | 0 | 0 | 10 | 0 | 0 | 10 | 0 | 0 | 2.5 | 0 | 0 | 60 | 60 | 60 | 60 | 60 | 100 | 100 | 100 | 100 | 100 | 10 | 30 | 50 | 70 | 110 | 0 | 30 | 0 | 30 | 0 | 115 | 25 | ELPCB-1
1 | 2022-09-13 15:03 | 2493 | 213 | 0 | PC | 45.5 | 320.3 | 8.7 | 2.8 | 13.1 | 9.5 | 110.1 | 250 | 249 | 249 | 252 | 42 | 250 | 250 | 250 | 250 | 25 | 25 | 25 | 0 | 0 | 140 | 135 | 135 | 0 | 0 | 30 | 30 | 3 | 0 | 0 | 5 | 3 | 2 | 0 | 0 | 10 | 0 | 0 | 10 | 0 | 0 | 2.5 | 0 | 0 | 60 | 60 | 60 | 60 | 60 | 100 | 100 | 100 | 100 | 100 | 10 | 30 | 50 | 70 | 110 | 0 | 30 | 0 | 30 | 0 | 115 | 25 | ELPCB-1
1 | 2022-09-13 15:03 | 2494 | 210 | 0 | PC | 45.3 | 322.9 | 8.7 | 2.9 | 12.6 | 9.2 | 110.1 | 249 | 248 | 249 | 252 | 42 | 250 | 250 | 250 | 250 | 25 | 25 | 25 | 0 | 0 | 140 | 135 | 135 | 0 | 0 | 30 | 30 | 3 | 0 | 0 | 5 | 3 | 2 | 0 | 0 | 10 | 0 | 0 | 10 | 0 | 0 | 2.5 | 0 | 0 | 60 | 60 | 60 | 60 | 60 | 100 | 100 | 100 | 100 | 100 | 10 | 30 | 50 | 70 | 110 | 0 | 30 | 0 | 30 | 0 | 115 | 25 | ELPCB-1
1 | 2022-09-13 15:04 | 2495 | 208 | 0 | PC | 45.3 | 321.9 | 8.4 | 2.9 | 12.3 | 9.5 | 109.8 | 249 | 249 | 249 | 250 | 42 | 250 | 250 | 250 | 250 | 25 | 25 | 25 | 0 | 0 | 140 | 135 | 135 | 0 | 0 | 30 | 30 | 3 | 0 | 0 | 5 | 3 | 2 | 0 | 0 | 10 | 0 | 0 | 10 | 0 | 0 | 2.5 | 0 | 0 | 60 | 60 | 60 | 60 | 60 | 100 | 100 | 100 | 100 | 100 | 10 | 30 | 50 | 70 | 110 | 0 | 30 | 0 | 30 | 0 | 115 | 25 | ELPCB-1
1 | 2022-09-13 15:05 | 2496 | 213 | 0 | PC | 44.9 | 321.2 | 8.9 | 5.3 | 15.8 | 9.6 | 109.8 | 250 | 249 | 250 | 248 | 42 | 250 | 250 | 250 | 250 | 25 | 25 | 25 | 0 | 0 | 140 | 135 | 135 | 0 | 0 | 30 | 30 | 3 | 0 | 0 | 5 | 3 | 2 | 0 | 0 | 10 | 0 | 0 | 10 | 0 | 0 | 2.5 | 0 | 0 | 60 | 60 | 60 | 60 | 60 | 100 | 100 | 100 | 100 | 100 | 10 | 30 | 50 | 70 | 110 | 0 | 30 | 0 | 30 | 0 | 115 | 25 | ELPCB-1
1 | 2022-09-13 15:06 | 2497 | 212 | 0 | PC | 45.5 | 321.1 | 8.6 | 2.8 | 13.1 | 9.8 | 110 | 249 | 250 | 251 | 248 | 42 | 250 | 250 | 250 | 250 | 25 | 25 | 25 | 0 | 0 | 140 | 135 | 135 | 0 | 0 | 30 | 30 | 3 | 0 | 0 | 5 | 3 | 2 | 0 | 0 | 10 | 0 | 0 | 10 | 0 | 0 | 2.5 | 0 | 0 | 60 | 60 | 60 | 60 | 60 | 100 | 100 | 100 | 100 | 100 | 10 | 30 | 50 | 70 | 110 | 0 | 30 | 0 | 30 | 0 | 115 | 25 | ELPCB-1
1 | 2022-09-13 15:06 | 2498 | 210 | 0 | PC | 45.2 | 321.3 | 8.8 | 3.1 | 13.2 | 9.6 | 110 | 249 | 250 | 251 | 249 | 42 | 250 | 250 | 250 | 250 | 25 | 25 | 25 | 0 | 0 | 140 | 135 | 135 | 0 | 0 | 30 | 30 | 3 | 0 | 0 | 5 | 3 | 2 | 0 | 0 | 10 | 0 | 0 | 10 | 0 | 0 | 2.5 | 0 | 0 | 60 | 60 | 60 | 60 | 60 | 100 | 100 | 100 | 100 | 100 | 10 | 30 | 50 | 70 | 110 | 0 | 30 | 0 | 30 | 0 | 115 | 25 | ELPCB-1
1 | 2022-09-13 15:07 | 2499 | 205 | 0 | PC | 45.4 | 320.6 | 8.2 | 2.8 | 11.1 | 9.2 | 110.3 | 249 | 250 | 251 | 251 | 42 | 250 | 250 | 250 | 250 | 25 | 25 | 25 | 0 | 0 | 140 | 135 | 135 | 0 | 0 | 30 | 30 | 3 | 0 | 0 | 5 | 3 | 2 | 0 | 0 | 10 | 0 | 0 | 10 | 0 | 0 | 2.5 | 0 | 0 | 60 | 60 | 60 | 60 | 60 | 100 | 100 | 100 | 100 | 100 | 10 | 30 | 50 | 70 | 110 | 0 | 30 | 0 | 30 | 0 | 115 | 25 | ELPCB-1
1 | 2022-09-13 15:08 | 2500 | 204 | 0 | PC | 44.7 | 321.2 | 8.3 | 2.8 | 10.4 | 9.9 | 110 | 250 | 250 | 250 | 250 | 42 | 250 | 250 | 250 | 250 | 25 | 25 | 25 | 0 | 0 | 140 | 135 | 135 | 0 | 0 | 30 | 30 | 3 | 0 | 0 | 5 | 3 | 2 | 0 | 0 | 10 | 0 | 0 | 10 | 0 | 0 | 2.5 | 0 | 0 | 60 | 60 | 60 | 60 | 60 | 100 | 100 | 100 | 100 | 100 | 10 | 30 | 50 | 70 | 110 | 0 | 30 | 0 | 30 | 0 | 115 | 25 | ELPCB-1
1 | 2022-09-13 15:09 | 2501 | 212 | 0 | PC | 44.7 | 321 | 8.5 | 2.9 | 12.7 | 9.4 | 110 | 249 | 249 | 249 | 249 | 42 | 250 | 250 | 250 | 250 | 25 | 25 | 25 | 0 | 0 | 140 | 135 | 135 | 0 | 0 | 30 | 30 | 3 | 0 | 0 | 5 | 3 | 2 | 0 | 0 | 10 | 0 | 0 | 10 | 0 | 0 | 2.5 | 0 | 0 | 60 | 60 | 60 | 60 | 60 | 100 | 100 | 100 | 100 | 100 | 10 | 30 | 50 | 70 | 110 | 0 | 30 | 0 | 30 | 0 | 115 | 25 | ELPCB-1
1 | 2022-09-13 15:09 | 2502 | 212 | 0 | PC | 45.1 | 321.6 | 8.7 | 2.9 | 13.1 | 9.5 | 110.1 | 250 | 248 | 248 | 248 | 42 | 250 | 250 | 250 | 250 | 25 | 25 | 25 | 0 | 0 | 140 | 135 | 135 | 0 | 0 | 30 | 30 | 3 | 0 | 0 | 5 | 3 | 2 | 0 | 0 | 10 | 0 | 0 | 10 | 0 | 0 | 2.5 | 0 | 0 | 60 | 60 | 60 | 60 | 60 | 100 | 100 | 100 | 100 | 100 | 10 | 30 | 50 | 70 | 110 | 0 | 30 | 0 | 30 | 0 | 115 | 25 | ELPCB-1
1 | 2022-09-13 15:58 | 2503 |  | 3 | PC | 45.3 | 321.4 | 12.5 | 99.1 | 101.6 | 0.8 | 109.9 | 250 | 251 | 251 | 252 | 41 | 250 | 250 | 250 | 250 | 30 | 30 | 30 | 0 | 0 | 30 | 30 | 30 | 0 | 0 | 30 | 30 | 3 | 0 | 0 | 5 | 3 | 2 | 0 | 0 | 10 | 0 | 0 | 10 | 0 | 0 | 2.5 | 0 | 0 | 60 | 60 | 60 | 60 | 60 | 100 | 100 | 100 | 100 | 100 | 10 | 30 | 50 | 70 | 110 | 0 | 30 | 0 | 30 | 0 | 115 | 25 | ELPCB-1
1 | 2022-09-13 15:59 | 2504 | 62 | 3 | PC | 49 | 321.1 | 12.5 | 97.6 | 99.9 | 0.9 | 110 | 250 | 251 | 251 | 252 | 41 | 250 | 250 | 250 | 250 | 30 | 30 | 30 | 0 | 0 | 35 | 35 | 35 | 0 | 0 | 30 | 30 | 3 | 0 | 0 | 5 | 3 | 2 | 0 | 0 | 10 | 0 | 0 | 10 | 0 | 0 | 2.5 | 0 | 0 | 60 | 60 | 60 | 60 | 60 | 100 | 100 | 100 | 100 | 100 | 10 | 30 | 50 | 70 | 110 | 0 | 30 | 0 | 30 | 0 | 115 | 25 | ELPCB-1
1 | 2022-09-13 16:07 | 2505 | 71 | 3 | PC | 49 | 322.3 | 12.5 | 74.9 | 80.1 | 3.2 | 110.2 | 249 | 246 | 248 | 247 | 41 | 250 | 250 | 250 | 250 | 30 | 30 | 30 | 0 | 0 | 55 | 55 | 55 | 0 | 0 | 30 | 30 | 3 | 0 | 0 | 5 | 3 | 2 | 0 | 0 | 10 | 0 | 0 | 10 | 0 | 0 | 2.5 | 0 | 0 | 60 | 60 | 60 | 60 | 60 | 100 | 100 | 100 | 100 | 100 | 10 | 30 | 50 | 70 | 110 | 0 | 30 | 0 | 30 | 0 | 115 | 25 | ELPCB-1
1 | 2022-09-13 16:08 | 2506 | 72 | 3 | PC | 49.9 | 322 | 12.5 | 75.8 | 80.7 | 3 | 110.1 | 250 | 248 | 248 | 249 | 41 | 250 | 250 | 250 | 250 | 30 | 30 | 30 | 0 | 0 | 55 | 55 | 55 | 0 | 0 | 30 | 30 | 3 | 0 | 0 | 5 | 3 | 2 | 0 | 0 | 10 | 0 | 0 | 10 | 0 | 0 | 2.5 | 0 | 0 | 60 | 60 | 60 | 60 | 60 | 100 | 100 | 100 | 100 | 100 | 10 | 30 | 50 | 70 | 110 | 0 | 30 | 0 | 30 | 0 | 115 | 25 | ELPCB-1
1 | 2022-09-13 16:08 | 2507 | 73 | 3 | PC | 49 | 321.8 | 12.5 | 74.8 | 79.6 | 3.1 | 110 | 250 | 249 | 248 | 249 | 41 | 250 | 250 | 250 | 250 | 30 | 30 | 30 | 0 | 0 | 55 | 55 | 55 | 0 | 0 | 30 | 30 | 3 | 0 | 0 | 5 | 3 | 2 | 0 | 0 | 10 | 0 | 0 | 10 | 0 | 0 | 2.5 | 0 | 0 | 60 | 60 | 60 | 60 | 60 | 100 | 100 | 100 | 100 | 100 | 10 | 30 | 50 | 70 | 110 | 0 | 30 | 0 | 30 | 0 | 115 | 25 | ELPCB-1
1 | 2022-09-13 16:09 | 2508 | 72 | 3 | PC | 49 | 321.5 | 12.5 | 75.4 | 80.7 | 3.1 | 110.1 | 250 | 249 | 249 | 249 | 41 | 250 | 250 | 250 | 250 | 30 | 30 | 30 | 0 | 0 | 60 | 60 | 60 | 0 | 0 | 30 | 30 | 3 | 0 | 0 | 5 | 3 | 2 | 0 | 0 | 10 | 0 | 0 | 10 | 0 | 0 | 2.5 | 0 | 0 | 60 | 60 | 60 | 60 | 60 | 100 | 100 | 100 | 100 | 100 | 10 | 30 | 50 | 70 | 110 | 0 | 30 | 0 | 30 | 0 | 115 | 25 | ELPCB-1
1 | 2022-09-13 16:10 | 2509 | 87 | 3 | PC | 49 | 322.8 | 12.5 | 69.3 | 74.9 | 3.8 | 110.2 | 250 | 250 | 250 | 249 | 41 | 250 | 250 | 250 | 250 | 30 | 30 | 30 | 0 | 0 | 60 | 60 | 60 | 0 | 0 | 30 | 30 | 3 | 0 | 0 | 5 | 3 | 2 | 0 | 0 | 10 | 0 | 0 | 10 | 0 | 0 | 2.5 | 0 | 0 | 60 | 60 | 60 | 60 | 60 | 100 | 100 | 100 | 100 | 100 | 10 | 30 | 50 | 70 | 110 | 0 | 30 | 0 | 30 | 0 | 115 | 25 | ELPCB-1
1 | 2022-09-13 16:11 | 2510 | 88 | 3 | PC | 49 | 322.5 | 12.5 | 68.7 | 74.4 | 3.5 | 110.1 | 250 | 250 | 250 | 251 | 41 | 250 | 250 | 250 | 250 | 30 | 30 | 30 | 0 | 0 | 60 | 60 | 60 | 0 | 0 | 30 | 30 | 3 | 0 | 0 | 5 | 3 | 2 | 0 | 0 | 10 | 0 | 0 | 10 | 0 | 0 | 2.5 | 0 | 0 | 60 | 60 | 60 | 60 | 60 | 100 | 100 | 100 | 100 | 100 | 10 | 30 | 50 | 70 | 110 | 0 | 30 | 0 | 30 | 0 | 115 | 25 | ELPCB-1
1 | 2022-09-13 16:12 | 2511 | 90 | 3 | PC | 49 | 321.6 | 12.5 | 68.2 | 73.7 | 3.8 | 110.3 | 250 | 250 | 251 | 250 | 41 | 250 | 250 | 250 | 250 | 30 | 30 | 30 | 0 | 0 | 60 | 60 | 60 | 0 | 0 | 30 | 30 | 3 | 0 | 0 | 5 | 3 | 2 | 0 | 0 | 10 | 0 | 0 | 10 | 0 | 0 | 2.5 | 0 | 0 | 60 | 60 | 60 | 60 | 60 | 100 | 100 | 100 | 100 | 100 | 10 | 30 | 50 | 70 | 110 | 0 | 30 | 0 | 30 | 0 | 115 | 25 | ELPCB-1
1 | 2022-09-13 16:13 | 2512 | 91 | 3 | PC | 49 | 321.7 | 12.5 | 67.8 | 73.1 | 3.8 | 110 | 250 | 249 | 251 | 249 | 41 | 250 | 250 | 250 | 250 | 30 | 30 | 30 | 0 | 0 | 60 | 60 | 60 | 0 | 0 | 30 | 30 | 3 | 0 | 0 | 5 | 3 | 2 | 0 | 0 | 10 | 0 | 0 | 10 | 0 | 0 | 2.5 | 0 | 0 | 60 | 60 | 60 | 60 | 60 | 100 | 100 | 100 | 100 | 100 | 10 | 30 | 50 | 70 | 110 | 0 | 30 | 0 | 30 | 0 | 115 | 25 | ELPCB-1
1 | 2022-09-13 16:13 | 2513 | 91 | 3 | PC | 49 | 320.7 | 12.5 | 67.9 | 73.3 | 4 | 110 | 250 | 250 | 251 | 249 | 41 | 250 | 250 | 250 | 250 | 30 | 30 | 30 | 0 | 0 | 60 | 60 | 60 | 0 | 0 | 30 | 30 | 3 | 0 | 0 | 5 | 3 | 2 | 0 | 0 | 10 | 0 | 0 | 10 | 0 | 0 | 2.5 | 0 | 0 | 60 | 60 | 60 | 60 | 60 | 100 | 100 | 100 | 100 | 100 | 10 | 30 | 50 | 70 | 110 | 0 | 30 | 0 | 30 | 0 | 115 | 25 | ELPCB-1
1 | 2022-09-13 16:14 | 2514 | 91 | 3 | PC | 49 | 321.3 | 12.5 | 66.5 | 71.9 | 3.8 | 110 | 249 | 251 | 251 | 250 | 42 | 250 | 250 | 250 | 250 | 30 | 30 | 30 | 0 | 0 | 60 | 60 | 60 | 0 | 0 | 30 | 30 | 3 | 0 | 0 | 5 | 3 | 2 | 0 | 0 | 10 | 0 | 0 | 10 | 0 | 0 | 2.5 | 0 | 0 | 60 | 60 | 60 | 60 | 60 | 100 | 100 | 100 | 100 | 100 | 10 | 30 | 50 | 70 | 110 | 0 | 30 | 0 | 30 | 0 | 115 | 25 | ELPCB-1
1 | 2022-09-13 16:15 | 2515 | 92 | 3 | PC | 49 | 321.6 | 12.5 | 66.1 | 71.3 | 3.9 | 110 | 249 | 251 | 250 | 250 | 42 | 250 | 250 | 250 | 250 | 30 | 30 | 30 | 0 | 0 | 63 | 63 | 63 | 0 | 0 | 30 | 30 | 3 | 0 | 0 | 5 | 3 | 2 | 0 | 0 | 10 | 0 | 0 | 10 | 0 | 0 | 2.5 | 0 | 0 | 60 | 60 | 60 | 60 | 60 | 100 | 100 | 100 | 100 | 100 | 10 | 30 | 50 | 70 | 110 | 0 | 30 | 0 | 30 | 0 | 115 | 25 | ELPCB-1
1 | 2022-09-13 16:16 | 2516 | 103 | 3 | PC | 49 | 321.6 | 12.5 | 62.2 | 67.6 | 4.2 | 109.7 | 249 | 251 | 249 | 250 | 42 | 250 | 250 | 250 | 250 | 30 | 30 | 30 | 0 | 0 | 63 | 63 | 63 | 0 | 0 | 30 | 30 | 3 | 0 | 0 | 5 | 3 | 2 | 0 | 0 | 10 | 0 | 0 | 10 | 0 | 0 | 2.5 | 0 | 0 | 60 | 60 | 60 | 60 | 60 | 100 | 100 | 100 | 100 | 100 | 10 | 30 | 50 | 70 | 110 | 0 | 30 | 0 | 30 | 0 | 115 | 25 | ELPCB-1
1 | 2022-09-13 16:17 | 2517 | 106 | 3 | PC | 49 | 321.6 | 12.5 | 62.2 | 67.8 | 4.3 | 110 | 249 | 250 | 249 | 249 | 42 | 250 | 250 | 250 | 250 | 30 | 30 | 30 | 0 | 0 | 63 | 63 | 63 | 0 | 0 | 30 | 30 | 3 | 0 | 0 | 5 | 3 | 2 | 0 | 0 | 10 | 0 | 0 | 10 | 0 | 0 | 2.5 | 0 | 0 | 60 | 60 | 60 | 60 | 60 | 100 | 100 | 100 | 100 | 100 | 10 | 30 | 50 | 70 | 110 | 0 | 30 | 0 | 30 | 0 | 115 | 25 | ELPCB-1
1 | 2022-09-13 16:17 | 2518 | 107 | 3 | PC | 49 | 320.3 | 12.5 | 58.6 | 64.3 | 4.6 | 110.2 | 250 | 249 | 249 | 247 | 42 | 250 | 250 | 250 | 250 | 30 | 30 | 30 | 0 | 0 | 63 | 63 | 63 | 0 | 0 | 30 | 30 | 3 | 0 | 0 | 5 | 3 | 2 | 0 | 0 | 10 | 0 | 0 | 10 | 0 | 0 | 2.5 | 0 | 0 | 60 | 60 | 60 | 60 | 60 | 100 | 100 | 100 | 100 | 100 | 10 | 30 | 50 | 70 | 110 | 0 | 30 | 0 | 30 | 0 | 115 | 25 | ELPCB-1
1 | 2022-09-13 16:18 | 2519 | 108 | 3 | PC | 49 | 320 | 12.5 | 60 | 65.4 | 4.4 | 110.1 | 250 | 249 | 249 | 246 | 42 | 250 | 250 | 250 | 250 | 30 | 30 | 30 | 0 | 0 | 63 | 63 | 63 | 0 | 0 | 30 | 30 | 3 | 0 | 0 | 5 | 3 | 2 | 0 | 0 | 10 | 0 | 0 | 10 | 0 | 0 | 2.5 | 0 | 0 | 60 | 60 | 60 | 60 | 60 | 100 | 100 | 100 | 100 | 100 | 10 | 30 | 50 | 70 | 110 | 0 | 30 | 0 | 30 | 0 | 115 | 25 | ELPCB-1
1 | 2022-09-13 16:19 | 2520 | 108 | 3 | PC | 48.9 | 322.3 | 12.5 | 60.6 | 65.9 | 4.4 | 109.8 | 249 | 251 | 249 | 247 | 42 | 250 | 250 | 250 | 250 | 30 | 30 | 30 | 0 | 0 | 63 | 63 | 63 | 0 | 0 | 30 | 30 | 3 | 0 | 0 | 5 | 3 | 2 | 0 | 0 | 10 | 0 | 0 | 10 | 0 | 0 | 2.5 | 0 | 0 | 60 | 60 | 60 | 60 | 60 | 100 | 100 | 100 | 100 | 100 | 10 | 30 | 50 | 70 | 110 | 0 | 30 | 0 | 30 | 0 | 115 | 25 | ELPCB-1
1 | 2022-09-13 16:20 | 2521 | 108 | 3 | PC | 49 | 320.9 | 12.5 | 57.7 | 63.3 | 4.5 | 110 | 249 | 250 | 248 | 247 | 42 | 250 | 250 | 250 | 250 | 30 | 30 | 30 | 0 | 0 | 63 | 63 | 63 | 0 | 0 | 30 | 30 | 3 | 0 | 0 | 5 | 3 | 2 | 0 | 0 | 10 | 0 | 0 | 10 | 0 | 0 | 2.5 | 0 | 0 | 60 | 60 | 60 | 60 | 60 | 100 | 100 | 100 | 100 | 100 | 10 | 30 | 50 | 70 | 110 | 0 | 30 | 0 | 30 | 0 | 115 | 25 | ELPCB-1
1 | 2022-09-13 16:21 | 2522 | 95 | 3 | PC | 49 | 322.1 | 12.5 | 96.2 | 102 | 0.7 | 110.1 | 249 | 249 | 248 | 248 | 42 | 250 | 250 | 250 | 250 | 30 | 30 | 30 | 0 | 0 | 63 | 63 | 63 | 0 | 0 | 30 | 30 | 3 | 0 | 0 | 5 | 3 | 2 | 0 | 0 | 10 | 0 | 0 | 10 | 0 | 0 | 2.5 | 0 | 0 | 60 | 60 | 60 | 60 | 60 | 100 | 100 | 100 | 100 | 100 | 10 | 30 | 50 | 70 | 110 | 0 | 30 | 0 | 30 | 0 | 115 | 25 | ELPCB-1
1 | 2022-09-13 16:24 | 2523 | 110 | 3 | PC | 49 | 321.2 | 12.5 | 58 | 63.5 | 4.7 | 110.1 | 249 | 249 | 248 | 251 | 42 | 250 | 250 | 250 | 250 | 30 | 30 | 30 | 0 | 0 | 65 | 65 | 65 | 0 | 0 | 30 | 30 | 3 | 0 | 0 | 5 | 3 | 2 | 0 | 0 | 10 | 0 | 0 | 10 | 0 | 0 | 2.5 | 0 | 0 | 60 | 60 | 60 | 60 | 60 | 100 | 100 | 100 | 100 | 100 | 10 | 30 | 50 | 70 | 110 | 0 | 30 | 0 | 30 | 0 | 115 | 25 | ELPCB-1
1 | 2022-09-13 16:24 | 2524 | 114 | 3 | PC | 48.8 | 321.5 | 12.5 | 56.7 | 62.4 | 4.4 | 110.2 | 250 | 248 | 249 | 251 | 42 | 250 | 250 | 250 | 250 | 30 | 30 | 30 | 0 | 0 | 65 | 65 | 65 | 0 | 0 | 30 | 30 | 3 | 0 | 0 | 5 | 3 | 2 | 0 | 0 | 10 | 0 | 0 | 10 | 0 | 0 | 2.5 | 0 | 0 | 60 | 60 | 60 | 60 | 60 | 100 | 100 | 100 | 100 | 100 | 10 | 30 | 50 | 70 | 110 | 0 | 30 | 0 | 30 | 0 | 115 | 25 | ELPCB-1
1 | 2022-09-13 16:25 | 2525 | 115 | 3 | PC | 48.9 | 320.9 | 12.5 | 57.2 | 62.7 | 4.5 | 110 | 250 | 248 | 249 | 251 | 42 | 250 | 250 | 250 | 250 | 30 | 30 | 30 | 0 | 0 | 65 | 65 | 65 | 0 | 0 | 30 | 30 | 3 | 0 | 0 | 5 | 3 | 2 | 0 | 0 | 10 | 0 | 0 | 10 | 0 | 0 | 2.5 | 0 | 0 | 60 | 60 | 60 | 60 | 60 | 100 | 100 | 100 | 100 | 100 | 10 | 30 | 50 | 70 | 110 | 0 | 30 | 0 | 30 | 0 | 115 | 25 | ELPCB-1
1 | 2022-09-13 16:26 | 2526 | 116 | 3 | PC | 48.9 | 320.6 | 12.5 | 57.5 | 63 | 4.7 | 110.1 | 250 | 249 | 250 | 250 | 42 | 250 | 250 | 250 | 250 | 30 | 30 | 30 | 0 | 0 | 65 | 65 | 65 | 0 | 0 | 30 | 30 | 3 | 0 | 0 | 5 | 3 | 2 | 0 | 0 | 10 | 0 | 0 | 10 | 0 | 0 | 2.5 | 0 | 0 | 60 | 60 | 60 | 60 | 60 | 100 | 100 | 100 | 100 | 100 | 10 | 30 | 50 | 70 | 110 | 0 | 30 | 0 | 30 | 0 | 115 | 25 | ELPCB-1
1 | 2022-09-13 16:27 | 2527 | 116 | 3 | PC | 49 | 321.4 | 12.5 | 56.8 | 62.6 | 4.6 | 110.2 | 249 | 250 | 251 | 251 | 42 | 250 | 250 | 250 | 250 | 30 | 30 | 30 | 0 | 0 | 65 | 65 | 65 | 0 | 0 | 30 | 30 | 3 | 0 | 0 | 5 | 3 | 2 | 0 | 0 | 10 | 0 | 0 | 10 | 0 | 0 | 2.5 | 0 | 0 | 60 | 60 | 60 | 60 | 60 | 100 | 100 | 100 | 100 | 100 | 10 | 30 | 50 | 70 | 110 | 0 | 30 | 0 | 30 | 0 | 115 | 25 | ELPCB-1
1 | 2022-09-13 16:28 | 2528 | 115 | 3 | PC | 49 | 321.4 | 12.5 | 56.1 | 62 | 4.5 | 110 | 249 | 250 | 250 | 250 | 42 | 250 | 250 | 250 | 250 | 30 | 30 | 30 | 0 | 0 | 65 | 65 | 65 | 0 | 0 | 30 | 30 | 3 | 0 | 0 | 5 | 3 | 2 | 0 | 0 | 10 | 0 | 0 | 10 | 0 | 0 | 2.5 | 0 | 0 | 60 | 60 | 60 | 60 | 60 | 100 | 100 | 100 | 100 | 100 | 10 | 30 | 50 | 70 | 110 | 0 | 30 | 0 | 30 | 0 | 115 | 25 | ELPCB-1
1 | 2022-09-13 16:28 | 2529 | 117 | 3 | PC | 49 | 320.8 | 12.5 | 55.9 | 61.7 | 4.6 | 110.1 | 250 | 250 | 250 | 250 | 42 | 250 | 250 | 250 | 250 | 30 | 30 | 30 | 0 | 0 | 65 | 65 | 65 | 0 | 0 | 30 | 30 | 3 | 0 | 0 | 5 | 3 | 2 | 0 | 0 | 10 | 0 | 0 | 10 | 0 | 0 | 2.5 | 0 | 0 | 60 | 60 | 60 | 60 | 60 | 100 | 100 | 100 | 100 | 100 | 10 | 30 | 50 | 70 | 110 | 0 | 30 | 0 | 30 | 0 | 115 | 25 | ELPCB-1
1 | 2022-09-13 16:29 | 2530 | 120 | 3 | PC | 49 | 320.8 | 12.5 | 54.3 | 59.7 | 5 | 110 | 250 | 249 | 250 | 249 | 42 | 250 | 250 | 250 | 250 | 30 | 30 | 30 | 0 | 0 | 65 | 65 | 65 | 0 | 0 | 30 | 30 | 3 | 0 | 0 | 5 | 3 | 2 | 0 | 0 | 10 | 0 | 0 | 10 | 0 | 0 | 2.5 | 0 | 0 | 60 | 60 | 60 | 60 | 60 | 100 | 100 | 100 | 100 | 100 | 10 | 30 | 50 | 70 | 110 | 0 | 30 | 0 | 30 | 0 | 115 | 25 | ELPCB-1
1 | 2022-09-13 16:31 | 2532 | 120 | 3 | PC | 48.9 | 322.8 | 12.5 | 53.7 | 59.3 | 4.9 | 110 | 249 | 249 | 249 | 248 | 42 | 250 | 250 | 250 | 250 | 30 | 30 | 30 | 0 | 0 | 65 | 65 | 65 | 0 | 0 | 30 | 30 | 3 | 0 | 0 | 5 | 3 | 2 | 0 | 0 | 10 | 0 | 0 | 10 | 0 | 0 | 2.5 | 0 | 0 | 60 | 60 | 60 | 60 | 60 | 100 | 100 | 100 | 100 | 100 | 10 | 30 | 50 | 70 | 110 | 0 | 30 | 0 | 30 | 0 | 115 | 25 | ELPCB-1
1 | 2022-09-13 16:34 | 2533 | 120 | 3 | PC | 49 | 322.9 | 12.5 | 64.6 | 70.5 | 4.3 | 110.2 | 250 | 252 | 252 | 255 | 42 | 250 | 250 | 250 | 250 | 30 | 30 | 30 | 0 | 0 | 65 | 65 | 65 | 0 | 0 | 30 | 30 | 3 | 0 | 0 | 5 | 3 | 2 | 0 | 0 | 10 | 0 | 0 | 10 | 0 | 0 | 2.5 | 0 | 0 | 60 | 60 | 60 | 60 | 60 | 100 | 100 | 100 | 100 | 100 | 10 | 30 | 50 | 70 | 110 | 0 | 30 | 0 | 30 | 0 | 115 | 25 | ELPCB-1
1 | 2022-09-13 16:35 | 2534 | 98 | 3 | PC | 49.4 | 322.8 | 12.5 | 50.8 | 55.9 | 4.6 | 110.5 | 250 | 252 | 252 | 255 | 42 | 250 | 250 | 250 | 250 | 30 | 30 | 30 | 0 | 0 | 65 | 65 | 65 | 0 | 0 | 30 | 30 | 3 | 0 | 0 | 5 | 3 | 2 | 0 | 0 | 10 | 0 | 0 | 10 | 0 | 0 | 2.5 | 0 | 0 | 60 | 60 | 60 | 60 | 60 | 100 | 100 | 100 | 100 | 100 | 10 | 30 | 50 | 70 | 110 | 0 | 30 | 0 | 30 | 0 | 115 | 25 | ELPCB-1
1 | 2022-09-13 16:36 | 2535 | 119 | 3 | PC | 48.9 | 321.5 | 12.5 | 53.3 | 59.4 | 4.7 | 110.2 | 250 | 251 | 251 | 253 | 42 | 250 | 250 | 250 | 250 | 30 | 30 | 30 | 0 | 0 | 65 | 65 | 65 | 0 | 0 | 30 | 30 | 3 | 0 | 0 | 5 | 3 | 2 | 0 | 0 | 10 | 0 | 0 | 10 | 0 | 0 | 2.5 | 0 | 0 | 60 | 60 | 60 | 60 | 60 | 100 | 100 | 100 | 100 | 100 | 10 | 30 | 50 | 70 | 110 | 0 | 30 | 0 | 30 | 0 | 115 | 25 | ELPCB-1
1 | 2022-09-13 16:37 | 2536 | 122 | 3 | PC | 49 | 322.4 | 12.5 | 52.4 | 57.8 | 4.9 | 110.1 | 250 | 251 | 251 | 251 | 42 | 250 | 250 | 250 | 250 | 30 | 30 | 30 | 0 | 0 | 65 | 65 | 65 | 0 | 0 | 30 | 30 | 3 | 0 | 0 | 5 | 3 | 2 | 0 | 0 | 10 | 0 | 0 | 10 | 0 | 0 | 2.5 | 0 | 0 | 60 | 60 | 60 | 60 | 60 | 100 | 100 | 100 | 100 | 100 | 10 | 30 | 50 | 70 | 110 | 0 | 30 | 0 | 30 | 0 | 115 | 25 | ELPCB-1
1 | 2022-09-13 16:37 | 2537 | 123 | 3 | PC | 48.9 | 321.7 | 12.5 | 52.9 | 58.7 | 5 | 110 | 249 | 249 | 251 | 248 | 42 | 250 | 250 | 250 | 250 | 30 | 30 | 30 | 0 | 0 | 65 | 65 | 65 | 0 | 0 | 30 | 30 | 3 | 0 | 0 | 5 | 3 | 2 | 0 | 0 | 10 | 0 | 0 | 10 | 0 | 0 | 2.5 | 0 | 0 | 60 | 60 | 60 | 60 | 60 | 100 | 100 | 100 | 100 | 100 | 10 | 30 | 50 | 70 | 110 | 0 | 30 | 0 | 30 | 0 | 115 | 25 | ELPCB-1
1 | 2022-09-13 16:38 | 2538 | 119 | 3 | PC | 49 | 321.6 | 12.5 | 52.8 | 58.3 | 4.7 | 110.3 | 249 | 248 | 249 | 245 | 42 | 250 | 250 | 250 | 250 | 30 | 30 | 30 | 0 | 0 | 65 | 65 | 65 | 0 | 0 | 30 | 30 | 3 | 0 | 0 | 5 | 3 | 2 | 0 | 0 | 10 | 0 | 0 | 10 | 0 | 0 | 2.5 | 0 | 0 | 60 | 60 | 60 | 60 | 60 | 100 | 100 | 100 | 100 | 100 | 10 | 30 | 50 | 70 | 110 | 0 | 30 | 0 | 30 | 0 | 115 | 25 | ELPCB-1
1 | 2022-09-13 16:39 | 2539 | 117 | 3 | PC | 49 | 321.1 | 12.5 | 53.8 | 59.6 | 4.7 | 110 | 249 | 248 | 249 | 244 | 42 | 250 | 250 | 250 | 250 | 30 | 30 | 30 | 0 | 0 | 65 | 65 | 65 | 0 | 0 | 30 | 30 | 3 | 0 | 0 | 5 | 3 | 2 | 0 | 0 | 10 | 0 | 0 | 10 | 0 | 0 | 2.5 | 0 | 0 | 60 | 60 | 60 | 60 | 60 | 100 | 100 | 100 | 100 | 100 | 10 | 30 | 50 | 70 | 110 | 0 | 30 | 0 | 30 | 0 | 115 | 25 | ELPCB-1
1 | 2022-09-13 16:40 | 2540 | 116 | 3 | PC | 49 | 320.3 | 12.5 | 54.1 | 59.6 | 4.9 | 110.4 | 249 | 247 | 248 | 243 | 42 | 250 | 250 | 250 | 250 | 30 | 30 | 30 | 0 | 0 | 65 | 65 | 65 | 0 | 0 | 30 | 30 | 3 | 0 | 0 | 5 | 3 | 2 | 0 | 0 | 10 | 0 | 0 | 10 | 0 | 0 | 2.5 | 0 | 0 | 60 | 60 | 60 | 60 | 60 | 100 | 100 | 100 | 100 | 100 | 10 | 30 | 50 | 70 | 110 | 0 | 30 | 0 | 30 | 0 | 115 | 25 | ELPCB-1
1 | 2022-09-13 16:41 | 2541 | 115 | 3 | PC | 49 | 321.1 | 12.5 | 53.7 | 59.1 | 4.9 | 110.1 | 249 | 247 | 247 | 243 | 42 | 250 | 250 | 250 | 250 | 30 | 30 | 30 | 0 | 0 | 65 | 65 | 65 | 0 | 0 | 30 | 30 | 3 | 0 | 0 | 5 | 3 | 2 | 0 | 0 | 10 | 0 | 0 | 10 | 0 | 0 | 2.5 | 0 | 0 | 60 | 60 | 60 | 60 | 60 | 100 | 100 | 100 | 100 | 100 | 10 | 30 | 50 | 70 | 110 | 0 | 30 | 0 | 30 | 0 | 115 | 25 | ELPCB-1
1 | 2022-09-13 16:43 | 2542 | 96 | 3 | PC | 48.9 | 321 | 12.5 | 66.5 | 72.2 | 4.1 | 110 | 250 | 249 | 248 | 247 | 42 | 250 | 250 | 250 | 250 | 30 | 30 | 30 | 0 | 0 | 65 | 65 | 65 | 0 | 0 | 30 | 30 | 3 | 0 | 0 | 5 | 3 | 2 | 0 | 0 | 10 | 0 | 0 | 10 | 0 | 0 | 2.5 | 0 | 0 | 60 | 60 | 60 | 60 | 60 | 100 | 100 | 100 | 100 | 100 | 10 | 30 | 50 | 70 | 110 | 0 | 30 | 0 | 30 | 0 | 115 | 25 | ELPCB-1
1 | 2022-09-13 16:44 | 2543 | 111 | 3 | PC | 49.9 | 322.3 | 12.5 | 56.4 | 62.1 | 4.3 | 110.1 | 250 | 249 | 248 | 250 | 42 | 250 | 250 | 250 | 250 | 30 | 30 | 30 | 0 | 0 | 65 | 65 | 65 | 0 | 0 | 30 | 30 | 3 | 0 | 0 | 5 | 3 | 2 | 0 | 0 | 10 | 0 | 0 | 10 | 0 | 0 | 2.5 | 0 | 0 | 60 | 60 | 60 | 60 | 60 | 100 | 100 | 100 | 100 | 100 | 10 | 30 | 50 | 70 | 110 | 0 | 30 | 0 | 30 | 0 | 115 | 25 | ELPCB-1
1 | 2022-09-13 16:45 | 2544 | 110 | 3 | PC | 49 | 322.6 | 12.5 | 54.8 | 59.9 | 4.4 | 110 | 250 | 249 | 249 | 251 | 42 | 250 | 250 | 250 | 250 | 30 | 30 | 30 | 0 | 0 | 65 | 65 | 65 | 0 | 0 | 30 | 30 | 3 | 0 | 0 | 5 | 3 | 2 | 0 | 0 | 10 | 0 | 0 | 10 | 0 | 0 | 2.5 | 0 | 0 | 60 | 60 | 60 | 60 | 60 | 100 | 100 | 100 | 100 | 100 | 10 | 30 | 50 | 70 | 110 | 0 | 30 | 0 | 30 | 0 | 115 | 25 | ELPCB-1
1 | 2022-09-13 16:46 | 2545 | 112 | 3 | PC | 49 | 320.7 | 12.5 | 55.6 | 60.9 | 4.5 | 110 | 250 | 249 | 249 | 250 | 42 | 250 | 250 | 250 | 250 | 30 | 30 | 30 | 0 | 0 | 65 | 65 | 65 | 0 | 0 | 30 | 30 | 3 | 0 | 0 | 5 | 3 | 2 | 0 | 0 | 10 | 0 | 0 | 10 | 0 | 0 | 2.5 | 0 | 0 | 60 | 60 | 60 | 60 | 60 | 100 | 100 | 100 | 100 | 100 | 10 | 30 | 50 | 70 | 110 | 0 | 30 | 0 | 30 | 0 | 115 | 25 | ELPCB-1
1 | 2022-09-13 16:47 | 2546 | 115 | 3 | PC | 49 | 320.8 | 12.5 | 54.5 | 60.1 | 4.6 | 109.9 | 250 | 248 | 250 | 250 | 42 | 250 | 250 | 250 | 250 | 30 | 30 | 30 | 0 | 0 | 68 | 68 | 68 | 0 | 0 | 30 | 30 | 3 | 0 | 0 | 5 | 3 | 2 | 0 | 0 | 10 | 0 | 0 | 10 | 0 | 0 | 2.5 | 0 | 0 | 60 | 60 | 60 | 60 | 60 | 100 | 100 | 100 | 100 | 100 | 10 | 30 | 50 | 70 | 110 | 0 | 30 | 0 | 30 | 0 | 115 | 25 | ELPCB-1
1 | 2022-09-13 16:48 | 2547 | 126 | 3 | PC | 48.9 | 321.2 | 12.5 | 50.6 | 56.4 | 5 | 110.2 | 250 | 248 | 250 | 250 | 42 | 250 | 250 | 250 | 250 | 30 | 30 | 30 | 0 | 0 | 68 | 68 | 68 | 0 | 0 | 30 | 30 | 3 | 0 | 0 | 5 | 3 | 2 | 0 | 0 | 10 | 0 | 0 | 10 | 0 | 0 | 2.5 | 0 | 0 | 60 | 60 | 60 | 60 | 60 | 100 | 100 | 100 | 100 | 100 | 10 | 30 | 50 | 70 | 110 | 0 | 30 | 0 | 30 | 0 | 115 | 25 | ELPCB-1
1 | 2022-09-13 16:48 | 2548 | 128 | 3 | PC | 49 | 321.4 | 12.5 | 48.7 | 54.7 | 5.2 | 110 | 250 | 249 | 251 | 250 | 42 | 250 | 250 | 250 | 250 | 30 | 30 | 30 | 0 | 0 | 68 | 68 | 68 | 0 | 0 | 30 | 30 | 3 | 0 | 0 | 5 | 3 | 2 | 0 | 0 | 10 | 0 | 0 | 10 | 0 | 0 | 2.5 | 0 | 0 | 60 | 60 | 60 | 60 | 60 | 100 | 100 | 100 | 100 | 100 | 10 | 30 | 50 | 70 | 110 | 0 | 30 | 0 | 30 | 0 | 115 | 25 | ELPCB-1
1 | 2022-09-13 16:49 | 2549 | 119 | 3 | PC | 49 | 322.9 | 12.5 | 53.1 | 58.7 | 5 | 109.7 | 250 | 249 | 251 | 250 | 42 | 250 | 250 | 250 | 250 | 30 | 30 | 30 | 0 | 0 | 68 | 68 | 68 | 0 | 0 | 30 | 30 | 3 | 0 | 0 | 5 | 3 | 2 | 0 | 0 | 10 | 0 | 0 | 10 | 0 | 0 | 2.5 | 0 | 0 | 60 | 60 | 60 | 60 | 60 | 100 | 100 | 100 | 100 | 100 | 10 | 30 | 50 | 70 | 110 | 0 | 30 | 0 | 30 | 0 | 115 | 25 | ELPCB-1
1 | 2022-09-13 16:50 | 2550 | 131 | 3 | PC | 49 | 321.5 | 12.5 | 48 | 53.6 | 5.3 | 109.8 | 250 | 249 | 250 | 249 | 42 | 250 | 250 | 250 | 250 | 30 | 30 | 30 | 0 | 0 | 68 | 68 | 68 | 0 | 0 | 30 | 30 | 3 | 0 | 0 | 5 | 3 | 2 | 0 | 0 | 10 | 0 | 0 | 10 | 0 | 0 | 2.5 | 0 | 0 | 60 | 60 | 60 | 60 | 60 | 100 | 100 | 100 | 100 | 100 | 10 | 30 | 50 | 70 | 110 | 0 | 30 | 0 | 30 | 0 | 115 | 25 | ELPCB-1
1 | 2022-09-13 16:51 | 2551 | 132 | 3 | PC | 49 | 321.7 | 12.5 | 47 | 52.6 | 5.4 | 110.1 | 250 | 250 | 250 | 249 | 42 | 250 | 250 | 250 | 250 | 30 | 30 | 30 | 0 | 0 | 68 | 68 | 68 | 0 | 0 | 30 | 30 | 3 | 0 | 0 | 5 | 3 | 2 | 0 | 0 | 10 | 0 | 0 | 10 | 0 | 0 | 2.5 | 0 | 0 | 60 | 60 | 60 | 60 | 60 | 100 | 100 | 100 | 100 | 100 | 10 | 30 | 50 | 70 | 110 | 0 | 30 | 0 | 30 | 0 | 115 | 25 | ELPCB-1
1 | 2022-09-13 16:52 | 2552 | 132 | 3 | PC | 48.9 | 321.4 | 12.5 | 48 | 53.5 | 5.4 | 110.1 | 250 | 249 | 250 | 248 | 42 | 250 | 250 | 250 | 250 | 30 | 30 | 30 | 0 | 0 | 68 | 68 | 68 | 0 | 0 | 30 | 30 | 3 | 0 | 0 | 5 | 3 | 2 | 0 | 0 | 10 | 0 | 0 | 10 | 0 | 0 | 2.5 | 0 | 0 | 60 | 60 | 60 | 60 | 60 | 100 | 100 | 100 | 100 | 100 | 10 | 30 | 50 | 70 | 110 | 0 | 30 | 0 | 30 | 0 | 115 | 25 | ELPCB-1
1 | 2022-09-13 16:52 | 2553 | 126 | 3 | PC | 49 | 321.8 | 12.5 | 49.1 | 54.5 | 5.3 | 110.3 | 250 | 250 | 249 | 247 | 42 | 250 | 250 | 250 | 250 | 30 | 30 | 30 | 0 | 0 | 68 | 68 | 68 | 0 | 0 | 30 | 30 | 3 | 0 | 0 | 5 | 3 | 2 | 0 | 0 | 10 | 0 | 0 | 10 | 0 | 0 | 2.5 | 0 | 0 | 60 | 60 | 60 | 60 | 60 | 100 | 100 | 100 | 100 | 100 | 10 | 30 | 50 | 70 | 110 | 0 | 30 | 0 | 30 | 0 | 115 | 25 | ELPCB-1
1 | 2022-09-13 16:53 | 2554 | 134 | 3 | PC | 48.9 | 320.7 | 12.5 | 45.5 | 51.1 | 5.3 | 110 | 250 | 249 | 248 | 247 | 42 | 250 | 250 | 250 | 250 | 30 | 30 | 30 | 0 | 0 | 68 | 68 | 68 | 0 | 0 | 30 | 30 | 3 | 0 | 0 | 5 | 3 | 2 | 0 | 0 | 10 | 0 | 0 | 10 | 0 | 0 | 2.5 | 0 | 0 | 60 | 60 | 60 | 60 | 60 | 100 | 100 | 100 | 100 | 100 | 10 | 30 | 50 | 70 | 110 | 0 | 30 | 0 | 30 | 0 | 115 | 25 | ELPCB-1
1 | 2022-09-13 16:54 | 2555 | 125 | 3 | PC | 48.9 | 321 | 12.5 | 50.3 | 56.4 | 5.1 | 110 | 250 | 249 | 248 | 248 | 42 | 250 | 250 | 250 | 250 | 30 | 30 | 30 | 0 | 0 | 68 | 68 | 68 | 0 | 0 | 30 | 30 | 3 | 0 | 0 | 5 | 3 | 2 | 0 | 0 | 10 | 0 | 0 | 10 | 0 | 0 | 2.5 | 0 | 0 | 60 | 60 | 60 | 60 | 60 | 100 | 100 | 100 | 100 | 100 | 10 | 30 | 50 | 70 | 110 | 0 | 30 | 0 | 30 | 0 | 115 | 25 | ELPCB-1
1 | 2022-09-13 16:55 | 2556 | 133 | 3 | PC | 49 | 321.6 | 12.5 | 46.8 | 52.6 | 5.5 | 110.2 | 250 | 250 | 249 | 249 | 42 | 250 | 250 | 250 | 250 | 30 | 30 | 30 | 0 | 0 | 68 | 68 | 68 | 0 | 0 | 30 | 30 | 3 | 0 | 0 | 5 | 3 | 2 | 0 | 0 | 10 | 0 | 0 | 10 | 0 | 0 | 2.5 | 0 | 0 | 60 | 60 | 60 | 60 | 60 | 100 | 100 | 100 | 100 | 100 | 10 | 30 | 50 | 70 | 110 | 0 | 30 | 0 | 30 | 0 | 115 | 25 | ELPCB-1
1 | 2022-09-13 16:56 | 2557 | 137 | 3 | PC | 49 | 321.6 | 12.5 | 44.4 | 50.3 | 5.5 | 110.1 | 250 | 250 | 250 | 249 | 43 | 250 | 250 | 250 | 250 | 30 | 30 | 30 | 0 | 0 | 68 | 68 | 68 | 0 | 0 | 30 | 30 | 3 | 0 | 0 | 5 | 3 | 2 | 0 | 0 | 10 | 0 | 0 | 10 | 0 | 0 | 2.5 | 0 | 0 | 60 | 60 | 60 | 60 | 60 | 100 | 100 | 100 | 100 | 100 | 10 | 30 | 50 | 70 | 110 | 0 | 30 | 0 | 30 | 0 | 115 | 25 | ELPCB-1
1 | 2022-09-13 16:57 | 2558 | 139 | 3 | PC | 49 | 321.3 | 12.5 | 47.3 | 52.7 | 5.6 | 110.2 | 250 | 250 | 250 | 249 | 42 | 250 | 250 | 250 | 250 | 30 | 30 | 30 | 0 | 0 | 68 | 68 | 68 | 0 | 0 | 30 | 30 | 3 | 0 | 0 | 5 | 3 | 2 | 0 | 0 | 10 | 0 | 0 | 10 | 0 | 0 | 2.5 | 0 | 0 | 60 | 60 | 60 | 60 | 60 | 100 | 100 | 100 | 100 | 100 | 10 | 30 | 50 | 70 | 110 | 0 | 30 | 0 | 30 | 0 | 115 | 25 | ELPCB-1
1 | 2022-09-13 16:57 | 2559 | 139 | 3 | PC | 49 | 320.5 | 12.5 | 45.2 | 50.5 | 5.7 | 110.1 | 249 | 250 | 249 | 250 | 42 | 250 | 250 | 250 | 250 | 30 | 30 | 30 | 0 | 0 | 70 | 70 | 70 | 0 | 0 | 30 | 30 | 3 | 0 | 0 | 5 | 3 | 2 | 0 | 0 | 10 | 0 | 0 | 10 | 0 | 0 | 2.5 | 0 | 0 | 60 | 60 | 60 | 60 | 60 | 100 | 100 | 100 | 100 | 100 | 10 | 30 | 50 | 70 | 110 | 0 | 30 | 0 | 30 | 0 | 115 | 25 | ELPCB-1
1 | 2022-09-13 16:58 | 2560 | 146 | 3 | PC | 49 | 320.8 | 12.5 | 42.9 | 48.1 | 5.8 | 110 | 249 | 249 | 249 | 251 | 43 | 250 | 250 | 250 | 250 | 30 | 30 | 30 | 0 | 0 | 70 | 70 | 70 | 0 | 0 | 30 | 30 | 3 | 0 | 0 | 5 | 3 | 2 | 0 | 0 | 10 | 0 | 0 | 10 | 0 | 0 | 2.5 | 0 | 0 | 60 | 60 | 60 | 60 | 60 | 100 | 100 | 100 | 100 | 100 | 10 | 30 | 50 | 70 | 110 | 0 | 30 | 0 | 30 | 0 | 115 | 25 | ELPCB-1
1 | 2022-09-13 16:59 | 2561 | 147 | 3 | PC | 48.9 | 322 | 12.5 | 42.7 | 48.2 | 6 | 110 | 250 | 250 | 249 | 251 | 43 | 250 | 250 | 250 | 250 | 30 | 30 | 30 | 0 | 0 | 70 | 70 | 70 | 0 | 0 | 30 | 30 | 3 | 0 | 0 | 5 | 3 | 2 | 0 | 0 | 10 | 0 | 0 | 10 | 0 | 0 | 2.5 | 0 | 0 | 60 | 60 | 60 | 60 | 60 | 100 | 100 | 100 | 100 | 100 | 10 | 30 | 50 | 70 | 110 | 0 | 30 | 0 | 30 | 0 | 115 | 25 | ELPCB-1
1 | 2022-09-13 17:00 | 2562 | 147 | 3 | PC | 48.9 | 322.5 | 12.5 | 40.6 | 46.3 | 6.2 | 110 | 249 | 250 | 249 | 251 | 42 | 250 | 250 | 250 | 250 | 30 | 30 | 30 | 0 | 0 | 70 | 70 | 70 | 0 | 0 | 30 | 30 | 3 | 0 | 0 | 5 | 3 | 2 | 0 | 0 | 10 | 0 | 0 | 10 | 0 | 0 | 2.5 | 0 | 0 | 60 | 60 | 60 | 60 | 60 | 100 | 100 | 100 | 100 | 100 | 10 | 30 | 50 | 70 | 110 | 0 | 30 | 0 | 30 | 0 | 115 | 25 | ELPCB-1
1 | 2022-09-13 17:01 | 2563 | 146 | 3 | PC | 49 | 320.7 | 12.5 | 39.9 | 45.3 | 6.1 | 110 | 249 | 249 | 250 | 252 | 43 | 250 | 250 | 250 | 250 | 30 | 30 | 30 | 0 | 0 | 70 | 70 | 70 | 0 | 0 | 30 | 30 | 3 | 0 | 0 | 5 | 3 | 2 | 0 | 0 | 10 | 0 | 0 | 10 | 0 | 0 | 2.5 | 0 | 0 | 60 | 60 | 60 | 60 | 60 | 100 | 100 | 100 | 100 | 100 | 10 | 30 | 50 | 70 | 110 | 0 | 30 | 0 | 30 | 0 | 115 | 25 | ELPCB-1
1 | 2022-09-13 17:01 | 2564 | 148 | 3 | PC | 49 | 321.1 | 12.5 | 37.7 | 42.8 | 5.9 | 110 | 249 | 250 | 250 | 251 | 43 | 250 | 250 | 250 | 250 | 30 | 30 | 30 | 0 | 0 | 70 | 70 | 70 | 0 | 0 | 30 | 30 | 3 | 0 | 0 | 5 | 3 | 2 | 0 | 0 | 10 | 0 | 0 | 10 | 0 | 0 | 2.5 | 0 | 0 | 60 | 60 | 60 | 60 | 60 | 100 | 100 | 100 | 100 | 100 | 10 | 30 | 50 | 70 | 110 | 0 | 30 | 0 | 30 | 0 | 115 | 25 | ELPCB-1
1 | 2022-09-13 17:02 | 2565 | 141 | 3 | PC | 48.9 | 322.2 | 12.5 | 39.8 | 45 | 6.3 | 110.1 | 249 | 251 | 250 | 249 | 43 | 250 | 250 | 250 | 250 | 30 | 30 | 30 | 0 | 0 | 70 | 70 | 70 | 0 | 0 | 30 | 30 | 3 | 0 | 0 | 5 | 3 | 2 | 0 | 0 | 10 | 0 | 0 | 10 | 0 | 0 | 2.5 | 0 | 0 | 60 | 60 | 60 | 60 | 60 | 100 | 100 | 100 | 100 | 100 | 10 | 30 | 50 | 70 | 110 | 0 | 30 | 0 | 30 | 0 | 115 | 25 | ELPCB-1
1 | 2022-09-13 17:03 | 2566 | 149 | 3 | PC | 49 | 321.4 | 12.5 | 40.4 | 45.8 | 6.1 | 110 | 250 | 251 | 250 | 248 | 43 | 250 | 250 | 250 | 250 | 30 | 30 | 30 | 0 | 0 | 70 | 70 | 70 | 0 | 0 | 30 | 30 | 3 | 0 | 0 | 5 | 3 | 2 | 0 | 0 | 10 | 0 | 0 | 10 | 0 | 0 | 2.5 | 0 | 0 | 60 | 60 | 60 | 60 | 60 | 100 | 100 | 100 | 100 | 100 | 10 | 30 | 50 | 70 | 110 | 0 | 30 | 0 | 30 | 0 | 115 | 25 | ELPCB-1
1 | 2022-09-13 17:04 | 2567 | 147 | 3 | PC | 49 | 321.3 | 12.5 | 37.3 | 42.6 | 6.2 | 110.4 | 250 | 251 | 250 | 248 | 43 | 250 | 250 | 250 | 250 | 30 | 30 | 30 | 0 | 0 | 70 | 70 | 70 | 0 | 0 | 30 | 30 | 3 | 0 | 0 | 5 | 3 | 2 | 0 | 0 | 10 | 0 | 0 | 10 | 0 | 0 | 2.5 | 0 | 0 | 60 | 60 | 60 | 60 | 60 | 100 | 100 | 100 | 100 | 100 | 10 | 30 | 50 | 70 | 110 | 0 | 30 | 0 | 30 | 0 | 115 | 25 | ELPCB-1
1 | 2022-09-13 17:05 | 2568 | 153 | 3 | PC | 49 | 320.9 | 12.5 | 38.6 | 43.9 | 6.3 | 110.1 | 250 | 252 | 251 | 250 | 43 | 250 | 250 | 250 | 250 | 30 | 30 | 30 | 0 | 0 | 70 | 70 | 70 | 0 | 0 | 30 | 30 | 3 | 0 | 0 | 5 | 3 | 2 | 0 | 0 | 10 | 0 | 0 | 10 | 0 | 0 | 2.5 | 0 | 0 | 60 | 60 | 60 | 60 | 60 | 100 | 100 | 100 | 100 | 100 | 10 | 30 | 50 | 70 | 110 | 0 | 30 | 0 | 30 | 0 | 115 | 25 | ELPCB-1
1 | 2022-09-13 17:06 | 2569 | 151 | 3 | PC | 49 | 321.8 | 12.5 | 38 | 43.2 | 6.2 | 110.3 | 249 | 250 | 250 | 251 | 43 | 250 | 250 | 250 | 250 | 30 | 30 | 30 | 0 | 0 | 70 | 70 | 70 | 0 | 0 | 30 | 30 | 3 | 0 | 0 | 5 | 3 | 2 | 0 | 0 | 10 | 0 | 0 | 10 | 0 | 0 | 2.5 | 0 | 0 | 60 | 60 | 60 | 60 | 60 | 100 | 100 | 100 | 100 | 100 | 10 | 30 | 50 | 70 | 110 | 0 | 30 | 0 | 30 | 0 | 115 | 25 | ELPCB-1
1 | 2022-09-13 17:06 | 2570 | 151 | 3 | PC | 49 | 321.1 | 12.5 | 38 | 43.9 | 6.3 | 110 | 249 | 249 | 249 | 251 | 43 | 250 | 250 | 250 | 250 | 30 | 30 | 30 | 0 | 0 | 70 | 70 | 70 | 0 | 0 | 30 | 30 | 3 | 0 | 0 | 5 | 3 | 2 | 0 | 0 | 10 | 0 | 0 | 10 | 0 | 0 | 2.5 | 0 | 0 | 60 | 60 | 60 | 60 | 60 | 100 | 100 | 100 | 100 | 100 | 10 | 30 | 50 | 70 | 110 | 0 | 30 | 0 | 30 | 0 | 115 | 25 | ELPCB-1
1 | 2022-09-13 17:07 | 2571 | 149 | 3 | PC | 49 | 321.1 | 12.5 | 39.3 | 44.3 | 6.2 | 110.1 | 249 | 250 | 249 | 250 | 43 | 250 | 250 | 250 | 250 | 30 | 30 | 30 | 0 | 0 | 70 | 70 | 70 | 0 | 0 | 30 | 30 | 3 | 0 | 0 | 5 | 3 | 2 | 0 | 0 | 10 | 0 | 0 | 10 | 0 | 0 | 2.5 | 0 | 0 | 60 | 60 | 60 | 60 | 60 | 100 | 100 | 100 | 100 | 100 | 10 | 30 | 50 | 70 | 110 | 0 | 30 | 0 | 30 | 0 | 115 | 25 | ELPCB-1
1 | 2022-09-13 17:08 | 2572 | 150 | 3 | PC | 48.9 | 320.9 | 12.5 | 92 | 98.4 | 1 | 110.1 | 250 | 249 | 250 | 248 | 43 | 250 | 250 | 250 | 250 | 30 | 30 | 30 | 0 | 0 | 70 | 70 | 70 | 0 | 0 | 30 | 30 | 3 | 0 | 0 | 5 | 3 | 2 | 0 | 0 | 10 | 0 | 0 | 10 | 0 | 0 | 2.5 | 0 | 0 | 60 | 60 | 60 | 60 | 60 | 100 | 100 | 100 | 100 | 100 | 10 | 30 | 50 | 70 | 110 | 0 | 30 | 0 | 30 | 0 | 115 | 25 | ELPCB-1
1 | 2022-09-13 17:12 | 2573 | 151 | 3 | PC | 49 | 321.9 | 12.5 | 54.6 | 60.4 | 5.4 | 110 | 250 | 248 | 249 | 249 | 43 | 250 | 250 | 250 | 250 | 30 | 30 | 30 | 0 | 0 | 70 | 70 | 70 | 0 | 0 | 30 | 30 | 3 | 0 | 0 | 5 | 3 | 2 | 0 | 0 | 10 | 0 | 0 | 10 | 0 | 0 | 2.5 | 0 | 0 | 60 | 60 | 60 | 60 | 60 | 100 | 100 | 100 | 100 | 100 | 10 | 30 | 50 | 70 | 110 | 0 | 30 | 0 | 30 | 0 | 115 | 25 | ELPCB-1
1 | 2022-09-13 17:14 | 2574 | 139 | 3 | PC | 48.8 | 320.5 | 12.5 | 45.1 | 50.6 | 5.7 | 110 | 251 | 249 | 249 | 251 | 43 | 250 | 250 | 250 | 250 | 30 | 30 | 30 | 0 | 0 | 70 | 70 | 70 | 0 | 0 | 30 | 30 | 3 | 0 | 0 | 5 | 3 | 2 | 0 | 0 | 10 | 0 | 0 | 10 | 0 | 0 | 2.5 | 0 | 0 | 60 | 60 | 60 | 60 | 60 | 100 | 100 | 100 | 100 | 100 | 10 | 30 | 50 | 70 | 110 | 0 | 30 | 0 | 30 | 0 | 115 | 25 | ELPCB-1
1 | 2022-09-13 17:17 | 2575 | 147 | 3 | PC | 50.3 | 320.8 | 12.5 | 41.6 | 47.6 | 6.2 | 110.1 | 250 | 250 | 251 | 252 | 43 | 250 | 250 | 250 | 250 | 30 | 30 | 30 | 0 | 0 | 70 | 70 | 70 | 0 | 0 | 30 | 30 | 3 | 0 | 0 | 5 | 3 | 2 | 0 | 0 | 10 | 0 | 0 | 10 | 0 | 0 | 2.5 | 0 | 0 | 60 | 60 | 60 | 60 | 60 | 100 | 100 | 100 | 100 | 100 | 10 | 30 | 50 | 70 | 110 | 0 | 30 | 0 | 30 | 0 | 115 | 25 | ELPCB-1
1 | 2022-09-13 17:17 | 2576 | 150 | 3 | PC | 50.3 | 322.5 | 12.5 | 40.7 | 46 | 6.3 | 110.1 | 250 | 250 | 251 | 251 | 43 | 250 | 250 | 250 | 250 | 30 | 30 | 30 | 0 | 0 | 70 | 70 | 70 | 0 | 0 | 30 | 30 | 3 | 0 | 0 | 5 | 3 | 2 | 0 | 0 | 10 | 0 | 0 | 10 | 0 | 0 | 2.5 | 0 | 0 | 60 | 60 | 60 | 60 | 60 | 100 | 100 | 100 | 100 | 100 | 10 | 30 | 50 | 70 | 110 | 0 | 30 | 0 | 30 | 0 | 115 | 25 | ELPCB-1
1 | 2022-09-13 17:18 | 2577 | 149 | 3 | PC | 48.9 | 321.7 | 12.5 | 37.9 | 43 | 6.3 | 110.1 | 250 | 250 | 250 | 249 | 43 | 250 | 250 | 250 | 250 | 30 | 30 | 30 | 0 | 0 | 70 | 70 | 70 | 0 | 0 | 30 | 30 | 3 | 0 | 0 | 5 | 3 | 2 | 0 | 0 | 10 | 0 | 0 | 10 | 0 | 0 | 2.5 | 0 | 0 | 60 | 60 | 60 | 60 | 60 | 100 | 100 | 100 | 100 | 100 | 10 | 30 | 50 | 70 | 110 | 0 | 30 | 0 | 30 | 0 | 115 | 25 | ELPCB-1
1 | 2022-09-13 17:19 | 2578 | 149 | 3 | PC | 49 | 322.1 | 12.5 | 37.6 | 42.9 | 6.4 | 110 | 250 | 249 | 249 | 247 | 43 | 250 | 250 | 250 | 250 | 30 | 30 | 30 | 0 | 0 | 70 | 70 | 70 | 0 | 0 | 30 | 30 | 3 | 0 | 0 | 5 | 3 | 2 | 0 | 0 | 10 | 0 | 0 | 10 | 0 | 0 | 2.5 | 0 | 0 | 60 | 60 | 60 | 60 | 60 | 100 | 100 | 100 | 100 | 100 | 10 | 30 | 50 | 70 | 110 | 0 | 30 | 0 | 30 | 0 | 115 | 25 | ELPCB-1
1 | 2022-09-13 17:20 | 2579 | 149 | 3 | PC | 49 | 322 | 12.5 | 38.3 | 43.7 | 6.4 | 110.4 | 250 | 250 | 249 | 247 | 43 | 250 | 250 | 250 | 250 | 30 | 30 | 30 | 0 | 0 | 70 | 70 | 70 | 0 | 0 | 30 | 30 | 3 | 0 | 0 | 5 | 3 | 2 | 0 | 0 | 10 | 0 | 0 | 10 | 0 | 0 | 2.5 | 0 | 0 | 60 | 60 | 60 | 60 | 60 | 100 | 100 | 100 | 100 | 100 | 10 | 30 | 50 | 70 | 110 | 0 | 30 | 0 | 30 | 0 | 115 | 25 | ELPCB-1
1 | 2022-09-13 17:21 | 2580 | 147 | 3 | PC | 49 | 323.2 | 12.5 | 37.8 | 43.4 | 6.2 | 110.1 | 250 | 250 | 250 | 247 | 43 | 250 | 250 | 250 | 250 | 30 | 30 | 30 | 0 | 0 | 70 | 70 | 70 | 0 | 0 | 30 | 30 | 3 | 0 | 0 | 5 | 3 | 2 | 0 | 0 | 10 | 0 | 0 | 10 | 0 | 0 | 2.5 | 0 | 0 | 60 | 60 | 60 | 60 | 60 | 100 | 100 | 100 | 100 | 100 | 10 | 30 | 50 | 70 | 110 | 0 | 30 | 0 | 30 | 0 | 115 | 25 | ELPCB-1
1 | 2022-09-13 17:21 | 2581 | 143 | 3 | PC | 49 | 322.3 | 12.5 | 39.6 | 45.1 | 6.1 | 110 | 250 | 249 | 250 | 247 | 43 | 250 | 250 | 250 | 250 | 30 | 30 | 30 | 0 | 0 | 70 | 70 | 70 | 0 | 0 | 30 | 30 | 3 | 0 | 0 | 5 | 3 | 2 | 0 | 0 | 10 | 0 | 0 | 10 | 0 | 0 | 2.5 | 0 | 0 | 60 | 60 | 60 | 60 | 60 | 100 | 100 | 100 | 100 | 100 | 10 | 30 | 50 | 70 | 110 | 0 | 30 | 0 | 30 | 0 | 115 | 25 | ELPCB-1
1 | 2022-09-13 17:22 | 2582 | 132 | 3 | PC | 49 | 321 | 12.5 | 90.5 | 96.9 | 1.1 | 110.1 | 249 | 249 | 248 | 247 | 43 | 250 | 250 | 250 | 250 | 30 | 30 | 30 | 0 | 0 | 70 | 70 | 70 | 0 | 0 | 30 | 30 | 3 | 0 | 0 | 5 | 3 | 2 | 0 | 0 | 10 | 0 | 0 | 10 | 0 | 0 | 2.5 | 0 | 0 | 60 | 60 | 60 | 60 | 60 | 100 | 100 | 100 | 100 | 100 | 10 | 30 | 50 | 70 | 110 | 0 | 30 | 0 | 30 | 0 | 115 | 25 | ELPCB-1
1 | 2022-09-13 17:24 | 2583 | 143 | 3 | PC | 49 | 321.9 | 12.5 | 50.9 | 56.7 | 5.6 | 110.3 | 249 | 250 | 248 | 249 | 43 | 250 | 250 | 250 | 250 | 30 | 30 | 30 | 0 | 0 | 70 | 70 | 70 | 0 | 0 | 30 | 30 | 3 | 0 | 0 | 5 | 3 | 2 | 0 | 0 | 10 | 0 | 0 | 10 | 0 | 0 | 2.5 | 0 | 0 | 60 | 60 | 60 | 60 | 60 | 100 | 100 | 100 | 100 | 100 | 10 | 30 | 50 | 70 | 110 | 0 | 30 | 0 | 30 | 0 | 115 | 25 | ELPCB-1
1 | 2022-09-13 17:25 | 2584 | 144 | 3 | PC | 49 | 320.9 | 12.5 | 39.8 | 46 | 5.8 | 110.1 | 250 | 250 | 250 | 252 | 43 | 250 | 250 | 250 | 250 | 30 | 30 | 30 | 0 | 0 | 70 | 70 | 70 | 0 | 0 | 30 | 30 | 3 | 0 | 0 | 5 | 3 | 2 | 0 | 0 | 10 | 0 | 0 | 10 | 0 | 0 | 2.5 | 0 | 0 | 60 | 60 | 60 | 60 | 60 | 100 | 100 | 100 | 100 | 100 | 10 | 30 | 50 | 70 | 110 | 0 | 30 | 0 | 30 | 0 | 115 | 25 | ELPCB-1
1 | 2022-09-13 17:26 | 2585 | 147 | 3 | PC | 50.3 | 321.8 | 12.5 | 38.8 | 43.9 | 6.2 | 109.8 | 249 | 251 | 251 | 254 | 43 | 250 | 250 | 250 | 250 | 30 | 30 | 30 | 0 | 0 | 73 | 73 | 73 | 0 | 0 | 30 | 30 | 3 | 0 | 0 | 5 | 3 | 2 | 0 | 0 | 10 | 0 | 0 | 10 | 0 | 0 | 2.5 | 0 | 0 | 60 | 60 | 60 | 60 | 60 | 100 | 100 | 100 | 100 | 100 | 10 | 30 | 50 | 70 | 110 | 0 | 30 | 0 | 30 | 0 | 115 | 25 | ELPCB-1
1 | 2022-09-13 17:27 | 2586 | 161 | 3 | PC | 48.9 | 320.7 | 12.5 | 34.3 | 39.8 | 6.5 | 110.1 | 249 | 249 | 250 | 253 | 43 | 250 | 250 | 250 | 250 | 30 | 30 | 30 | 0 | 0 | 73 | 73 | 73 | 0 | 0 | 30 | 30 | 3 | 0 | 0 | 5 | 3 | 2 | 0 | 0 | 10 | 0 | 0 | 10 | 0 | 0 | 2.5 | 0 | 0 | 60 | 60 | 60 | 60 | 60 | 100 | 100 | 100 | 100 | 100 | 10 | 30 | 50 | 70 | 110 | 0 | 30 | 0 | 30 | 0 | 115 | 25 | ELPCB-1
1 | 2022-09-13 17:28 | 2587 | 160 | 3 | PC | 49 | 321.3 | 12.5 | 34.4 | 39.9 | 6.8 | 110.3 | 249 | 251 | 250 | 252 | 43 | 250 | 250 | 250 | 250 | 30 | 30 | 30 | 0 | 0 | 73 | 73 | 73 | 0 | 0 | 30 | 30 | 3 | 0 | 0 | 5 | 3 | 2 | 0 | 0 | 10 | 0 | 0 | 10 | 0 | 0 | 2.5 | 0 | 0 | 60 | 60 | 60 | 60 | 60 | 100 | 100 | 100 | 100 | 100 | 10 | 30 | 50 | 70 | 110 | 0 | 30 | 0 | 30 | 0 | 115 | 25 | ELPCB-1
1 | 2022-09-13 17:28 | 2588 | 158 | 3 | PC | 49 | 320.2 | 12.5 | 35.7 | 41 | 6.7 | 110.3 | 250 | 252 | 250 | 252 | 43 | 250 | 250 | 250 | 250 | 30 | 30 | 30 | 0 | 0 | 73 | 73 | 73 | 0 | 0 | 30 | 30 | 3 | 0 | 0 | 5 | 3 | 2 | 0 | 0 | 10 | 0 | 0 | 10 | 0 | 0 | 2.5 | 0 | 0 | 60 | 60 | 60 | 60 | 60 | 100 | 100 | 100 | 100 | 100 | 10 | 30 | 50 | 70 | 110 | 0 | 30 | 0 | 30 | 0 | 115 | 25 | ELPCB-1
1 | 2022-09-13 17:29 | 2589 | 158 | 3 | PC | 49 | 320.9 | 12.5 | 32.9 | 38.3 | 7 | 110.1 | 249 | 251 | 250 | 251 | 43 | 250 | 250 | 250 | 250 | 30 | 30 | 30 | 0 | 0 | 73 | 73 | 73 | 0 | 0 | 30 | 30 | 3 | 0 | 0 | 5 | 3 | 2 | 0 | 0 | 10 | 0 | 0 | 10 | 0 | 0 | 2.5 | 0 | 0 | 60 | 60 | 60 | 60 | 60 | 100 | 100 | 100 | 100 | 100 | 10 | 30 | 50 | 70 | 110 | 0 | 30 | 0 | 30 | 0 | 115 | 25 | ELPCB-1
1 | 2022-09-13 17:30 | 2590 | 155 | 3 | PC | 49 | 321.9 | 12.5 | 35.3 | 40.8 | 6.7 | 110.1 | 249 | 248 | 248 | 248 | 43 | 250 | 250 | 250 | 250 | 30 | 30 | 30 | 0 | 0 | 73 | 73 | 73 | 0 | 0 | 30 | 30 | 3 | 0 | 0 | 5 | 3 | 2 | 0 | 0 | 10 | 0 | 0 | 10 | 0 | 0 | 2.5 | 0 | 0 | 60 | 60 | 60 | 60 | 60 | 100 | 100 | 100 | 100 | 100 | 10 | 30 | 50 | 70 | 110 | 0 | 30 | 0 | 30 | 0 | 115 | 25 | ELPCB-1
1 | 2022-09-13 17:31 | 2591 | 155 | 3 | PC | 49 | 321.4 | 12.5 | 35.1 | 40.5 | 6.6 | 110 | 250 | 247 | 247 | 247 | 43 | 250 | 250 | 250 | 250 | 30 | 30 | 30 | 0 | 0 | 73 | 73 | 73 | 0 | 0 | 30 | 30 | 3 | 0 | 0 | 5 | 3 | 2 | 0 | 0 | 10 | 0 | 0 | 10 | 0 | 0 | 2.5 | 0 | 0 | 60 | 60 | 60 | 60 | 60 | 100 | 100 | 100 | 100 | 100 | 10 | 30 | 50 | 70 | 110 | 0 | 30 | 0 | 30 | 0 | 115 | 25 | ELPCB-1
1 | 2022-09-13 17:32 | 2592 | 154 | 3 | PC | 48.9 | 320.3 | 12.5 | 34.7 | 40.1 | 6.5 | 110 | 250 | 247 | 248 | 247 | 43 | 250 | 250 | 250 | 250 | 30 | 30 | 30 | 0 | 0 | 73 | 73 | 73 | 0 | 0 | 30 | 30 | 3 | 0 | 0 | 5 | 3 | 2 | 0 | 0 | 10 | 0 | 0 | 10 | 0 | 0 | 2.5 | 0 | 0 | 60 | 60 | 60 | 60 | 60 | 100 | 100 | 100 | 100 | 100 | 10 | 30 | 50 | 70 | 110 | 0 | 30 | 0 | 30 | 0 | 115 | 25 | ELPCB-1
1 | 2022-09-13 17:33 | 2593 | 154 | 3 | PC | 49 | 321.9 | 11.3 | 29.6 | 35.1 | 6.7 | 110 | 249 | 250 | 249 | 248 | 43 | 250 | 250 | 250 | 250 | 30 | 30 | 30 | 0 | 0 | 75 | 75 | 75 | 0 | 0 | 30 | 30 | 3 | 0 | 0 | 5 | 3 | 2 | 0 | 0 | 10 | 0 | 0 | 10 | 0 | 0 | 2.5 | 0 | 0 | 60 | 60 | 60 | 60 | 60 | 100 | 100 | 100 | 100 | 100 | 10 | 30 | 50 | 70 | 110 | 0 | 30 | 0 | 30 | 0 | 115 | 25 | ELPCB-1
1 | 2022-09-13 17:33 | 2594 | 162 | 3 | PC | 47.8 | 322.4 | 12.5 | 33.9 | 39.2 | 6.9 | 110.2 | 250 | 249 | 250 | 248 | 43 | 250 | 250 | 250 | 250 | 30 | 30 | 30 | 0 | 0 | 75 | 75 | 75 | 0 | 0 | 30 | 30 | 3 | 0 | 0 | 5 | 3 | 2 | 0 | 0 | 10 | 0 | 0 | 10 | 0 | 0 | 2.5 | 0 | 0 | 60 | 60 | 60 | 60 | 60 | 100 | 100 | 100 | 100 | 100 | 10 | 30 | 50 | 70 | 110 | 0 | 30 | 0 | 30 | 0 | 115 | 25 | ELPCB-1
1 | 2022-09-13 17:34 | 2595 | 160 | 3 | PC | 49 | 320 | 12.5 | 30.9 | 36.4 | 7.1 | 110.4 | 250 | 250 | 251 | 250 | 43 | 250 | 250 | 250 | 250 | 30 | 30 | 30 | 0 | 0 | 75 | 75 | 75 | 0 | 0 | 30 | 30 | 3 | 0 | 0 | 5 | 3 | 2 | 0 | 0 | 10 | 0 | 0 | 10 | 0 | 0 | 2.5 | 0 | 0 | 60 | 60 | 60 | 60 | 60 | 100 | 100 | 100 | 100 | 100 | 10 | 30 | 50 | 70 | 110 | 0 | 30 | 0 | 30 | 0 | 115 | 25 | ELPCB-1
1 | 2022-09-13 17:35 | 2596 | 161 | 3 | PC | 49 | 322.8 | 12.5 | 32 | 38 | 6.9 | 110.1 | 250 | 249 | 250 | 249 | 43 | 250 | 250 | 250 | 250 | 30 | 30 | 30 | 0 | 0 | 75 | 75 | 75 | 0 | 0 | 30 | 30 | 3 | 0 | 0 | 5 | 3 | 2 | 0 | 0 | 10 | 0 | 0 | 10 | 0 | 0 | 2.5 | 0 | 0 | 60 | 60 | 60 | 60 | 60 | 100 | 100 | 100 | 100 | 100 | 10 | 30 | 50 | 70 | 110 | 0 | 30 | 0 | 30 | 0 | 115 | 25 | ELPCB-1
1 | 2022-09-13 17:36 | 2597 | 161 | 3 | PC | 49 | 320.6 | 12.5 | 32.7 | 38.3 | 6.8 | 110 | 250 | 249 | 249 | 248 | 43 | 250 | 250 | 250 | 250 | 30 | 30 | 30 | 0 | 0 | 75 | 75 | 75 | 0 | 0 | 30 | 30 | 3 | 0 | 0 | 5 | 3 | 2 | 0 | 0 | 10 | 0 | 0 | 10 | 0 | 0 | 2.5 | 0 | 0 | 60 | 60 | 60 | 60 | 60 | 100 | 100 | 100 | 100 | 100 | 10 | 30 | 50 | 70 | 110 | 0 | 30 | 0 | 30 | 0 | 115 | 25 | ELPCB-1
1 | 2022-09-13 17:37 | 2598 | 159 | 3 | PC | 49 | 321.5 | 10.5 | 28.6 | 34.4 | 7.2 | 110.2 | 250 | 249 | 249 | 248 | 43 | 250 | 250 | 250 | 250 | 30 | 30 | 30 | 0 | 0 | 78 | 78 | 78 | 0 | 0 | 30 | 30 | 3 | 0 | 0 | 5 | 3 | 2 | 0 | 0 | 10 | 0 | 0 | 10 | 0 | 0 | 2.5 | 0 | 0 | 60 | 60 | 60 | 60 | 60 | 100 | 100 | 100 | 100 | 100 | 10 | 30 | 50 | 70 | 110 | 0 | 30 | 0 | 30 | 0 | 115 | 25 | ELPCB-1
1 | 2022-09-13 17:37 | 2599 | 166 | 3 | PC | 47 | 322.7 | 12.5 | 90.2 | 97.2 | 1.3 | 109.9 | 249 | 248 | 249 | 248 | 43 | 250 | 250 | 250 | 250 | 30 | 30 | 30 | 0 | 0 | 78 | 78 | 78 | 0 | 0 | 30 | 30 | 3 | 0 | 0 | 5 | 3 | 2 | 0 | 0 | 10 | 0 | 0 | 10 | 0 | 0 | 2.5 | 0 | 0 | 60 | 60 | 60 | 60 | 60 | 100 | 100 | 100 | 100 | 100 | 10 | 30 | 50 | 70 | 110 | 0 | 30 | 0 | 30 | 0 | 115 | 25 | ELPCB-1
1 | 2022-09-13 17:40 | 2600 | 157 | 3 | PC | 49 | 322 | 12.5 | 40.3 | 46.7 | 6.1 | 110.1 | 249 | 250 | 249 | 248 | 43 | 250 | 250 | 250 | 250 | 30 | 30 | 30 | 0 | 0 | 78 | 78 | 78 | 0 | 0 | 30 | 30 | 3 | 0 | 0 | 5 | 3 | 2 | 0 | 0 | 10 | 0 | 0 | 10 | 0 | 0 | 2.5 | 0 | 0 | 60 | 60 | 60 | 60 | 60 | 100 | 100 | 100 | 100 | 100 | 10 | 30 | 50 | 70 | 110 | 0 | 30 | 0 | 30 | 0 | 115 | 25 | ELPCB-1
1 | 2022-09-13 17:41 | 2601 | 159 | 3 | PC | 49 | 321.5 | 10.6 | 29.4 | 35.1 | 6.7 | 110.2 | 249 | 250 | 249 | 249 | 43 | 250 | 250 | 250 | 250 | 30 | 30 | 30 | 0 | 0 | 78 | 78 | 78 | 0 | 0 | 30 | 30 | 3 | 0 | 0 | 5 | 3 | 2 | 0 | 0 | 10 | 0 | 0 | 10 | 0 | 0 | 2.5 | 0 | 0 | 60 | 60 | 60 | 60 | 60 | 100 | 100 | 100 | 100 | 100 | 10 | 30 | 50 | 70 | 110 | 0 | 30 | 0 | 30 | 0 | 115 | 25 | ELPCB-1
1 | 2022-09-13 17:41 | 2602 | 172 | 3 | PC | 47.1 | 320.7 | 12.5 | 31.8 | 37.6 | 7 | 110.1 | 250 | 249 | 249 | 251 | 43 | 250 | 250 | 250 | 250 | 30 | 30 | 30 | 0 | 0 | 78 | 78 | 78 | 0 | 0 | 30 | 30 | 3 | 0 | 0 | 5 | 3 | 2 | 0 | 0 | 10 | 0 | 0 | 10 | 0 | 0 | 2.5 | 0 | 0 | 60 | 60 | 60 | 60 | 60 | 100 | 100 | 100 | 100 | 100 | 10 | 30 | 50 | 70 | 110 | 0 | 30 | 0 | 30 | 0 | 115 | 25 | ELPCB-1
1 | 2022-09-13 17:46 | 2603 | 165 | 3 | PC | 49 | 323.1 | 12.5 | 34.3 | 40.5 | 6.6 | 110.2 | 251 | 248 | 251 | 252 | 43 | 250 | 250 | 250 | 250 | 30 | 30 | 30 | 0 | 0 | 78 | 78 | 78 | 0 | 0 | 30 | 30 | 3 | 0 | 0 | 5 | 3 | 2 | 0 | 0 | 10 | 0 | 0 | 10 | 0 | 0 | 2.5 | 0 | 0 | 60 | 60 | 60 | 60 | 60 | 100 | 100 | 100 | 100 | 100 | 10 | 30 | 50 | 70 | 110 | 0 | 30 | 0 | 30 | 0 | 115 | 25 | ELPCB-1
1 | 2022-09-13 17:47 | 2604 | 171 | 3 | PC | 50.3 | 321.3 | 12.5 | 31.1 | 37.1 | 6.7 | 110 | 250 | 249 | 250 | 251 | 43 | 250 | 250 | 250 | 250 | 30 | 30 | 30 | 0 | 0 | 78 | 78 | 78 | 0 | 0 | 30 | 30 | 3 | 0 | 0 | 5 | 3 | 2 | 0 | 0 | 10 | 0 | 0 | 10 | 0 | 0 | 2.5 | 0 | 0 | 60 | 60 | 60 | 60 | 60 | 100 | 100 | 100 | 100 | 100 | 10 | 30 | 50 | 70 | 110 | 0 | 30 | 0 | 30 | 0 | 115 | 25 | ELPCB-1
1 | 2022-09-13 17:48 | 2605 | 174 | 3 | PC | 49 | 321.3 | 10.3 | 28.9 | 34.8 | 7 | 110 | 250 | 250 | 250 | 251 | 43 | 250 | 250 | 250 | 250 | 30 | 30 | 30 | 0 | 0 | 78 | 78 | 78 | 0 | 0 | 30 | 30 | 3 | 0 | 0 | 5 | 3 | 2 | 0 | 0 | 10 | 0 | 0 | 10 | 0 | 0 | 2.5 | 0 | 0 | 60 | 60 | 60 | 60 | 60 | 100 | 100 | 100 | 100 | 100 | 10 | 30 | 50 | 70 | 110 | 0 | 30 | 0 | 30 | 0 | 115 | 25 | ELPCB-1
1 | 2022-09-13 17:49 | 2606 | 176 | 3 | PC | 46.8 | 321.7 | 9.5 | 27.4 | 33 | 7.3 | 110 | 250 | 251 | 250 | 250 | 43 | 250 | 250 | 250 | 250 | 30 | 30 | 30 | 0 | 0 | 78 | 78 | 78 | 0 | 0 | 30 | 30 | 3 | 0 | 0 | 5 | 3 | 2 | 0 | 0 | 10 | 0 | 0 | 10 | 0 | 0 | 2.5 | 0 | 0 | 60 | 60 | 60 | 60 | 60 | 100 | 100 | 100 | 100 | 100 | 10 | 30 | 50 | 70 | 110 | 0 | 30 | 0 | 30 | 0 | 115 | 25 | ELPCB-1
1 | 2022-09-13 17:49 | 2607 | 177 | 3 | PC | 46 | 321.4 | 8.8 | 24.3 | 29.9 | 7.4 | 110 | 250 | 251 | 249 | 249 | 43 | 250 | 250 | 250 | 250 | 30 | 30 | 30 | 0 | 0 | 78 | 78 | 78 | 0 | 0 | 30 | 30 | 3 | 0 | 0 | 5 | 3 | 2 | 0 | 0 | 10 | 0 | 0 | 10 | 0 | 0 | 2.5 | 0 | 0 | 60 | 60 | 60 | 60 | 60 | 100 | 100 | 100 | 100 | 100 | 10 | 30 | 50 | 70 | 110 | 0 | 30 | 0 | 30 | 0 | 115 | 25 | ELPCB-1
1 | 2022-09-13 17:50 | 2608 | 177 | 3 | PC | 45.2 | 322.9 | 8.9 | 25.1 | 30.6 | 7.6 | 110.1 | 251 | 250 | 249 | 249 | 43 | 250 | 250 | 250 | 250 | 30 | 30 | 30 | 0 | 0 | 78 | 78 | 78 | 0 | 0 | 30 | 30 | 3 | 0 | 0 | 5 | 3 | 2 | 0 | 0 | 10 | 0 | 0 | 10 | 0 | 0 | 2.5 | 0 | 0 | 60 | 60 | 60 | 60 | 60 | 100 | 100 | 100 | 100 | 100 | 10 | 30 | 50 | 70 | 110 | 0 | 30 | 0 | 30 | 0 | 115 | 25 | ELPCB-1
1 | 2022-09-13 17:51 | 2609 | 175 | 3 | PC | 45.3 | 320.2 | 9.1 | 25.4 | 31.1 | 7.6 | 110.1 | 250 | 250 | 249 | 248 | 43 | 250 | 250 | 250 | 250 | 30 | 30 | 30 | 0 | 0 | 78 | 80 | 80 | 0 | 0 | 30 | 30 | 3 | 0 | 0 | 5 | 3 | 2 | 0 | 0 | 10 | 0 | 0 | 10 | 0 | 0 | 2.5 | 0 | 0 | 60 | 60 | 60 | 60 | 60 | 100 | 100 | 100 | 100 | 100 | 10 | 30 | 50 | 70 | 110 | 0 | 30 | 0 | 30 | 0 | 115 | 25 | ELPCB-1
1 | 2022-09-13 17:52 | 2610 | 174 | 3 | PC | 45.6 | 322.7 | 8.9 | 24.9 | 30.6 | 7.5 | 110.2 | 250 | 249 | 249 | 248 | 43 | 250 | 250 | 250 | 250 | 30 | 30 | 30 | 0 | 0 | 78 | 80 | 80 | 0 | 0 | 30 | 30 | 3 | 0 | 0 | 5 | 3 | 2 | 0 | 0 | 10 | 0 | 0 | 10 | 0 | 0 | 2.5 | 0 | 0 | 60 | 60 | 60 | 60 | 60 | 100 | 100 | 100 | 100 | 100 | 10 | 30 | 50 | 70 | 110 | 0 | 30 | 0 | 30 | 0 | 115 | 25 | ELPCB-1
1 | 2022-09-13 17:52 | 2611 | 174 | 3 | PC | 45.4 | 321.1 | 9.1 | 25.2 | 30.8 | 7.3 | 110 | 250 | 249 | 249 | 248 | 43 | 250 | 250 | 250 | 250 | 30 | 30 | 30 | 0 | 0 | 78 | 80 | 83 | 0 | 0 | 30 | 30 | 3 | 0 | 0 | 5 | 3 | 2 | 0 | 0 | 10 | 0 | 0 | 10 | 0 | 0 | 2.5 | 0 | 0 | 60 | 60 | 60 | 60 | 60 | 100 | 100 | 100 | 100 | 100 | 10 | 30 | 50 | 70 | 110 | 0 | 30 | 0 | 30 | 0 | 115 | 25 | ELPCB-1
1 | 2022-09-13 17:53 | 2612 | 186 | 3 | PC | 45.6 | 322.6 | 8.2 | 16.5 | 21.9 | 8.1 | 110.3 | 250 | 251 | 249 | 247 | 43 | 250 | 250 | 250 | 250 | 30 | 30 | 30 | 0 | 0 | 83 | 83 | 83 | 0 | 0 | 30 | 30 | 3 | 0 | 0 | 5 | 3 | 2 | 0 | 0 | 10 | 0 | 0 | 10 | 0 | 0 | 2.5 | 0 | 0 | 60 | 60 | 60 | 60 | 60 | 100 | 100 | 100 | 100 | 100 | 10 | 30 | 50 | 70 | 110 | 0 | 30 | 0 | 30 | 0 | 115 | 25 | ELPCB-1
1 | 2022-09-13 17:54 | 2613 | 185 | 3 | PC | 44.6 | 321.5 | 8.4 | 20.2 | 25.9 | 7.9 | 110 | 250 | 251 | 250 | 248 | 43 | 250 | 250 | 250 | 250 | 30 | 30 | 30 | 0 | 0 | 83 | 83 | 83 | 0 | 0 | 30 | 30 | 3 | 0 | 0 | 5 | 3 | 2 | 0 | 0 | 10 | 0 | 0 | 10 | 0 | 0 | 2.5 | 0 | 0 | 60 | 60 | 60 | 60 | 60 | 100 | 100 | 100 | 100 | 100 | 10 | 30 | 50 | 70 | 110 | 0 | 30 | 0 | 30 | 0 | 115 | 25 | ELPCB-1
1 | 2022-09-13 17:55 | 2614 | 183 | 3 | PC | 44.9 | 321 | 8.4 | 17.8 | 23.2 | 8.1 | 110 | 250 | 250 | 250 | 248 | 43 | 250 | 250 | 250 | 250 | 30 | 30 | 30 | 0 | 0 | 83 | 83 | 83 | 0 | 0 | 30 | 30 | 3 | 0 | 0 | 5 | 3 | 2 | 0 | 0 | 10 | 0 | 0 | 10 | 0 | 0 | 2.5 | 0 | 0 | 60 | 60 | 60 | 60 | 60 | 100 | 100 | 100 | 100 | 100 | 10 | 30 | 50 | 70 | 110 | 0 | 30 | 0 | 30 | 0 | 115 | 25 | ELPCB-1
1 | 2022-09-13 17:55 | 2615 | 182 | 3 | PC | 44.9 | 321.7 | 8.4 | 19.9 | 25.7 | 8.2 | 110.1 | 250 | 250 | 251 | 250 | 43 | 250 | 250 | 250 | 250 | 30 | 30 | 30 | 0 | 0 | 83 | 83 | 83 | 0 | 0 | 30 | 30 | 3 | 0 | 0 | 5 | 3 | 2 | 0 | 0 | 10 | 0 | 0 | 10 | 0 | 0 | 2.5 | 0 | 0 | 60 | 60 | 60 | 60 | 60 | 100 | 100 | 100 | 100 | 100 | 10 | 30 | 50 | 70 | 110 | 0 | 30 | 0 | 30 | 0 | 115 | 25 | ELPCB-1
1 | 2022-09-13 17:56 | 2616 | 183 | 3 | PC | 44.9 | 321.9 | 8.7 | 23.2 | 29.3 | 7.8 | 110 | 249 | 249 | 251 | 252 | 43 | 250 | 250 | 250 | 250 | 30 | 30 | 30 | 0 | 0 | 83 | 83 | 83 | 0 | 0 | 30 | 30 | 3 | 0 | 0 | 5 | 3 | 2 | 0 | 0 | 10 | 0 | 0 | 10 | 0 | 0 | 2.5 | 0 | 0 | 60 | 60 | 60 | 60 | 60 | 100 | 100 | 100 | 100 | 100 | 10 | 30 | 50 | 70 | 110 | 0 | 30 | 0 | 30 | 0 | 115 | 25 | ELPCB-1
1 | 2022-09-13 17:57 | 2617 | 180 | 3 | PC | 45.2 | 323.1 | 8.3 | 18.5 | 23.9 | 8.1 | 110.2 | 250 | 249 | 250 | 252 | 43 | 250 | 250 | 250 | 250 | 30 | 30 | 30 | 0 | 0 | 85 | 85 | 85 | 0 | 0 | 30 | 30 | 3 | 0 | 0 | 5 | 3 | 2 | 0 | 0 | 10 | 0 | 0 | 10 | 0 | 0 | 2.5 | 0 | 0 | 60 | 60 | 60 | 60 | 60 | 100 | 100 | 100 | 100 | 100 | 10 | 30 | 50 | 70 | 110 | 0 | 30 | 0 | 30 | 0 | 115 | 25 | ELPCB-1
1 | 2022-09-13 17:58 | 2618 | 187 | 3 | PC | 44.8 | 322.5 | 8.4 | 19.7 | 25.5 | 7.8 | 110 | 249 | 249 | 249 | 250 | 43 | 250 | 250 | 250 | 250 | 30 | 30 | 30 | 0 | 0 | 85 | 85 | 85 | 0 | 0 | 30 | 30 | 3 | 0 | 0 | 5 | 3 | 2 | 0 | 0 | 10 | 0 | 0 | 10 | 0 | 0 | 2.5 | 0 | 0 | 60 | 60 | 60 | 60 | 60 | 100 | 100 | 100 | 100 | 100 | 10 | 30 | 50 | 70 | 110 | 0 | 30 | 0 | 30 | 0 | 115 | 25 | ELPCB-1
1 | 2022-09-13 17:59 | 2619 | 184 | 3 | PC | 44.9 | 321.9 | 8.2 | 18.2 | 23.6 | 7.8 | 110.1 | 249 | 249 | 248 | 248 | 43 | 250 | 250 | 250 | 250 | 30 | 30 | 30 | 0 | 0 | 85 | 85 | 85 | 0 | 0 | 30 | 30 | 3 | 0 | 0 | 5 | 3 | 2 | 0 | 0 | 10 | 0 | 0 | 10 | 0 | 0 | 2.5 | 0 | 0 | 60 | 60 | 60 | 60 | 60 | 100 | 100 | 100 | 100 | 100 | 10 | 30 | 50 | 70 | 110 | 0 | 30 | 0 | 30 | 0 | 115 | 25 | ELPCB-1
1 | 2022-09-13 17:59 | 2620 | 184 | 3 | PC | 44.7 | 320.6 | 8.3 | 18.5 | 23.8 | 8 | 110.3 | 249 | 249 | 248 | 247 | 43 | 250 | 250 | 250 | 250 | 30 | 30 | 30 | 0 | 0 | 85 | 85 | 85 | 0 | 0 | 30 | 30 | 3 | 0 | 0 | 5 | 3 | 2 | 0 | 0 | 10 | 0 | 0 | 10 | 0 | 0 | 2.5 | 0 | 0 | 60 | 60 | 60 | 60 | 60 | 100 | 100 | 100 | 100 | 100 | 10 | 30 | 50 | 70 | 110 | 0 | 30 | 0 | 30 | 0 | 115 | 25 | ELPCB-1
1 | 2022-09-13 18:00 | 2621 | 182 | 3 | PC | 44.8 | 321.4 | 8.3 | 19.1 | 24.7 | 8 | 110 | 249 | 249 | 249 | 247 | 43 | 250 | 250 | 250 | 250 | 30 | 30 | 30 | 0 | 0 | 85 | 88 | 88 | 0 | 0 | 30 | 30 | 3 | 0 | 0 | 5 | 3 | 2 | 0 | 0 | 10 | 0 | 0 | 10 | 0 | 0 | 2.5 | 0 | 0 | 60 | 60 | 60 | 60 | 60 | 100 | 100 | 100 | 100 | 100 | 10 | 30 | 50 | 70 | 110 | 0 | 30 | 0 | 30 | 0 | 115 | 25 | ELPCB-1
1 | 2022-09-13 18:01 | 2622 | 191 | 3 | PC | 44.8 | 322 | 8.3 | 19 | 24.9 | 8.5 | 110.1 | 249 | 249 | 250 | 249 | 43 | 250 | 250 | 250 | 250 | 30 | 30 | 30 | 0 | 0 | 88 | 88 | 88 | 0 | 0 | 30 | 30 | 3 | 0 | 0 | 5 | 3 | 2 | 0 | 0 | 10 | 0 | 0 | 10 | 0 | 0 | 2.5 | 0 | 0 | 60 | 60 | 60 | 60 | 60 | 100 | 100 | 100 | 100 | 100 | 10 | 30 | 50 | 70 | 110 | 0 | 30 | 0 | 30 | 0 | 115 | 25 | ELPCB-1
1 | 2022-09-13 18:02 | 2623 | 190 | 3 | PC | 44.5 | 322.7 | 8.5 | 16.1 | 21.6 | 8.4 | 110.1 | 249 | 249 | 250 | 249 | 43 | 250 | 250 | 250 | 250 | 30 | 30 | 30 | 0 | 0 | 88 | 88 | 88 | 0 | 0 | 30 | 30 | 3 | 0 | 0 | 5 | 3 | 2 | 0 | 0 | 10 | 0 | 0 | 10 | 0 | 0 | 2.5 | 0 | 0 | 60 | 60 | 60 | 60 | 60 | 100 | 100 | 100 | 100 | 100 | 10 | 30 | 50 | 70 | 110 | 0 | 30 | 0 | 30 | 0 | 115 | 25 | ELPCB-1
1 | 2022-09-13 18:03 | 2624 | 191 | 3 | PC | 45 | 321.4 | 8.5 | 17.9 | 24.1 | 8.3 | 110.1 | 250 | 249 | 250 | 250 | 43 | 250 | 250 | 250 | 250 | 30 | 30 | 30 | 0 | 0 | 90 | 90 | 90 | 0 | 0 | 30 | 30 | 3 | 0 | 0 | 5 | 3 | 2 | 0 | 0 | 10 | 0 | 0 | 10 | 0 | 0 | 2.5 | 0 | 0 | 60 | 60 | 60 | 60 | 60 | 100 | 100 | 100 | 100 | 100 | 10 | 30 | 50 | 70 | 110 | 0 | 30 | 0 | 30 | 0 | 115 | 25 | ELPCB-1
1 | 2022-09-13 18:03 | 2625 | 191 | 3 | PC | 45 | 321.5 | 8.2 | 15.5 | 21.3 | 8.3 | 110.1 | 250 | 249 | 251 | 252 | 43 | 250 | 250 | 250 | 250 | 30 | 30 | 30 | 0 | 0 | 90 | 90 | 90 | 0 | 0 | 30 | 30 | 3 | 0 | 0 | 5 | 3 | 2 | 0 | 0 | 10 | 0 | 0 | 10 | 0 | 0 | 2.5 | 0 | 0 | 60 | 60 | 60 | 60 | 60 | 100 | 100 | 100 | 100 | 100 | 10 | 30 | 50 | 70 | 110 | 0 | 30 | 0 | 30 | 0 | 115 | 25 | ELPCB-1
1 | 2022-09-13 18:04 | 2626 | 193 | 3 | PC | 44.7 | 321.1 | 8.2 | 15.6 | 21.3 | 8.6 | 110.2 | 250 | 249 | 249 | 252 | 43 | 250 | 250 | 250 | 250 | 30 | 30 | 30 | 0 | 0 | 90 | 90 | 90 | 0 | 0 | 30 | 30 | 3 | 0 | 0 | 5 | 3 | 2 | 0 | 0 | 10 | 0 | 0 | 10 | 0 | 0 | 2.5 | 0 | 0 | 60 | 60 | 60 | 60 | 60 | 100 | 100 | 100 | 100 | 100 | 10 | 30 | 50 | 70 | 110 | 0 | 30 | 0 | 30 | 0 | 115 | 25 | ELPCB-1
1 | 2022-09-13 18:05 | 2627 | 194 | 3 | PC | 44.5 | 320.7 | 8.2 | 16.3 | 22.7 | 8.5 | 110 | 250 | 249 | 248 | 251 | 43 | 250 | 250 | 250 | 250 | 30 | 30 | 30 | 0 | 0 | 90 | 90 | 90 | 0 | 0 | 30 | 30 | 3 | 0 | 0 | 5 | 3 | 2 | 0 | 0 | 10 | 0 | 0 | 10 | 0 | 0 | 2.5 | 0 | 0 | 60 | 60 | 60 | 60 | 60 | 100 | 100 | 100 | 100 | 100 | 10 | 30 | 50 | 70 | 110 | 0 | 30 | 0 | 30 | 0 | 115 | 25 | ELPCB-1
1 | 2022-09-13 18:06 | 2628 | 194 | 3 | PC | 44.6 | 320.7 | 8.2 | 15.8 | 21.7 | 8.3 | 110.1 | 249 | 249 | 248 | 250 | 43 | 250 | 250 | 250 | 250 | 30 | 30 | 30 | 0 | 0 | 90 | 90 | 90 | 0 | 0 | 30 | 30 | 3 | 0 | 0 | 5 | 3 | 2 | 0 | 0 | 10 | 0 | 0 | 10 | 0 | 0 | 2.5 | 0 | 0 | 60 | 60 | 60 | 60 | 60 | 100 | 100 | 100 | 100 | 100 | 10 | 30 | 50 | 70 | 110 | 0 | 30 | 0 | 30 | 0 | 115 | 25 | ELPCB-1
1 | 2022-09-13 18:06 | 2629 | 193 | 3 | PC | 44.6 | 321.3 | 8 | 11.2 | 17 | 8.9 | 110 | 249 | 250 | 249 | 248 | 43 | 250 | 250 | 250 | 250 | 30 | 30 | 30 | 0 | 0 | 90 | 90 | 90 | 0 | 0 | 30 | 30 | 3 | 0 | 0 | 5 | 3 | 2 | 0 | 0 | 10 | 0 | 0 | 10 | 0 | 0 | 2.5 | 0 | 0 | 60 | 60 | 60 | 60 | 60 | 100 | 100 | 100 | 100 | 100 | 10 | 30 | 50 | 70 | 110 | 0 | 30 | 0 | 30 | 0 | 115 | 25 | ELPCB-1
1 | 2022-09-13 18:07 | 2630 | 200 | 3 | PC | 44.4 | 320.9 | 8 | 13 | 18.9 | 8.8 | 110.1 | 250 | 249 | 249 | 247 | 43 | 250 | 250 | 250 | 250 | 30 | 30 | 30 | 0 | 0 | 93 | 93 | 93 | 0 | 0 | 30 | 30 | 3 | 0 | 0 | 5 | 3 | 2 | 0 | 0 | 10 | 0 | 0 | 10 | 0 | 0 | 2.5 | 0 | 0 | 60 | 60 | 60 | 60 | 60 | 100 | 100 | 100 | 100 | 100 | 10 | 30 | 50 | 70 | 110 | 0 | 30 | 0 | 30 | 0 | 115 | 25 | ELPCB-1
1 | 2022-09-13 18:08 | 2631 | 198 | 3 | PC | 44.5 | 320.6 | 8 | 10 | 15.8 | 8.7 | 110.1 | 250 | 250 | 249 | 247 | 43 | 250 | 250 | 250 | 250 | 30 | 30 | 30 | 0 | 0 | 93 | 93 | 93 | 0 | 0 | 30 | 30 | 3 | 0 | 0 | 5 | 3 | 2 | 0 | 0 | 10 | 0 | 0 | 10 | 0 | 0 | 2.5 | 0 | 0 | 60 | 60 | 60 | 60 | 60 | 100 | 100 | 100 | 100 | 100 | 10 | 30 | 50 | 70 | 110 | 0 | 30 | 0 | 30 | 0 | 115 | 25 | ELPCB-1
1 | 2022-09-14 08:01 | 2637 | 187 | 3 | PC | 0 | 321.1 | 7.7 | 15.6 | 21.4 | 10.2 | 109.8 | 250 | 249 | 252 | 251 | 35 | 250 | 250 | 250 | 250 | 30 | 30 | 30 | 0 | 0 | 95 | 95 | 95 | 0 | 0 | 30 | 30 | 3 | 0 | 0 | 5 | 3 | 2 | 0 | 0 | 10 | 0 | 0 | 10 | 0 | 0 | 2.5 | 0 | 0 | 60 | 60 | 60 | 60 | 60 | 100 | 100 | 100 | 100 | 100 | 10 | 30 | 50 | 70 | 110 | 0 | 30 | 0 | 30 | 0 | 115 | 25 | ELPCB-1
1 | 2022-09-14 10:01 | 2638 | 214 | 0 | PC | 45.6 | 320.8 | 7.4 | 2.9 | 9.9 | 8.7 | 110 | 250 | 247 | 251 | 249 | 35 | 250 | 250 | 250 | 250 | 30 | 30 | 30 | 0 | 0 | 95 | 95 | 95 | 0 | 0 | 30 | 30 | 3 | 0 | 0 | 5 | 3 | 2 | 0 | 0 | 10 | 0 | 0 | 10 | 0 | 0 | 2.5 | 0 | 0 | 60 | 60 | 60 | 60 | 60 | 100 | 100 | 100 | 100 | 100 | 10 | 30 | 50 | 70 | 110 | 0 | 30 | 0 | 30 | 0 | 115 | 25 | ELPCB-1
1 | 2022-09-14 10:02 | 2639 | 208 | 3 | PC | 44 | 320.2 | 8.5 | 16.9 | 23.7 | 8.9 | 110.1 | 251 | 247 | 249 | 248 | 35 | 250 | 250 | 250 | 250 | 30 | 30 | 30 | 0 | 0 | 95 | 95 | 95 | 0 | 0 | 30 | 30 | 3 | 0 | 0 | 5 | 3 | 2 | 0 | 0 | 10 | 0 | 0 | 10 | 0 | 0 | 2.5 | 0 | 0 | 60 | 60 | 60 | 60 | 60 | 100 | 100 | 100 | 100 | 100 | 10 | 30 | 50 | 70 | 110 | 0 | 30 | 0 | 30 | 0 | 115 | 25 | ELPCB-1
1 | 2022-09-14 10:03 | 2640 | 200 | 3 | PC | 46.4 | 320.4 | 8.2 | 16.7 | 23.5 | 8.8 | 110 | 250 | 248 | 249 | 247 | 35 | 250 | 250 | 250 | 250 | 30 | 30 | 30 | 0 | 0 | 95 | 95 | 95 | 0 | 0 | 30 | 30 | 3 | 0 | 0 | 5 | 3 | 2 | 0 | 0 | 10 | 0 | 0 | 10 | 0 | 0 | 2.5 | 0 | 0 | 60 | 60 | 60 | 60 | 60 | 100 | 100 | 100 | 100 | 100 | 10 | 30 | 50 | 70 | 110 | 0 | 30 | 0 | 30 | 0 | 115 | 25 | ELPCB-1
1 | 2022-09-14 10:07 | 2641 | 188 | 3 | PC | 44.8 | 322.1 | 8 | 16.4 | 22.7 | 9 | 110 | 250 | 250 | 249 | 251 | 36 | 250 | 250 | 250 | 250 | 30 | 30 | 30 | 0 | 0 | 95 | 95 | 95 | 0 | 0 | 30 | 30 | 3 | 0 | 0 | 5 | 3 | 2 | 0 | 0 | 10 | 0 | 0 | 10 | 0 | 0 | 2.5 | 0 | 0 | 60 | 60 | 60 | 60 | 60 | 100 | 100 | 100 | 100 | 100 | 10 | 30 | 50 | 70 | 110 | 0 | 30 | 0 | 30 | 0 | 115 | 25 | ELPCB-1
1 | 2022-09-14 10:08 | 2642 | 185 | 3 | PC | 44.8 | 320.7 | 8.2 | 18.1 | 25.1 | 8.4 | 110 | 250 | 251 | 250 | 251 | 36 | 250 | 250 | 250 | 250 | 30 | 30 | 30 | 0 | 0 | 95 | 95 | 95 | 0 | 0 | 30 | 30 | 3 | 0 | 0 | 5 | 3 | 2 | 0 | 0 | 10 | 0 | 0 | 10 | 0 | 0 | 2.5 | 0 | 0 | 60 | 60 | 60 | 60 | 60 | 100 | 100 | 100 | 100 | 100 | 10 | 30 | 50 | 70 | 110 | 0 | 30 | 0 | 30 | 0 | 115 | 25 | ELPCB-1
1 | 2022-09-14 10:10 | 2643 | 184 | 3 | PC | 44.8 | 322.9 | 8.2 | 18.8 | 25.2 | 8.8 | 109.9 | 249 | 249 | 249 | 251 | 36 | 250 | 250 | 250 | 250 | 30 | 30 | 30 | 0 | 0 | 95 | 95 | 95 | 0 | 0 | 30 | 30 | 3 | 0 | 0 | 5 | 3 | 2 | 0 | 0 | 10 | 0 | 0 | 10 | 0 | 0 | 2.5 | 0 | 0 | 60 | 60 | 60 | 60 | 60 | 100 | 100 | 100 | 100 | 100 | 10 | 30 | 50 | 70 | 110 | 0 | 30 | 0 | 30 | 0 | 115 | 25 | ELPCB-1
1 | 2022-09-14 10:11 | 2644 | 190 | 3 | PC | 44.8 | 321.3 | 8.4 | 21.1 | 27.5 | 8.2 | 110.1 | 250 | 248 | 249 | 252 | 36 | 250 | 250 | 250 | 250 | 30 | 30 | 30 | 0 | 0 | 95 | 95 | 95 | 0 | 0 | 30 | 30 | 3 | 0 | 0 | 5 | 3 | 2 | 0 | 0 | 10 | 0 | 0 | 10 | 0 | 0 | 2.5 | 0 | 0 | 60 | 60 | 60 | 60 | 60 | 100 | 100 | 100 | 100 | 100 | 10 | 30 | 50 | 70 | 110 | 0 | 30 | 0 | 30 | 0 | 115 | 25 | ELPCB-1
1 | 2022-09-14 10:12 | 2645 | 192 | 3 | PC | 45 | 321 | 8.1 | 17.4 | 24.2 | 9 | 110 | 250 | 249 | 250 | 251 | 36 | 250 | 250 | 250 | 250 | 30 | 30 | 30 | 0 | 0 | 95 | 95 | 95 | 0 | 0 | 30 | 30 | 3 | 0 | 0 | 5 | 3 | 2 | 0 | 0 | 10 | 0 | 0 | 10 | 0 | 0 | 2.5 | 0 | 0 | 60 | 60 | 60 | 60 | 60 | 100 | 100 | 100 | 100 | 100 | 10 | 30 | 50 | 70 | 110 | 0 | 30 | 0 | 30 | 0 | 115 | 25 | ELPCB-1
1 | 2022-09-14 10:13 | 2646 | 184 | 3 | PC | 44.7 | 322 | 8.5 | 21.5 | 28.5 | 8.7 | 110.1 | 250 | 250 | 249 | 248 | 36 | 250 | 250 | 250 | 250 | 30 | 30 | 30 | 0 | 0 | 95 | 95 | 95 | 0 | 0 | 30 | 30 | 3 | 0 | 0 | 5 | 3 | 2 | 0 | 0 | 10 | 0 | 0 | 10 | 0 | 0 | 2.5 | 0 | 0 | 60 | 60 | 60 | 60 | 60 | 100 | 100 | 100 | 100 | 100 | 10 | 30 | 50 | 70 | 110 | 0 | 30 | 0 | 30 | 0 | 115 | 25 | ELPCB-1
1 | 2022-09-14 10:14 | 2647 | 187 | 3 | PC | 44.7 | 321.4 | 8.1 | 16.1 | 22.7 | 8.5 | 110.3 | 250 | 250 | 249 | 247 | 36 | 250 | 250 | 250 | 250 | 30 | 30 | 30 | 0 | 0 | 95 | 95 | 95 | 0 | 0 | 30 | 30 | 3 | 0 | 0 | 5 | 3 | 2 | 0 | 0 | 10 | 0 | 0 | 10 | 0 | 0 | 2.5 | 0 | 0 | 60 | 60 | 60 | 60 | 60 | 100 | 100 | 100 | 100 | 100 | 10 | 30 | 50 | 70 | 110 | 0 | 30 | 0 | 30 | 0 | 115 | 25 | ELPCB-1
1 | 2022-09-14 10:14 | 2648 | 187 | 3 | PC | 44.6 | 321.4 | 8.3 | 19.5 | 26.1 | 8.6 | 110.1 | 250 | 250 | 250 | 248 | 36 | 250 | 250 | 250 | 250 | 30 | 30 | 30 | 0 | 0 | 100 | 95 | 95 | 0 | 0 | 30 | 30 | 3 | 0 | 0 | 5 | 3 | 2 | 0 | 0 | 10 | 0 | 0 | 10 | 0 | 0 | 2.5 | 0 | 0 | 60 | 60 | 60 | 60 | 60 | 100 | 100 | 100 | 100 | 100 | 10 | 30 | 50 | 70 | 110 | 0 | 30 | 0 | 30 | 0 | 115 | 25 | ELPCB-1
1 | 2022-09-14 10:15 | 2649 | 187 | 3 | PC | 44.9 | 322.2 | 8.3 | 19.3 | 25.9 | 8.8 | 110.1 | 250 | 249 | 250 | 248 | 36 | 250 | 250 | 250 | 250 | 30 | 30 | 30 | 0 | 0 | 100 | 95 | 95 | 0 | 0 | 30 | 30 | 3 | 0 | 0 | 5 | 3 | 2 | 0 | 0 | 10 | 0 | 0 | 10 | 0 | 0 | 2.5 | 0 | 0 | 60 | 60 | 60 | 60 | 60 | 100 | 100 | 100 | 100 | 100 | 10 | 30 | 50 | 70 | 110 | 0 | 30 | 0 | 30 | 0 | 115 | 25 | ELPCB-1
1 | 2022-09-14 10:16 | 2650 | 188 | 3 | PC | 44.6 | 322.1 | 8.1 | 18.4 | 24.9 | 8.6 | 110.1 | 249 | 249 | 249 | 248 | 36 | 250 | 250 | 250 | 250 | 30 | 30 | 30 | 0 | 0 | 100 | 100 | 100 | 0 | 0 | 30 | 30 | 3 | 0 | 0 | 5 | 3 | 2 | 0 | 0 | 10 | 0 | 0 | 10 | 0 | 0 | 2.5 | 0 | 0 | 60 | 60 | 60 | 60 | 60 | 100 | 100 | 100 | 100 | 100 | 10 | 30 | 50 | 70 | 110 | 0 | 30 | 0 | 30 | 0 | 115 | 25 | ELPCB-1
1 | 2022-09-14 10:17 | 2651 | 189 | 3 | PC | 44.7 | 320.1 | 8.4 | 19.6 | 26.5 | 8.5 | 110 | 249 | 249 | 248 | 247 | 36 | 250 | 250 | 250 | 250 | 30 | 30 | 30 | 0 | 0 | 100 | 100 | 100 | 0 | 0 | 30 | 30 | 3 | 0 | 0 | 5 | 3 | 2 | 0 | 0 | 10 | 0 | 0 | 10 | 0 | 0 | 2.5 | 0 | 0 | 60 | 60 | 60 | 60 | 60 | 100 | 100 | 100 | 100 | 100 | 10 | 30 | 50 | 70 | 110 | 0 | 30 | 0 | 30 | 0 | 115 | 25 | ELPCB-1
1 | 2022-09-14 10:18 | 2652 | 192 | 3 | PC | 45 | 323 | 8.1 | 14.7 | 21.4 | 9 | 110.1 | 249 | 250 | 248 | 247 | 36 | 250 | 250 | 250 | 250 | 30 | 30 | 30 | 0 | 0 | 100 | 100 | 100 | 0 | 0 | 30 | 30 | 3 | 0 | 0 | 5 | 3 | 2 | 0 | 0 | 10 | 0 | 0 | 10 | 0 | 0 | 2.5 | 0 | 0 | 60 | 60 | 60 | 60 | 60 | 100 | 100 | 100 | 100 | 100 | 10 | 30 | 50 | 70 | 110 | 0 | 30 | 0 | 30 | 0 | 115 | 25 | ELPCB-1
1 | 2022-09-14 10:25 | 2653 | 183 | 3 | PC | 44.7 | 321 | 9 | 27 | 34 | 7.7 | 110.1 | 250 | 247 | 250 | 253 | 36 | 250 | 250 | 250 | 250 | 30 | 30 | 30 | 0 | 0 | 100 | 100 | 100 | 0 | 0 | 30 | 30 | 3 | 0 | 0 | 5 | 3 | 2 | 0 | 0 | 10 | 0 | 0 | 10 | 0 | 0 | 2.5 | 0 | 0 | 60 | 60 | 60 | 60 | 60 | 100 | 100 | 100 | 100 | 100 | 10 | 30 | 50 | 70 | 110 | 0 | 30 | 0 | 30 | 0 | 115 | 25 | ELPCB-1
1 | 2022-09-14 10:26 | 2654 | 186 | 3 | PC | 45.6 | 322.4 | 8.9 | 24.6 | 32 | 7.5 | 110 | 250 | 248 | 249 | 251 | 36 | 250 | 250 | 250 | 250 | 30 | 30 | 30 | 0 | 0 | 100 | 100 | 100 | 0 | 0 | 30 | 30 | 3 | 0 | 0 | 5 | 3 | 2 | 0 | 0 | 10 | 0 | 0 | 10 | 0 | 0 | 2.5 | 0 | 0 | 60 | 60 | 60 | 60 | 60 | 100 | 100 | 100 | 100 | 100 | 10 | 30 | 50 | 70 | 110 | 0 | 30 | 0 | 30 | 0 | 115 | 25 | ELPCB-1
1 | 2022-09-14 10:27 | 2655 | 189 | 3 | PC | 45.5 | 322.2 | 9 | 25.1 | 32.6 | 7.8 | 110 | 250 | 248 | 249 | 248 | 36 | 250 | 250 | 250 | 250 | 30 | 30 | 30 | 0 | 0 | 100 | 100 | 100 | 0 | 0 | 30 | 30 | 3 | 0 | 0 | 5 | 3 | 2 | 0 | 0 | 10 | 0 | 0 | 10 | 0 | 0 | 2.5 | 0 | 0 | 60 | 60 | 60 | 60 | 60 | 100 | 100 | 100 | 100 | 100 | 10 | 30 | 50 | 70 | 110 | 0 | 30 | 0 | 30 | 0 | 115 | 25 | ELPCB-1
1 | 2022-09-14 10:28 | 2656 | 192 | 3 | PC | 45.6 | 321.4 | 8.5 | 21.2 | 28.4 | 8.2 | 109.8 | 250 | 248 | 249 | 246 | 36 | 250 | 250 | 250 | 250 | 30 | 30 | 30 | 0 | 0 | 105 | 105 | 105 | 0 | 0 | 30 | 30 | 3 | 0 | 0 | 5 | 3 | 2 | 0 | 0 | 10 | 0 | 0 | 10 | 0 | 0 | 2.5 | 0 | 0 | 60 | 60 | 60 | 60 | 60 | 100 | 100 | 100 | 100 | 100 | 10 | 30 | 50 | 70 | 110 | 0 | 30 | 0 | 30 | 0 | 115 | 25 | ELPCB-1
1 | 2022-09-14 10:29 | 2657 | 202 | 3 | PC | 45.1 | 320.6 | 8.1 | 14 | 21.2 | 8.5 | 109.8 | 250 | 250 | 249 | 246 | 37 | 250 | 250 | 250 | 250 | 30 | 30 | 30 | 0 | 0 | 105 | 105 | 105 | 0 | 0 | 30 | 30 | 3 | 0 | 0 | 5 | 3 | 2 | 0 | 0 | 10 | 0 | 0 | 10 | 0 | 0 | 2.5 | 0 | 0 | 60 | 60 | 60 | 60 | 60 | 100 | 100 | 100 | 100 | 100 | 10 | 30 | 50 | 70 | 110 | 0 | 30 | 0 | 30 | 0 | 115 | 25 | ELPCB-1
1 | 2022-09-14 10:29 | 2658 | 203 | 3 | PC | 44.7 | 320.2 | 8.1 | 12.6 | 19.6 | 8.9 | 110 | 251 | 250 | 250 | 246 | 37 | 250 | 250 | 250 | 250 | 30 | 30 | 30 | 0 | 0 | 105 | 105 | 105 | 0 | 0 | 30 | 30 | 3 | 0 | 0 | 5 | 3 | 2 | 0 | 0 | 10 | 0 | 0 | 10 | 0 | 0 | 2.5 | 0 | 0 | 60 | 60 | 60 | 60 | 60 | 100 | 100 | 100 | 100 | 100 | 10 | 30 | 50 | 70 | 110 | 0 | 30 | 0 | 30 | 0 | 115 | 25 | ELPCB-1
1 | 2022-09-14 10:30 | 2659 | 202 | 3 | PC | 44.7 | 321.1 | 8.2 | 15.5 | 23.4 | 8.5 | 110 | 250 | 250 | 250 | 247 | 37 | 250 | 250 | 250 | 250 | 30 | 30 | 30 | 0 | 0 | 105 | 105 | 105 | 0 | 0 | 30 | 30 | 3 | 0 | 0 | 5 | 3 | 2 | 0 | 0 | 10 | 0 | 0 | 10 | 0 | 0 | 2.5 | 0 | 0 | 60 | 60 | 60 | 60 | 60 | 100 | 100 | 100 | 100 | 100 | 10 | 30 | 50 | 70 | 110 | 0 | 30 | 0 | 30 | 0 | 115 | 25 | ELPCB-1
1 | 2022-09-14 10:31 | 2660 | 204 | 3 | PC | 44.8 | 320.3 | 8 | 10.1 | 17.1 | 9.1 | 110 | 250 | 250 | 250 | 249 | 37 | 250 | 250 | 250 | 250 | 30 | 30 | 30 | 0 | 0 | 105 | 105 | 105 | 0 | 0 | 30 | 30 | 3 | 0 | 0 | 5 | 3 | 2 | 0 | 0 | 10 | 0 | 0 | 10 | 0 | 0 | 2.5 | 0 | 0 | 60 | 60 | 60 | 60 | 60 | 100 | 100 | 100 | 100 | 100 | 10 | 30 | 50 | 70 | 110 | 0 | 30 | 0 | 30 | 0 | 115 | 25 | ELPCB-1
1 | 2022-09-14 10:56 | 2661 | 200 | 3 | PC | 44.6 | 321.8 | 8.3 | 18.5 | 25.7 | 8.3 | 110.2 | 250 | 248 | 249 | 250 | 37 | 250 | 250 | 250 | 250 | 30 | 30 | 30 | 0 | 0 | 105 | 105 | 105 | 0 | 0 | 30 | 30 | 3 | 0 | 0 | 5 | 3 | 2 | 0 | 0 | 10 | 0 | 0 | 10 | 0 | 0 | 2.5 | 0 | 0 | 60 | 60 | 60 | 60 | 60 | 100 | 100 | 100 | 100 | 100 | 10 | 30 | 50 | 70 | 110 | 0 | 30 | 0 | 30 | 0 | 115 | 25 | ELPCB-1
1 | 2022-09-14 10:57 | 2662 | 205 | 3 | PCSMOG | 44.6 | 321.2 | 7.9 | 9 | 15.7 | 8.4 | 110.1 | 251 | 247 | 249 | 249 | 37 | 250 | 250 | 250 | 250 | 30 | 30 | 30 | 0 | 0 | 105 | 105 | 105 | 0 | 0 | 30 | 30 | 3 | 0 | 0 | 5 | 3 | 2 | 0 | 0 | 10 | 0 | 0 | 10 | 0 | 0 | 2.5 | 0 | 0 | 60 | 60 | 60 | 60 | 60 | 100 | 100 | 100 | 100 | 100 | 10 | 30 | 50 | 70 | 110 | 0 | 30 | 0 | 30 | 0 | 115 | 25 | ELPCB-1
1 | 2022-09-14 10:58 | 2663 | 209 | 3 | PCSMOG | 44.5 | 321.7 | 8.3 | 14.4 | 21.5 | 8.3 | 110 | 251 | 249 | 250 | 250 | 37 | 250 | 250 | 250 | 250 | 30 | 30 | 30 | 0 | 0 | 105 | 105 | 105 | 0 | 0 | 30 | 30 | 3 | 0 | 0 | 5 | 3 | 2 | 0 | 0 | 10 | 0 | 0 | 10 | 0 | 0 | 2.5 | 0 | 0 | 60 | 60 | 60 | 60 | 60 | 100 | 100 | 100 | 100 | 100 | 10 | 30 | 50 | 70 | 110 | 0 | 30 | 0 | 30 | 0 | 115 | 25 | ELPCB-1
1 | 2022-09-14 10:59 | 2664 | 205 | 3 | PCSMOG | 44.9 | 321.8 | 8 | 10.3 | 17 | 8.5 | 110.1 | 250 | 251 | 249 | 250 | 37 | 250 | 250 | 250 | 250 | 30 | 30 | 30 | 0 | 0 | 105 | 105 | 105 | 0 | 0 | 30 | 30 | 3 | 0 | 0 | 5 | 3 | 2 | 0 | 0 | 10 | 0 | 0 | 10 | 0 | 0 | 2.5 | 0 | 0 | 60 | 60 | 60 | 60 | 60 | 100 | 100 | 100 | 100 | 100 | 10 | 30 | 50 | 70 | 110 | 0 | 30 | 0 | 30 | 0 | 115 | 25 | ELPCB-1
1 | 2022-09-14 11:00 | 2665 | 203 | 3 | PCSMOG | 44.6 | 322.3 | 8 | 10.7 | 17.8 | 8.5 | 110.1 | 251 | 251 | 249 | 249 | 37 | 250 | 250 | 250 | 250 | 30 | 30 | 30 | 0 | 0 | 108 | 108 | 108 | 0 | 0 | 30 | 30 | 3 | 0 | 0 | 5 | 3 | 2 | 0 | 0 | 10 | 0 | 0 | 10 | 0 | 0 | 2.5 | 0 | 0 | 60 | 60 | 60 | 60 | 60 | 100 | 100 | 100 | 100 | 100 | 10 | 30 | 50 | 70 | 110 | 0 | 30 | 0 | 30 | 0 | 115 | 25 | ELPCB-1
1 | 2022-09-14 11:00 | 2666 | 205 | 3 | PCSMOG | 44.5 | 322.7 | 7.9 | 4.5 | 11.4 | 8.6 | 110.1 | 251 | 250 | 249 | 248 | 37 | 250 | 250 | 250 | 250 | 30 | 30 | 30 | 0 | 0 | 108 | 108 | 108 | 0 | 0 | 30 | 30 | 3 | 0 | 0 | 5 | 3 | 2 | 0 | 0 | 10 | 0 | 0 | 10 | 0 | 0 | 2.5 | 0 | 0 | 60 | 60 | 60 | 60 | 60 | 100 | 100 | 100 | 100 | 100 | 10 | 30 | 50 | 70 | 110 | 0 | 30 | 0 | 30 | 0 | 115 | 25 | ELPCB-1
1 | 2022-09-14 11:01 | 2667 | 206 | 3 | PCSMOG | 44.5 | 321.4 | 7.9 | 7.3 | 14.2 | 8.5 | 110.2 | 251 | 250 | 249 | 247 | 37 | 250 | 250 | 250 | 250 | 30 | 30 | 30 | 0 | 0 | 108 | 108 | 108 | 0 | 0 | 30 | 30 | 3 | 0 | 0 | 5 | 3 | 2 | 0 | 0 | 10 | 0 | 0 | 10 | 0 | 0 | 2.5 | 0 | 0 | 60 | 60 | 60 | 60 | 60 | 100 | 100 | 100 | 100 | 100 | 10 | 30 | 50 | 70 | 110 | 0 | 30 | 0 | 30 | 0 | 115 | 25 | ELPCB-1
1 | 2022-09-14 11:02 | 2668 | 206 | 3 | PCSMOG | 44.5 | 321.5 | 7.7 | 2.6 | 9.5 | 8.8 | 110.1 | 250 | 252 | 249 | 247 | 37 | 250 | 250 | 250 | 250 | 30 | 30 | 30 | 0 | 0 | 108 | 108 | 108 | 0 | 0 | 30 | 30 | 3 | 0 | 0 | 5 | 3 | 2 | 0 | 0 | 10 | 0 | 0 | 10 | 0 | 0 | 2.5 | 0 | 0 | 60 | 60 | 60 | 60 | 60 | 100 | 100 | 100 | 100 | 100 | 10 | 30 | 50 | 70 | 110 | 0 | 30 | 0 | 30 | 0 | 115 | 25 | ELPCB-1
1 | 2022-09-14 11:03 | 2669 | 204 | 3 | PCSMOG | 44.3 | 321.3 | 7.8 | 3.7 | 10.3 | 8.5 | 110.1 | 250 | 251 | 249 | 247 | 37 | 250 | 250 | 250 | 250 | 30 | 30 | 30 | 0 | 0 | 108 | 108 | 108 | 0 | 0 | 30 | 30 | 3 | 0 | 0 | 5 | 3 | 2 | 0 | 0 | 10 | 0 | 0 | 10 | 0 | 0 | 2.5 | 0 | 0 | 60 | 60 | 60 | 60 | 60 | 100 | 100 | 100 | 100 | 100 | 10 | 30 | 50 | 70 | 110 | 0 | 30 | 0 | 30 | 0 | 115 | 25 | ELPCB-1
1 | 2022-09-14 11:04 | 2670 | 201 | 3 | PCSMOG | 44.4 | 320.8 | 7.8 | 4.6 | 11.4 | 8.9 | 110 | 250 | 251 | 249 | 246 | 37 | 250 | 250 | 250 | 250 | 30 | 30 | 30 | 0 | 0 | 110 | 110 | 110 | 0 | 0 | 30 | 30 | 3 | 0 | 0 | 5 | 3 | 2 | 0 | 0 | 10 | 0 | 0 | 10 | 0 | 0 | 2.5 | 0 | 0 | 60 | 60 | 60 | 60 | 60 | 100 | 100 | 100 | 100 | 100 | 10 | 30 | 50 | 70 | 110 | 0 | 30 | 0 | 30 | 0 | 115 | 25 | ELPCB-1
1 | 2022-09-14 11:05 | 2671 | 209 | 3 | PCSMOG | 44.4 | 322.3 | 7.7 | 2.9 | 9.5 | 8.5 | 109.9 | 249 | 250 | 249 | 247 | 37 | 250 | 250 | 250 | 250 | 30 | 30 | 30 | 0 | 0 | 110 | 110 | 110 | 0 | 0 | 30 | 30 | 3 | 0 | 0 | 5 | 3 | 2 | 0 | 0 | 10 | 0 | 0 | 10 | 0 | 0 | 2.5 | 0 | 0 | 60 | 60 | 60 | 60 | 60 | 100 | 100 | 100 | 100 | 100 | 10 | 30 | 50 | 70 | 110 | 0 | 30 | 0 | 30 | 0 | 115 | 25 | ELPCB-1
1 | 2022-09-14 11:05 | 2672 | 207 | 3 | PCSMOG | 44.3 | 321.5 | 7.8 | 4.7 | 12 | 8.6 | 110.1 | 250 | 249 | 249 | 249 | 37 | 250 | 250 | 250 | 250 | 30 | 30 | 30 | 0 | 0 | 110 | 110 | 110 | 0 | 0 | 30 | 30 | 3 | 0 | 0 | 5 | 3 | 2 | 0 | 0 | 10 | 0 | 0 | 10 | 0 | 0 | 2.5 | 0 | 0 | 60 | 60 | 60 | 60 | 60 | 100 | 100 | 100 | 100 | 100 | 10 | 30 | 50 | 70 | 110 | 0 | 30 | 0 | 30 | 0 | 115 | 25 | ELPCB-1
1 | 2022-09-14 11:06 | 2673 | 206 | 3 | PCSMOG | 44.4 | 321.4 | 7.6 | 2.9 | 10 | 8.6 | 110 | 249 | 249 | 249 | 250 | 38 | 250 | 250 | 250 | 250 | 30 | 30 | 30 | 0 | 0 | 110 | 110 | 110 | 0 | 0 | 30 | 30 | 3 | 0 | 0 | 5 | 3 | 2 | 0 | 0 | 10 | 0 | 0 | 10 | 0 | 0 | 2.5 | 0 | 0 | 60 | 60 | 60 | 60 | 60 | 100 | 100 | 100 | 100 | 100 | 10 | 30 | 50 | 70 | 110 | 0 | 30 | 0 | 30 | 0 | 115 | 25 | ELPCB-1
1 | 2022-09-14 11:07 | 2674 | 206 | 3 | PCSMOG | 44.4 | 320.7 | 7.7 | 2.9 | 9.9 | 8.5 | 110 | 249 | 249 | 249 | 250 | 38 | 250 | 250 | 250 | 250 | 30 | 30 | 30 | 0 | 0 | 110 | 110 | 110 | 0 | 0 | 30 | 30 | 3 | 0 | 0 | 5 | 3 | 2 | 0 | 0 | 10 | 0 | 0 | 10 | 0 | 0 | 2.5 | 0 | 0 | 60 | 60 | 60 | 60 | 60 | 100 | 100 | 100 | 100 | 100 | 10 | 30 | 50 | 70 | 110 | 0 | 30 | 0 | 30 | 0 | 115 | 25 | ELPCB-1
1 | 2022-09-14 11:09 | 2675 | 207 | 3 | PCSMOG | 44.3 | 320.4 | 7.9 | 5.7 | 12.9 | 8.2 | 110 | 249 | 250 | 250 | 250 | 38 | 250 | 250 | 250 | 250 | 30 | 30 | 30 | 0 | 0 | 110 | 110 | 110 | 0 | 0 | 30 | 30 | 3 | 0 | 0 | 5 | 3 | 2 | 0 | 0 | 10 | 0 | 0 | 10 | 0 | 0 | 2.5 | 0 | 0 | 60 | 60 | 60 | 60 | 60 | 100 | 100 | 100 | 100 | 100 | 10 | 30 | 50 | 70 | 110 | 0 | 30 | 0 | 30 | 0 | 115 | 25 | ELPCB-1
1 | 2022-09-14 11:10 | 2676 | 209 | 3 | PCSMOG | 45.5 | 322.3 | 7.9 | 3.7 | 11.6 | 8.6 | 110.1 | 249 | 250 | 250 | 250 | 38 | 250 | 250 | 250 | 250 | 30 | 30 | 30 | 0 | 0 | 112 | 112 | 112 | 0 | 0 | 30 | 30 | 3 | 0 | 0 | 5 | 3 | 2 | 0 | 0 | 10 | 0 | 0 | 10 | 0 | 0 | 2.5 | 0 | 0 | 60 | 60 | 60 | 60 | 60 | 100 | 100 | 100 | 100 | 100 | 10 | 30 | 50 | 70 | 110 | 0 | 30 | 0 | 30 | 0 | 115 | 25 | ELPCB-1
1 | 2022-09-14 11:10 | 2677 | 210 | 0 | PCSMOG | 44.4 | 321.7 | 7.7 | 2.8 | 10.7 | 8.4 | 110 | 249 | 251 | 249 | 251 | 38 | 250 | 250 | 250 | 250 | 30 | 30 | 30 | 0 | 0 | 112 | 112 | 112 | 0 | 0 | 30 | 30 | 3 | 0 | 0 | 5 | 3 | 2 | 0 | 0 | 10 | 0 | 0 | 10 | 0 | 0 | 2.5 | 0 | 0 | 60 | 60 | 60 | 60 | 60 | 100 | 100 | 100 | 100 | 100 | 10 | 30 | 50 | 70 | 110 | 0 | 30 | 0 | 30 | 0 | 115 | 25 | ELPCB-1
1 | 2022-09-14 11:11 | 2678 | 206 | 3 | PCSMOG | 44.4 | 321.1 | 7.9 | 5.5 | 13.4 | 8.1 | 110.1 | 248 | 249 | 248 | 251 | 38 | 250 | 250 | 250 | 250 | 30 | 30 | 30 | 0 | 0 | 112 | 112 | 112 | 0 | 0 | 30 | 30 | 3 | 0 | 0 | 5 | 3 | 2 | 0 | 0 | 10 | 0 | 0 | 10 | 0 | 0 | 2.5 | 0 | 0 | 60 | 60 | 60 | 60 | 60 | 100 | 100 | 100 | 100 | 100 | 10 | 30 | 50 | 70 | 110 | 0 | 30 | 0 | 30 | 0 | 115 | 25 | ELPCB-1
1 | 2022-09-14 11:12 | 2679 | 207 | 3 | PCSMOG | 44.5 | 321.5 | 7.8 | 3.4 | 10.6 | 8.4 | 110.1 | 249 | 250 | 248 | 251 | 38 | 250 | 250 | 250 | 250 | 30 | 30 | 30 | 0 | 0 | 112 | 112 | 112 | 0 | 0 | 30 | 30 | 3 | 0 | 0 | 5 | 3 | 2 | 0 | 0 | 10 | 0 | 0 | 10 | 0 | 0 | 2.5 | 0 | 0 | 60 | 60 | 60 | 60 | 60 | 100 | 100 | 100 | 100 | 100 | 10 | 30 | 50 | 70 | 110 | 0 | 30 | 0 | 30 | 0 | 115 | 25 | ELPCB-1
1 | 2022-09-14 11:13 | 2680 | 210 | 3 | PCSMOG | 44.5 | 321.3 | 7.9 | 5.6 | 13.6 | 7.9 | 110.1 | 250 | 250 | 249 | 249 | 38 | 250 | 250 | 250 | 250 | 30 | 30 | 30 | 0 | 0 | 115 | 112 | 112 | 0 | 0 | 30 | 30 | 3 | 0 | 0 | 5 | 3 | 2 | 0 | 0 | 10 | 0 | 0 | 10 | 0 | 0 | 2.5 | 0 | 0 | 60 | 60 | 60 | 60 | 60 | 100 | 100 | 100 | 100 | 100 | 10 | 30 | 50 | 70 | 110 | 0 | 30 | 0 | 30 | 0 | 115 | 25 | ELPCB-1
1 | 2022-09-14 11:14 | 2681 | 203 | 3 | PCSMOG | 44.5 | 320.9 | 7.9 | 7.4 | 14.5 | 7.8 | 110.1 | 249 | 250 | 250 | 249 | 38 | 250 | 250 | 250 | 250 | 30 | 30 | 30 | 0 | 0 | 115 | 112 | 112 | 0 | 0 | 30 | 30 | 3 | 0 | 0 | 5 | 3 | 2 | 0 | 0 | 10 | 0 | 0 | 10 | 0 | 0 | 2.5 | 0 | 0 | 60 | 60 | 60 | 60 | 60 | 100 | 100 | 100 | 100 | 100 | 10 | 30 | 50 | 70 | 110 | 0 | 30 | 0 | 30 | 0 | 115 | 25 | ELPCB-1
1 | 2022-09-14 11:14 | 2682 | 209 | 3 | PCSMOG | 44.5 | 322.5 | 7.9 | 4.7 | 13.1 | 8 | 110.3 | 249 | 249 | 250 | 249 | 38 | 250 | 250 | 250 | 250 | 30 | 30 | 30 | 0 | 0 | 115 | 115 | 115 | 0 | 0 | 30 | 30 | 3 | 0 | 0 | 5 | 3 | 2 | 0 | 0 | 10 | 0 | 0 | 10 | 0 | 0 | 2.5 | 0 | 0 | 60 | 60 | 60 | 60 | 60 | 100 | 100 | 100 | 100 | 100 | 10 | 30 | 50 | 70 | 110 | 0 | 30 | 0 | 30 | 0 | 115 | 25 | ELPCB-1
1 | 2022-09-14 11:15 | 2683 | 205 | 3 | PCSMOG | 44.5 | 322.1 | 8 | 5.6 | 13.9 | 8 | 110.1 | 250 | 249 | 250 | 249 | 38 | 250 | 250 | 250 | 250 | 30 | 30 | 30 | 0 | 0 | 115 | 115 | 115 | 0 | 0 | 30 | 30 | 3 | 0 | 0 | 5 | 3 | 2 | 0 | 0 | 10 | 0 | 0 | 10 | 0 | 0 | 2.5 | 0 | 0 | 60 | 60 | 60 | 60 | 60 | 100 | 100 | 100 | 100 | 100 | 10 | 30 | 50 | 70 | 110 | 0 | 30 | 0 | 30 | 0 | 115 | 25 | ELPCB-1
1 | 2022-09-14 11:16 | 2684 | 207 | 0 | PCSMOG | 44.6 | 321 | 7.6 | 2.9 | 10.5 | 8 | 110.1 | 250 | 250 | 250 | 249 | 38 | 250 | 250 | 250 | 250 | 30 | 30 | 30 | 0 | 0 | 120 | 115 | 115 | 0 | 0 | 30 | 30 | 3 | 0 | 0 | 5 | 3 | 2 | 0 | 0 | 10 | 0 | 0 | 10 | 0 | 0 | 2.5 | 0 | 0 | 60 | 60 | 60 | 60 | 60 | 100 | 100 | 100 | 100 | 100 | 10 | 30 | 50 | 70 | 110 | 0 | 30 | 0 | 30 | 0 | 115 | 25 | ELPCB-1
1 | 2022-09-14 11:17 | 2685 | 210 | 0 | PCSMOG | 44.2 | 321.6 | 8 | 7.9 | 15.9 | 8.1 | 110.2 | 249 | 249 | 250 | 248 | 38 | 250 | 250 | 250 | 250 | 30 | 30 | 30 | 0 | 0 | 120 | 115 | 115 | 0 | 0 | 30 | 30 | 3 | 0 | 0 | 5 | 3 | 2 | 0 | 0 | 10 | 0 | 0 | 10 | 0 | 0 | 2.5 | 0 | 0 | 60 | 60 | 60 | 60 | 60 | 100 | 100 | 100 | 100 | 100 | 10 | 30 | 50 | 70 | 110 | 0 | 30 | 0 | 30 | 0 | 115 | 25 | ELPCB-1
1 | 2022-09-14 11:17 | 2686 | 203 | 3 | PCSMOG | 44.6 | 322.1 | 7.9 | 6 | 13.1 | 7.9 | 110 | 250 | 247 | 250 | 247 | 38 | 250 | 250 | 250 | 250 | 30 | 30 | 30 | 0 | 0 | 120 | 115 | 115 | 0 | 0 | 30 | 30 | 3 | 0 | 0 | 5 | 3 | 2 | 0 | 0 | 10 | 0 | 0 | 10 | 0 | 0 | 2.5 | 0 | 0 | 60 | 60 | 60 | 60 | 60 | 100 | 100 | 100 | 100 | 100 | 10 | 30 | 50 | 70 | 110 | 0 | 30 | 0 | 30 | 0 | 115 | 25 | ELPCB-1
1 | 2022-09-14 11:18 | 2687 | 206 | 3 | PCSMOG | 44.5 | 321.6 | 7.9 | 6.3 | 13.9 | 8.1 | 110.3 | 250 | 248 | 250 | 249 | 38 | 250 | 250 | 250 | 250 | 30 | 30 | 30 | 0 | 0 | 120 | 115 | 115 | 0 | 0 | 30 | 30 | 3 | 0 | 0 | 5 | 3 | 2 | 0 | 0 | 10 | 0 | 0 | 10 | 0 | 0 | 2.5 | 0 | 0 | 60 | 60 | 60 | 60 | 60 | 100 | 100 | 100 | 100 | 100 | 10 | 30 | 50 | 70 | 110 | 0 | 30 | 0 | 30 | 0 | 115 | 25 | ELPCB-1
1 | 2022-09-14 11:19 | 2688 | 211 | 0 | PCSMOG | 44.5 | 321.4 | 7.8 | 3.5 | 11.6 | 8.1 | 110.1 | 249 | 250 | 250 | 251 | 38 | 250 | 250 | 250 | 250 | 30 | 30 | 30 | 0 | 0 | 120 | 115 | 115 | 0 | 0 | 30 | 30 | 3 | 0 | 0 | 5 | 3 | 2 | 0 | 0 | 10 | 0 | 0 | 10 | 0 | 0 | 2.5 | 0 | 0 | 60 | 60 | 60 | 60 | 60 | 100 | 100 | 100 | 100 | 100 | 10 | 30 | 50 | 70 | 110 | 0 | 30 | 0 | 30 | 0 | 115 | 25 | ELPCB-1
1 | 2022-09-14 11:19 | 2689 | 211 | 0 | PCSMOG | 44.4 | 322.2 | 7.9 | 3.2 | 11.5 | 8.1 | 110.3 | 250 | 250 | 249 | 252 | 38 | 250 | 250 | 250 | 250 | 30 | 30 | 30 | 0 | 0 | 120 | 115 | 115 | 0 | 0 | 30 | 30 | 3 | 0 | 0 | 5 | 3 | 2 | 0 | 0 | 10 | 0 | 0 | 10 | 0 | 0 | 2.5 | 0 | 0 | 60 | 60 | 60 | 60 | 60 | 100 | 100 | 100 | 100 | 100 | 10 | 30 | 50 | 70 | 110 | 0 | 30 | 0 | 30 | 0 | 115 | 25 | ELPCB-1
1 | 2022-09-14 11:20 | 2690 | 187 | 3 | PCSMOG | 44.5 | 320.7 | 8.4 | 14.8 | 22 | 7.3 | 110.1 | 250 | 249 | 249 | 251 | 38 | 250 | 250 | 250 | 250 | 30 | 30 | 30 | 0 | 0 | 120 | 115 | 115 | 0 | 0 | 30 | 30 | 3 | 0 | 0 | 5 | 3 | 2 | 0 | 0 | 10 | 0 | 0 | 10 | 0 | 0 | 2.5 | 0 | 0 | 60 | 60 | 60 | 60 | 60 | 100 | 100 | 100 | 100 | 100 | 10 | 30 | 50 | 70 | 110 | 0 | 30 | 0 | 30 | 0 | 115 | 25 | ELPCB-1
1 | 2022-09-14 11:21 | 2691 | 200 | 3 | PCSMOG | 45 | 321.3 | 8.1 | 9.9 | 16.8 | 7.7 | 110.1 | 250 | 249 | 249 | 249 | 38 | 250 | 250 | 250 | 250 | 30 | 30 | 30 | 0 | 0 | 120 | 115 | 115 | 0 | 0 | 30 | 30 | 3 | 0 | 0 | 5 | 3 | 2 | 0 | 0 | 10 | 0 | 0 | 10 | 0 | 0 | 2.5 | 0 | 0 | 60 | 60 | 60 | 60 | 60 | 100 | 100 | 100 | 100 | 100 | 10 | 30 | 50 | 70 | 110 | 0 | 30 | 0 | 30 | 0 | 115 | 25 | ELPCB-1
1 | 2022-09-14 11:22 | 2692 | 205 | 3 | PCSMOG | 44.7 | 322.4 | 8 | 7.3 | 14.7 | 7.8 | 110.1 | 249 | 251 | 250 | 249 | 39 | 250 | 250 | 250 | 250 | 30 | 30 | 30 | 0 | 0 | 120 | 120 | 115 | 0 | 0 | 30 | 30 | 3 | 0 | 0 | 5 | 3 | 2 | 0 | 0 | 10 | 0 | 0 | 10 | 0 | 0 | 2.5 | 0 | 0 | 60 | 60 | 60 | 60 | 60 | 100 | 100 | 100 | 100 | 100 | 10 | 30 | 50 | 70 | 110 | 0 | 30 | 0 | 30 | 0 | 115 | 25 | ELPCB-1
1 | 2022-09-14 11:22 | 2693 | 210 | 0 | PCSMOG | 44.6 | 321.2 | 7.7 | 2.9 | 11.1 | 8 | 110.3 | 249 | 250 | 250 | 249 | 39 | 250 | 250 | 250 | 250 | 30 | 30 | 30 | 0 | 0 | 120 | 120 | 120 | 0 | 0 | 30 | 30 | 3 | 0 | 0 | 5 | 3 | 2 | 0 | 0 | 10 | 0 | 0 | 10 | 0 | 0 | 2.5 | 0 | 0 | 60 | 60 | 60 | 60 | 60 | 100 | 100 | 100 | 100 | 100 | 10 | 30 | 50 | 70 | 110 | 0 | 30 | 0 | 30 | 0 | 115 | 25 | ELPCB-1
1 | 2022-09-14 11:23 | 2694 | 202 | 3 | PCSMOG | 44.3 | 321.1 | 8.1 | 9.7 | 16.9 | 7.6 | 110.2 | 249 | 251 | 249 | 250 | 39 | 250 | 250 | 250 | 250 | 30 | 30 | 30 | 0 | 0 | 120 | 120 | 115 | 0 | 0 | 30 | 30 | 3 | 0 | 0 | 5 | 3 | 2 | 0 | 0 | 10 | 0 | 0 | 10 | 0 | 0 | 2.5 | 0 | 0 | 60 | 60 | 60 | 60 | 60 | 100 | 100 | 100 | 100 | 100 | 10 | 30 | 50 | 70 | 110 | 0 | 30 | 0 | 30 | 0 | 115 | 25 | ELPCB-1
1 | 2022-09-14 11:24 | 2695 | 207 | 0 | PCSMOG | 44.7 | 321.7 | 7.8 | 2.9 | 10.5 | 7.9 | 110.1 | 250 | 250 | 249 | 250 | 39 | 250 | 250 | 250 | 250 | 30 | 30 | 30 | 0 | 0 | 120 | 120 | 115 | 0 | 0 | 30 | 30 | 3 | 0 | 0 | 5 | 3 | 2 | 0 | 0 | 10 | 0 | 0 | 10 | 0 | 0 | 2.5 | 0 | 0 | 60 | 60 | 60 | 60 | 60 | 100 | 100 | 100 | 100 | 100 | 10 | 30 | 50 | 70 | 110 | 0 | 30 | 0 | 30 | 0 | 115 | 25 | ELPCB-1
1 | 2022-09-14 11:25 | 2696 | 209 | 0 | PCSMOG | 44.4 | 321.8 | 7.9 | 5.8 | 14 | 7.9 | 110.4 | 250 | 251 | 250 | 251 | 39 | 250 | 250 | 250 | 250 | 30 | 30 | 30 | 0 | 0 | 120 | 120 | 115 | 0 | 0 | 30 | 30 | 3 | 0 | 0 | 5 | 3 | 2 | 0 | 0 | 10 | 0 | 0 | 10 | 0 | 0 | 2.5 | 0 | 0 | 60 | 60 | 60 | 60 | 60 | 100 | 100 | 100 | 100 | 100 | 10 | 30 | 50 | 70 | 110 | 0 | 30 | 0 | 30 | 0 | 115 | 25 | ELPCB-1
1 | 2022-09-14 11:25 | 2697 | 211 | 0 | PCSMOG | 44.5 | 322.1 | 7.9 | 4.1 | 12.1 | 8 | 110 | 249 | 249 | 250 | 251 | 39 | 250 | 250 | 250 | 250 | 30 | 30 | 30 | 0 | 0 | 120 | 120 | 115 | 0 | 0 | 30 | 30 | 3 | 0 | 0 | 5 | 3 | 2 | 0 | 0 | 10 | 0 | 0 | 10 | 0 | 0 | 2.5 | 0 | 0 | 60 | 60 | 60 | 60 | 60 | 100 | 100 | 100 | 100 | 100 | 10 | 30 | 50 | 70 | 110 | 0 | 30 | 0 | 30 | 0 | 115 | 25 | ELPCB-1
1 | 2022-09-14 11:26 | 2698 | 194 | 3 | PCSMOG | 44.5 | 321.4 | 8.2 | 12.2 | 19.3 | 7.4 | 110 | 249 | 249 | 250 | 250 | 39 | 250 | 250 | 250 | 250 | 30 | 30 | 30 | 0 | 0 | 120 | 120 | 115 | 0 | 0 | 30 | 30 | 3 | 0 | 0 | 5 | 3 | 2 | 0 | 0 | 10 | 0 | 0 | 10 | 0 | 0 | 2.5 | 0 | 0 | 60 | 60 | 60 | 60 | 60 | 100 | 100 | 100 | 100 | 100 | 10 | 30 | 50 | 70 | 110 | 0 | 30 | 0 | 30 | 0 | 115 | 25 | ELPCB-1
1 | 2022-09-14 11:27 | 2699 | 201 | 3 | PCSMOG | 44.8 | 320.7 | 8 | 8.8 | 15.5 | 7.7 | 110.1 | 250 | 249 | 250 | 248 | 39 | 250 | 250 | 250 | 250 | 30 | 30 | 30 | 0 | 0 | 120 | 120 | 115 | 0 | 0 | 30 | 30 | 3 | 0 | 0 | 5 | 3 | 2 | 0 | 0 | 10 | 0 | 0 | 10 | 0 | 0 | 2.5 | 0 | 0 | 60 | 60 | 60 | 60 | 60 | 100 | 100 | 100 | 100 | 100 | 10 | 30 | 50 | 70 | 110 | 0 | 30 | 0 | 30 | 0 | 115 | 25 | ELPCB-1
1 | 2022-09-14 11:28 | 2700 | 210 | 0 | PCSMOG | 44.6 | 322.1 | 7.9 | 4.6 | 13 | 7.8 | 110.1 | 250 | 249 | 250 | 247 | 39 | 250 | 250 | 250 | 250 | 30 | 30 | 30 | 0 | 0 | 120 | 120 | 115 | 0 | 0 | 30 | 30 | 3 | 0 | 0 | 5 | 3 | 2 | 0 | 0 | 10 | 0 | 0 | 10 | 0 | 0 | 2.5 | 0 | 0 | 60 | 60 | 60 | 60 | 60 | 100 | 100 | 100 | 100 | 100 | 10 | 30 | 50 | 70 | 110 | 0 | 30 | 0 | 30 | 0 | 115 | 25 | ELPCB-1
1 | 2022-09-14 11:28 | 2701 | 183 | 3 | PCSMOG | 44.5 | 321.3 | 8.4 | 14.9 | 21.8 | 7 | 110 | 250 | 249 | 249 | 245 | 39 | 250 | 250 | 250 | 250 | 30 | 30 | 30 | 0 | 0 | 120 | 120 | 120 | 0 | 0 | 30 | 30 | 3 | 0 | 0 | 5 | 3 | 2 | 0 | 0 | 10 | 0 | 0 | 10 | 0 | 0 | 2.5 | 0 | 0 | 60 | 60 | 60 | 60 | 60 | 100 | 100 | 100 | 100 | 100 | 10 | 30 | 50 | 70 | 110 | 0 | 30 | 0 | 30 | 0 | 115 | 25 | ELPCB-1
1 | 2022-09-14 11:29 | 2702 | 183 | 3 | PCSMOG | 45 | 322.7 | 8.5 | 15.3 | 23 | 6.9 | 110 | 250 | 248 | 249 | 244 | 39 | 250 | 250 | 250 | 250 | 30 | 30 | 30 | 0 | 0 | 120 | 120 | 120 | 0 | 0 | 30 | 30 | 3 | 0 | 0 | 5 | 3 | 2 | 0 | 0 | 10 | 0 | 0 | 10 | 0 | 0 | 2.5 | 0 | 0 | 60 | 60 | 60 | 60 | 60 | 100 | 100 | 100 | 100 | 100 | 10 | 30 | 50 | 70 | 110 | 0 | 30 | 0 | 30 | 0 | 115 | 25 | ELPCB-1
1 | 2022-09-14 11:30 | 2703 | 182 | 3 | PCSMOG | 45.1 | 322.6 | 9 | 20.1 | 28.3 | 6.7 | 110 | 250 | 248 | 249 | 244 | 39 | 250 | 250 | 250 | 250 | 30 | 30 | 30 | 0 | 0 | 125 | 12 | 120 | 0 | 0 | 30 | 30 | 3 | 0 | 0 | 5 | 3 | 2 | 0 | 0 | 10 | 0 | 0 | 10 | 0 | 0 | 2.5 | 0 | 0 | 60 | 60 | 60 | 60 | 60 | 100 | 100 | 100 | 100 | 100 | 10 | 30 | 50 | 70 | 110 | 0 | 30 | 0 | 30 | 0 | 115 | 25 | ELPCB-1
1 | 2022-09-14 11:31 | 2704 | 207 | 3 | PCSMOG | 45.6 | 321.5 | 8.1 | 7.9 | 16.6 | 7.7 | 110 | 249 | 249 | 250 | 245 | 39 | 250 | 250 | 250 | 250 | 30 | 30 | 30 | 0 | 0 | 125 | 12 | 120 | 0 | 0 | 30 | 30 | 3 | 0 | 0 | 5 | 3 | 2 | 0 | 0 | 10 | 0 | 0 | 10 | 0 | 0 | 2.5 | 0 | 0 | 60 | 60 | 60 | 60 | 60 | 100 | 100 | 100 | 100 | 100 | 10 | 30 | 50 | 70 | 110 | 0 | 30 | 0 | 30 | 0 | 115 | 25 | ELPCB-1
1 | 2022-09-14 11:31 | 2705 | 212 | 0 | PCSMOG | 44.7 | 320.2 | 7.5 | 2.9 | 11.8 | 7.8 | 110 | 249 | 249 | 250 | 247 | 39 | 250 | 250 | 250 | 250 | 30 | 30 | 30 | 0 | 0 | 125 | 12 | 120 | 0 | 0 | 30 | 30 | 3 | 0 | 0 | 5 | 3 | 2 | 0 | 0 | 10 | 0 | 0 | 10 | 0 | 0 | 2.5 | 0 | 0 | 60 | 60 | 60 | 60 | 60 | 100 | 100 | 100 | 100 | 100 | 10 | 30 | 50 | 70 | 110 | 0 | 30 | 0 | 30 | 0 | 115 | 25 | ELPCB-1
1 | 2022-09-14 11:32 | 2706 | 212 | 0 | PCSMOG | 44.1 | 321.4 | 7.9 | 4.4 | 13.7 | 7.5 | 110.2 | 249 | 250 | 251 | 250 | 39 | 250 | 250 | 250 | 250 | 30 | 30 | 30 | 0 | 0 | 125 | 125 | 120 | 0 | 0 | 30 | 30 | 3 | 0 | 0 | 5 | 3 | 2 | 0 | 0 | 10 | 0 | 0 | 10 | 0 | 0 | 2.5 | 0 | 0 | 60 | 60 | 60 | 60 | 60 | 100 | 100 | 100 | 100 | 100 | 10 | 30 | 50 | 70 | 110 | 0 | 30 | 0 | 30 | 0 | 115 | 25 | ELPCB-1
1 | 2022-09-14 11:33 | 2707 | 213 | 0 | PCSMOG | 44.5 | 322.4 | 7.9 | 4.9 | 13.9 | 7.8 | 110.2 | 250 | 250 | 250 | 252 | 39 | 250 | 250 | 250 | 250 | 30 | 30 | 30 | 0 | 0 | 125 | 125 | 120 | 0 | 0 | 30 | 30 | 3 | 0 | 0 | 5 | 3 | 2 | 0 | 0 | 10 | 0 | 0 | 10 | 0 | 0 | 2.5 | 0 | 0 | 60 | 60 | 60 | 60 | 60 | 100 | 100 | 100 | 100 | 100 | 10 | 30 | 50 | 70 | 110 | 0 | 30 | 0 | 30 | 0 | 115 | 25 | ELPCB-1
1 | 2022-09-14 11:34 | 2708 | 213 | 0 | PCSMOG | 44.5 | 321.2 | 7.9 | 5.2 | 14.1 | 7.6 | 110.1 | 250 | 249 | 250 | 251 | 39 | 250 | 250 | 250 | 250 | 30 | 30 | 30 | 0 | 0 | 125 | 125 | 120 | 0 | 0 | 30 | 30 | 3 | 0 | 0 | 5 | 3 | 2 | 0 | 0 | 10 | 0 | 0 | 10 | 0 | 0 | 2.5 | 0 | 0 | 60 | 60 | 60 | 60 | 60 | 100 | 100 | 100 | 100 | 100 | 10 | 30 | 50 | 70 | 110 | 0 | 30 | 0 | 30 | 0 | 115 | 25 | ELPCB-1
1 | 2022-09-14 11:34 | 2709 | 208 | 0 | PCSMOG | 44.5 | 321.6 | 7.6 | 2.8 | 11 | 7.8 | 110.1 | 250 | 248 | 250 | 250 | 39 | 250 | 250 | 250 | 250 | 30 | 30 | 30 | 0 | 0 | 125 | 125 | 120 | 0 | 0 | 30 | 30 | 3 | 0 | 0 | 5 | 3 | 2 | 0 | 0 | 10 | 0 | 0 | 10 | 0 | 0 | 2.5 | 0 | 0 | 60 | 60 | 60 | 60 | 60 | 100 | 100 | 100 | 100 | 100 | 10 | 30 | 50 | 70 | 110 | 0 | 30 | 0 | 30 | 0 | 115 | 25 | ELPCB-1
1 | 2022-09-14 11:35 | 2710 | 211 | 0 | PCSMOG | 44.1 | 322.4 | 8 | 4.4 | 13.3 | 7.7 | 110 | 250 | 249 | 250 | 250 | 39 | 250 | 250 | 250 | 250 | 30 | 30 | 30 | 0 | 0 | 125 | 125 | 120 | 0 | 0 | 30 | 30 | 3 | 0 | 0 | 5 | 3 | 2 | 0 | 0 | 10 | 0 | 0 | 10 | 0 | 0 | 2.5 | 0 | 0 | 60 | 60 | 60 | 60 | 60 | 100 | 100 | 100 | 100 | 100 | 10 | 30 | 50 | 70 | 110 | 0 | 30 | 0 | 30 | 0 | 115 | 25 | ELPCB-1
1 | 2022-09-14 11:36 | 2711 | 210 | 0 | PCSMOG | 44.5 | 321.2 | 7.8 | 2.9 | 11.8 | 7.7 | 110.3 | 250 | 250 | 250 | 250 | 39 | 250 | 250 | 250 | 250 | 30 | 30 | 30 | 0 | 0 | 125 | 125 | 120 | 0 | 0 | 30 | 30 | 3 | 0 | 0 | 5 | 3 | 2 | 0 | 0 | 10 | 0 | 0 | 10 | 0 | 0 | 2.5 | 0 | 0 | 60 | 60 | 60 | 60 | 60 | 100 | 100 | 100 | 100 | 100 | 10 | 30 | 50 | 70 | 110 | 0 | 30 | 0 | 30 | 0 | 115 | 25 | ELPCB-1
1 | 2022-09-14 11:37 | 2712 | 210 | 0 | PCSMOG | 44.3 | 321.4 | 8 | 4.7 | 13.7 | 7.6 | 110.1 | 250 | 250 | 249 | 247 | 39 | 250 | 250 | 250 | 250 | 30 | 30 | 30 | 0 | 0 | 125 | 125 | 120 | 0 | 0 | 30 | 30 | 3 | 0 | 0 | 5 | 3 | 2 | 0 | 0 | 10 | 0 | 0 | 10 | 0 | 0 | 2.5 | 0 | 0 | 60 | 60 | 60 | 60 | 60 | 100 | 100 | 100 | 100 | 100 | 10 | 30 | 50 | 70 | 110 | 0 | 30 | 0 | 30 | 0 | 115 | 25 | ELPCB-1
1 | 2022-09-14 11:37 | 2713 | 211 | 0 | PCSMOG | 44.5 | 321.5 | 7.8 | 2.9 | 12 | 7.8 | 110.3 | 250 | 251 | 249 | 245 | 39 | 250 | 250 | 250 | 250 | 30 | 30 | 30 | 0 | 0 | 125 | 125 | 120 | 0 | 0 | 30 | 30 | 3 | 0 | 0 | 5 | 3 | 2 | 0 | 0 | 10 | 0 | 0 | 10 | 0 | 0 | 2.5 | 0 | 0 | 60 | 60 | 60 | 60 | 60 | 100 | 100 | 100 | 100 | 100 | 10 | 30 | 50 | 70 | 110 | 0 | 30 | 0 | 30 | 0 | 115 | 25 | ELPCB-1
1 | 2022-09-14 11:38 | 2714 | 211 | 2 | PCSMOG | 44.3 | 322 | 7.5 | 2.7 | 10.5 | 7.7 | 110.2 | 249 | 252 | 250 | 246 | 39 | 250 | 250 | 250 | 250 | 30 | 30 | 30 | 0 | 0 | 130 | 125 | 125 | 0 | 0 | 30 | 30 | 3 | 0 | 0 | 5 | 3 | 2 | 0 | 0 | 10 | 0 | 0 | 10 | 0 | 0 | 2.5 | 0 | 0 | 60 | 60 | 60 | 60 | 60 | 100 | 100 | 100 | 100 | 100 | 10 | 30 | 50 | 70 | 110 | 0 | 30 | 0 | 30 | 0 | 115 | 25 | ELPCB-1
1 | 2022-09-14 11:39 | 2715 | 214 | 2 | PCSMOG | 44 | 320.7 | 7.4 | 2.8 | 11.8 | 7.7 | 110.2 | 249 | 253 | 250 | 247 | 39 | 250 | 250 | 250 | 250 | 30 | 30 | 30 | 0 | 0 | 130 | 125 | 125 | 0 | 0 | 30 | 30 | 3 | 0 | 0 | 5 | 3 | 2 | 0 | 0 | 10 | 0 | 0 | 10 | 0 | 0 | 2.5 | 0 | 0 | 60 | 60 | 60 | 60 | 60 | 100 | 100 | 100 | 100 | 100 | 10 | 30 | 50 | 70 | 110 | 0 | 30 | 0 | 30 | 0 | 115 | 25 | ELPCB-1
1 | 2022-09-14 11:40 | 2716 | 207 | 0 | PCSMOG | 43.9 | 321.6 | 7.7 | 2.9 | 12.7 | 7.9 | 110.1 | 250 | 251 | 249 | 248 | 39 | 250 | 250 | 250 | 250 | 30 | 30 | 30 | 0 | 0 | 130 | 125 | 125 | 0 | 0 | 30 | 30 | 3 | 0 | 0 | 5 | 3 | 2 | 0 | 0 | 10 | 0 | 0 | 10 | 0 | 0 | 2.5 | 0 | 0 | 60 | 60 | 60 | 60 | 60 | 100 | 100 | 100 | 100 | 100 | 10 | 30 | 50 | 70 | 110 | 0 | 30 | 0 | 30 | 0 | 115 | 25 | ELPCB-1
1 | 2022-09-14 11:40 | 2717 | 206 | 0 | PCSMOG | 44.3 | 321.4 | 7.4 | 2.6 | 10.8 | 7.7 | 110.2 | 250 | 250 | 249 | 248 | 39 | 250 | 250 | 250 | 250 | 30 | 30 | 30 | 0 | 0 | 130 | 125 | 125 | 0 | 0 | 30 | 30 | 3 | 0 | 0 | 5 | 3 | 2 | 0 | 0 | 10 | 0 | 0 | 10 | 0 | 0 | 2.5 | 0 | 0 | 60 | 60 | 60 | 60 | 60 | 100 | 100 | 100 | 100 | 100 | 10 | 30 | 50 | 70 | 110 | 0 | 30 | 0 | 30 | 0 | 115 | 25 | ELPCB-1
1 | 2022-09-14 11:41 | 2718 | 203 | 3 | PCSMOG | 44 | 321.6 | 8.1 | 4.7 | 12.7 | 7.6 | 110 | 250 | 248 | 249 | 247 | 39 | 250 | 250 | 250 | 250 | 30 | 30 | 30 | 0 | 0 | 130 | 125 | 125 | 0 | 0 | 30 | 30 | 3 | 0 | 0 | 5 | 3 | 2 | 0 | 0 | 10 | 0 | 0 | 10 | 0 | 0 | 2.5 | 0 | 0 | 60 | 60 | 60 | 60 | 60 | 100 | 100 | 100 | 100 | 100 | 10 | 30 | 50 | 70 | 110 | 0 | 30 | 0 | 30 | 0 | 115 | 25 | ELPCB-1
1 | 2022-09-14 11:42 | 2719 | 213 | 2 | PCSMOG | 44.6 | 320.5 | 7.9 | 2.9 | 12.1 | 7.8 | 110.1 | 249 | 248 | 249 | 246 | 39 | 250 | 250 | 250 | 250 | 30 | 30 | 30 | 0 | 0 | 130 | 125 | 125 | 0 | 0 | 30 | 30 | 3 | 0 | 0 | 5 | 3 | 2 | 0 | 0 | 10 | 0 | 0 | 10 | 0 | 0 | 2.5 | 0 | 0 | 60 | 60 | 60 | 60 | 60 | 100 | 100 | 100 | 100 | 100 | 10 | 30 | 50 | 70 | 110 | 0 | 30 | 0 | 30 | 0 | 115 | 25 | ELPCB-1
1 | 2022-09-14 11:42 | 2720 | 213 | 2 | PCSMOG | 44.4 | 321.2 | 7.7 | 2.8 | 12.1 | 7.7 | 110.1 | 249 | 249 | 248 | 246 | 39 | 250 | 250 | 250 | 250 | 30 | 30 | 30 | 0 | 0 | 130 | 125 | 125 | 0 | 0 | 30 | 30 | 3 | 0 | 0 | 5 | 3 | 2 | 0 | 0 | 10 | 0 | 0 | 10 | 0 | 0 | 2.5 | 0 | 0 | 60 | 60 | 60 | 60 | 60 | 100 | 100 | 100 | 100 | 100 | 10 | 30 | 50 | 70 | 110 | 0 | 30 | 0 | 30 | 0 | 115 | 25 | ELPCB-1
1 | 2022-09-14 11:54 | 2721 | 64 | 3 | PCSMOG | 44.2 | 322.6 | 12.5 | 85.3 | 89.1 | 1.8 | 110 | 260 | 262 | 262 | 261 | 39 | 260 | 260 | 260 | 260 | 35 | 35 | 35 | 0 | 0 | 40 | 40 | 40 | 0 | 0 | 30 | 30 | 3 | 0 | 0 | 5 | 3 | 2 | 0 | 0 | 10 | 0 | 0 | 10 | 0 | 0 | 2.5 | 0 | 0 | 60 | 60 | 60 | 60 | 60 | 100 | 100 | 100 | 100 | 100 | 10 | 30 | 50 | 70 | 110 | 0 | 30 | 0 | 30 | 0 | 115 | 25 | ELPCB-1
1 | 2022-09-14 12:03 | 2722 | 72 | 3 | PCSMOG | 49.1 | 320.1 | 12.5 | 74.9 | 79.9 | 2.8 | 110 | 260 | 257 | 259 | 262 | 39 | 260 | 260 | 260 | 260 | 35 | 35 | 35 | 0 | 0 | 55 | 55 | 55 | 0 | 0 | 30 | 30 | 3 | 0 | 0 | 5 | 3 | 2 | 0 | 0 | 10 | 0 | 0 | 10 | 0 | 0 | 2.5 | 0 | 0 | 60 | 60 | 60 | 60 | 60 | 100 | 100 | 100 | 100 | 100 | 10 | 30 | 50 | 70 | 110 | 0 | 30 | 0 | 30 | 0 | 115 | 25 | ELPCB-1
1 | 2022-09-14 12:04 | 2723 | 96 | 3 | PCSMOG | 50.4 | 320.9 | 12.5 | 66.9 | 72.1 | 3.4 | 110 | 260 | 257 | 259 | 261 | 39 | 260 | 260 | 260 | 260 | 35 | 35 | 35 | 0 | 0 | 55 | 55 | 55 | 0 | 0 | 30 | 30 | 3 | 0 | 0 | 5 | 3 | 2 | 0 | 0 | 10 | 0 | 0 | 10 | 0 | 0 | 2.5 | 0 | 0 | 60 | 60 | 60 | 60 | 60 | 100 | 100 | 100 | 100 | 100 | 10 | 30 | 50 | 70 | 110 | 0 | 30 | 0 | 30 | 0 | 115 | 25 | ELPCB-1
1 | 2022-09-14 12:04 | 2724 | 100 | 3 | PCSMOG | 49.1 | 321.1 | 12.5 | 66 | 71.2 | 3.5 | 110 | 260 | 258 | 259 | 259 | 39 | 260 | 260 | 260 | 260 | 35 | 35 | 35 | 0 | 0 | 55 | 55 | 55 | 0 | 0 | 30 | 30 | 3 | 0 | 0 | 5 | 3 | 2 | 0 | 0 | 10 | 0 | 0 | 10 | 0 | 0 | 2.5 | 0 | 0 | 60 | 60 | 60 | 60 | 60 | 100 | 100 | 100 | 100 | 100 | 10 | 30 | 50 | 70 | 110 | 0 | 30 | 0 | 30 | 0 | 115 | 25 | ELPCB-1
1 | 2022-09-14 12:05 | 2725 | 102 | 3 | PCSMOG | 49.1 | 321.4 | 12.5 | 65.7 | 70.3 | 3.5 | 110.1 | 260 | 259 | 259 | 257 | 39 | 260 | 260 | 260 | 260 | 35 | 35 | 35 | 0 | 0 | 55 | 55 | 55 | 0 | 0 | 30 | 30 | 3 | 0 | 0 | 5 | 3 | 2 | 0 | 0 | 10 | 0 | 0 | 10 | 0 | 0 | 2.5 | 0 | 0 | 60 | 60 | 60 | 60 | 60 | 100 | 100 | 100 | 100 | 100 | 10 | 30 | 50 | 70 | 110 | 0 | 30 | 0 | 30 | 0 | 115 | 25 | ELPCB-1
1 | 2022-09-14 12:06 | 2726 | 103 | 3 | PCSMOG | 49.1 | 322.2 | 12.5 | 65.1 | 70.4 | 3.6 | 110.2 | 261 | 260 | 260 | 256 | 39 | 260 | 260 | 260 | 260 | 35 | 35 | 35 | 0 | 0 | 55 | 55 | 55 | 0 | 0 | 30 | 30 | 3 | 0 | 0 | 5 | 3 | 2 | 0 | 0 | 10 | 0 | 0 | 10 | 0 | 0 | 2.5 | 0 | 0 | 60 | 60 | 60 | 60 | 60 | 100 | 100 | 100 | 100 | 100 | 10 | 30 | 50 | 70 | 110 | 0 | 30 | 0 | 30 | 0 | 115 | 25 | ELPCB-1
1 | 2022-09-14 12:07 | 2727 | 104 | 3 | PCSMOG | 49.1 | 321.4 | 12.5 | 65 | 69.9 | 3.7 | 110.1 | 261 | 261 | 260 | 257 | 40 | 260 | 260 | 260 | 260 | 35 | 35 | 35 | 0 | 0 | 55 | 55 | 55 | 0 | 0 | 30 | 30 | 3 | 0 | 0 | 5 | 3 | 2 | 0 | 0 | 10 | 0 | 0 | 10 | 0 | 0 | 2.5 | 0 | 0 | 60 | 60 | 60 | 60 | 60 | 100 | 100 | 100 | 100 | 100 | 10 | 30 | 50 | 70 | 110 | 0 | 30 | 0 | 30 | 0 | 115 | 25 | ELPCB-1
1 | 2022-09-14 12:08 | 2728 | 105 | 3 | PCSMOG | 49 | 322.2 | 12.5 | 64.2 | 70 | 3.7 | 110.1 | 260 | 261 | 260 | 258 | 40 | 260 | 260 | 260 | 260 | 35 | 35 | 35 | 0 | 0 | 55 | 55 | 55 | 0 | 0 | 30 | 30 | 3 | 0 | 0 | 5 | 3 | 2 | 0 | 0 | 10 | 0 | 0 | 10 | 0 | 0 | 2.5 | 0 | 0 | 60 | 60 | 60 | 60 | 60 | 100 | 100 | 100 | 100 | 100 | 10 | 30 | 50 | 70 | 110 | 0 | 30 | 0 | 30 | 0 | 115 | 25 | ELPCB-1
1 | 2022-09-14 12:09 | 2729 | 106 | 3 | PCSMOG | 49.1 | 321.2 | 12.5 | 63.9 | 69.1 | 3.7 | 110.2 | 260 | 260 | 261 | 261 | 40 | 260 | 260 | 260 | 260 | 35 | 35 | 35 | 0 | 0 | 55 | 55 | 55 | 0 | 0 | 30 | 30 | 3 | 0 | 0 | 5 | 3 | 2 | 0 | 0 | 10 | 0 | 0 | 10 | 0 | 0 | 2.5 | 0 | 0 | 60 | 60 | 60 | 60 | 60 | 100 | 100 | 100 | 100 | 100 | 10 | 30 | 50 | 70 | 110 | 0 | 30 | 0 | 30 | 0 | 115 | 25 | ELPCB-1
1 | 2022-09-14 12:09 | 2730 | 107 | 3 | PCSMOG | 49 | 321.7 | 12.5 | 64.2 | 69.2 | 3.8 | 110.1 | 260 | 261 | 261 | 263 | 40 | 260 | 260 | 260 | 260 | 35 | 35 | 35 | 0 | 0 | 55 | 55 | 55 | 0 | 0 | 30 | 30 | 3 | 0 | 0 | 5 | 3 | 2 | 0 | 0 | 10 | 0 | 0 | 10 | 0 | 0 | 2.5 | 0 | 0 | 60 | 60 | 60 | 60 | 60 | 100 | 100 | 100 | 100 | 100 | 10 | 30 | 50 | 70 | 110 | 0 | 30 | 0 | 30 | 0 | 115 | 25 | ELPCB-1
1 | 2022-09-14 12:10 | 2731 | 106 | 3 | PCSMOG | 49.1 | 321.9 | 12.6 | 64.6 | 69.3 | 3.7 | 109.8 | 259 | 261 | 262 | 264 | 40 | 260 | 260 | 260 | 260 | 35 | 35 | 35 | 0 | 0 | 55 | 55 | 55 | 0 | 0 | 30 | 30 | 3 | 0 | 0 | 5 | 3 | 2 | 0 | 0 | 10 | 0 | 0 | 10 | 0 | 0 | 2.5 | 0 | 0 | 60 | 60 | 60 | 60 | 60 | 100 | 100 | 100 | 100 | 100 | 10 | 30 | 50 | 70 | 110 | 0 | 30 | 0 | 30 | 0 | 115 | 25 | ELPCB-1
1 | 2022-09-14 12:11 | 2732 | 107 | 3 | PCSMOG | 49.1 | 320.7 | 12.5 | 63.9 | 69 | 3.7 | 110.3 | 259 | 261 | 262 | 262 | 40 | 260 | 260 | 260 | 260 | 35 | 35 | 35 | 0 | 0 | 55 | 55 | 55 | 0 | 0 | 30 | 30 | 3 | 0 | 0 | 5 | 3 | 2 | 0 | 0 | 10 | 0 | 0 | 10 | 0 | 0 | 2.5 | 0 | 0 | 60 | 60 | 60 | 60 | 60 | 100 | 100 | 100 | 100 | 100 | 10 | 30 | 50 | 70 | 110 | 0 | 30 | 0 | 30 | 0 | 115 | 25 | ELPCB-1
1 | 2022-09-14 12:12 | 2733 | 107 | 3 | PCSMOG | 49.1 | 321.7 | 12.5 | 64 | 69.1 | 3.7 | 109.9 | 259 | 261 | 261 | 260 | 40 | 260 | 260 | 260 | 260 | 35 | 35 | 35 | 0 | 0 | 58 | 58 | 58 | 0 | 0 | 30 | 30 | 3 | 0 | 0 | 5 | 3 | 2 | 0 | 0 | 10 | 0 | 0 | 10 | 0 | 0 | 2.5 | 0 | 0 | 60 | 60 | 60 | 60 | 60 | 100 | 100 | 100 | 100 | 100 | 10 | 30 | 50 | 70 | 110 | 0 | 30 | 0 | 30 | 0 | 115 | 25 | ELPCB-1
1 | 2022-09-14 12:13 | 2734 | 118 | 3 | PCSMOG | 49.1 | 321.9 | 12.5 | 59.3 | 64.3 | 4.1 | 110.3 | 260 | 260 | 259 | 258 | 40 | 260 | 260 | 260 | 260 | 35 | 35 | 35 | 0 | 0 | 58 | 58 | 58 | 0 | 0 | 30 | 30 | 3 | 0 | 0 | 5 | 3 | 2 | 0 | 0 | 10 | 0 | 0 | 10 | 0 | 0 | 2.5 | 0 | 0 | 60 | 60 | 60 | 60 | 60 | 100 | 100 | 100 | 100 | 100 | 10 | 30 | 50 | 70 | 110 | 0 | 30 | 0 | 30 | 0 | 115 | 25 | ELPCB-1
1 | 2022-09-14 12:13 | 2735 | 117 | 3 | PCSMOG | 49.1 | 320.2 | 12.5 | 60 | 64.7 | 4.1 | 110 | 260 | 260 | 259 | 254 | 40 | 260 | 260 | 260 | 260 | 35 | 35 | 35 | 0 | 0 | 58 | 58 | 58 | 0 | 0 | 30 | 30 | 3 | 0 | 0 | 5 | 3 | 2 | 0 | 0 | 10 | 0 | 0 | 10 | 0 | 0 | 2.5 | 0 | 0 | 60 | 60 | 60 | 60 | 60 | 100 | 100 | 100 | 100 | 100 | 10 | 30 | 50 | 70 | 110 | 0 | 30 | 0 | 30 | 0 | 115 | 25 | ELPCB-1
1 | 2022-09-14 12:14 | 2736 | 103 | 3 | PCSMOG | 49.1 | 322.6 | 12.5 | 64.1 | 69.9 | 3.7 | 110.1 | 260 | 260 | 259 | 253 | 40 | 260 | 260 | 260 | 260 | 35 | 35 | 35 | 0 | 0 | 58 | 58 | 58 | 0 | 0 | 30 | 30 | 3 | 0 | 0 | 5 | 3 | 2 | 0 | 0 | 10 | 0 | 0 | 10 | 0 | 0 | 2.5 | 0 | 0 | 60 | 60 | 60 | 60 | 60 | 100 | 100 | 100 | 100 | 100 | 10 | 30 | 50 | 70 | 110 | 0 | 30 | 0 | 30 | 0 | 115 | 25 | ELPCB-1
1 | 2022-09-14 12:15 | 2737 | 113 | 3 | PCSMOG | 49.1 | 321.7 | 12.5 | 61 | 66.5 | 4 | 110.2 | 259 | 259 | 260 | 252 | 40 | 260 | 260 | 260 | 260 | 35 | 35 | 35 | 0 | 0 | 58 | 58 | 58 | 0 | 0 | 30 | 30 | 3 | 0 | 0 | 5 | 3 | 2 | 0 | 0 | 10 | 0 | 0 | 10 | 0 | 0 | 2.5 | 0 | 0 | 60 | 60 | 60 | 60 | 60 | 100 | 100 | 100 | 100 | 100 | 10 | 30 | 50 | 70 | 110 | 0 | 30 | 0 | 30 | 0 | 115 | 25 | ELPCB-1
1 | 2022-09-14 12:16 | 2738 | 113 | 3 | PCSMOG | 49.1 | 321.4 | 12.5 | 62.4 | 67 | 3.9 | 110 | 259 | 259 | 259 | 254 | 40 | 260 | 260 | 260 | 260 | 35 | 35 | 35 | 0 | 0 | 58 | 58 | 58 | 0 | 0 | 30 | 30 | 3 | 0 | 0 | 5 | 3 | 2 | 0 | 0 | 10 | 0 | 0 | 10 | 0 | 0 | 2.5 | 0 | 0 | 60 | 60 | 60 | 60 | 60 | 100 | 100 | 100 | 100 | 100 | 10 | 30 | 50 | 70 | 110 | 0 | 30 | 0 | 30 | 0 | 115 | 25 | ELPCB-1
1 | 2022-09-14 12:17 | 2739 | 100 | 3 | PCSMOG | 49 | 321.5 | 12.6 | 64.7 | 70.7 | 3.7 | 109.9 | 259 | 258 | 260 | 257 | 40 | 260 | 260 | 260 | 260 | 35 | 35 | 35 | 0 | 0 | 58 | 58 | 58 | 0 | 0 | 30 | 30 | 3 | 0 | 0 | 5 | 3 | 2 | 0 | 0 | 10 | 0 | 0 | 10 | 0 | 0 | 2.5 | 0 | 0 | 60 | 60 | 60 | 60 | 60 | 100 | 100 | 100 | 100 | 100 | 10 | 30 | 50 | 70 | 110 | 0 | 30 | 0 | 30 | 0 | 115 | 25 | ELPCB-1
1 | 2022-09-14 12:18 | 2740 | 108 | 3 | PCSMOG | 49.1 | 320.9 | 12.6 | 63 | 68.2 | 3.8 | 110 | 259 | 259 | 259 | 257 | 40 | 260 | 260 | 260 | 260 | 35 | 35 | 35 | 0 | 0 | 58 | 60 | 60 | 0 | 0 | 30 | 30 | 3 | 0 | 0 | 5 | 3 | 2 | 0 | 0 | 10 | 0 | 0 | 10 | 0 | 0 | 2.5 | 0 | 0 | 60 | 60 | 60 | 60 | 60 | 100 | 100 | 100 | 100 | 100 | 10 | 30 | 50 | 70 | 110 | 0 | 30 | 0 | 30 | 0 | 115 | 25 | ELPCB-1
1 | 2022-09-14 12:18 | 2741 | 104 | 3 | PCSMOG | 49.1 | 321.6 | 12.5 | 63.2 | 69 | 3.8 | 109.9 | 260 | 260 | 259 | 257 | 40 | 260 | 260 | 260 | 260 | 35 | 35 | 35 | 0 | 0 | 60 | 60 | 60 | 0 | 0 | 30 | 30 | 3 | 0 | 0 | 5 | 3 | 2 | 0 | 0 | 10 | 0 | 0 | 10 | 0 | 0 | 2.5 | 0 | 0 | 60 | 60 | 60 | 60 | 60 | 100 | 100 | 100 | 100 | 100 | 10 | 30 | 50 | 70 | 110 | 0 | 30 | 0 | 30 | 0 | 115 | 25 | ELPCB-1
1 | 2022-09-14 12:19 | 2742 | 103 | 3 | PCSMOG | 49.1 | 320.1 | 12.5 | 64.1 | 69.7 | 3.7 | 109.9 | 259 | 259 | 258 | 257 | 40 | 260 | 260 | 260 | 260 | 35 | 35 | 35 | 0 | 0 | 60 | 60 | 60 | 0 | 0 | 30 | 30 | 3 | 0 | 0 | 5 | 3 | 2 | 0 | 0 | 10 | 0 | 0 | 10 | 0 | 0 | 2.5 | 0 | 0 | 60 | 60 | 60 | 60 | 60 | 100 | 100 | 100 | 100 | 100 | 10 | 30 | 50 | 70 | 110 | 0 | 30 | 0 | 30 | 0 | 115 | 25 | ELPCB-1
1 | 2022-09-14 12:20 | 2743 | 113 | 3 | PCSMOG | 49.1 | 321.2 | 12.5 | 61.2 | 66.6 | 4 | 110.1 | 259 | 259 | 259 | 259 | 40 | 260 | 260 | 260 | 260 | 35 | 35 | 35 | 0 | 0 | 60 | 60 | 60 | 0 | 0 | 30 | 30 | 3 | 0 | 0 | 5 | 3 | 2 | 0 | 0 | 10 | 0 | 0 | 10 | 0 | 0 | 2.5 | 0 | 0 | 60 | 60 | 60 | 60 | 60 | 100 | 100 | 100 | 100 | 100 | 10 | 30 | 50 | 70 | 110 | 0 | 30 | 0 | 30 | 0 | 115 | 25 | ELPCB-1
1 | 2022-09-14 12:21 | 2744 | 114 | 3 | PCSMOG | 49.1 | 321.3 | 12.5 | 60.4 | 65.6 | 4.1 | 110.1 | 259 | 260 | 259 | 260 | 40 | 260 | 260 | 260 | 260 | 35 | 35 | 35 | 0 | 0 | 60 | 60 | 60 | 0 | 0 | 30 | 30 | 3 | 0 | 0 | 5 | 3 | 2 | 0 | 0 | 10 | 0 | 0 | 10 | 0 | 0 | 2.5 | 0 | 0 | 60 | 60 | 60 | 60 | 60 | 100 | 100 | 100 | 100 | 100 | 10 | 30 | 50 | 70 | 110 | 0 | 30 | 0 | 30 | 0 | 115 | 25 | ELPCB-1
1 | 2022-09-14 12:22 | 2745 | 116 | 3 | PCSMOG | 49.1 | 321.5 | 12.5 | 60.1 | 65.3 | 4.1 | 110.1 | 260 | 259 | 259 | 260 | 40 | 260 | 260 | 260 | 260 | 35 | 35 | 35 | 0 | 0 | 63 | 140 | 63 | 0 | 0 | 30 | 30 | 3 | 0 | 0 | 5 | 3 | 2 | 0 | 0 | 10 | 0 | 0 | 10 | 0 | 0 | 2.5 | 0 | 0 | 60 | 60 | 60 | 60 | 60 | 100 | 100 | 100 | 100 | 100 | 10 | 30 | 50 | 70 | 110 | 0 | 30 | 0 | 30 | 0 | 115 | 25 | ELPCB-1
1 | 2022-09-14 12:22 | 2746 | 166 | 3 | PCSMOG | 49.1 | 320.8 | 12.5 | 40 | 45.4 | 5.6 | 110.2 | 260 | 259 | 260 | 258 | 40 | 260 | 260 | 260 | 260 | 35 | 35 | 35 | 0 | 0 | 63 | 140 | 63 | 0 | 0 | 30 | 30 | 3 | 0 | 0 | 5 | 3 | 2 | 0 | 0 | 10 | 0 | 0 | 10 | 0 | 0 | 2.5 | 0 | 0 | 60 | 60 | 60 | 60 | 60 | 100 | 100 | 100 | 100 | 100 | 10 | 30 | 50 | 70 | 110 | 0 | 30 | 0 | 30 | 0 | 115 | 25 | ELPCB-1
1 | 2022-09-14 12:23 | 2747 | 162 | 3 | PCSMOG | 49.1 | 322.5 | 12.6 | 42.5 | 47.4 | 5.4 | 110 | 260 | 260 | 260 | 259 | 40 | 260 | 260 | 260 | 260 | 35 | 35 | 35 | 0 | 0 | 63 | 63 | 63 | 0 | 0 | 30 | 30 | 3 | 0 | 0 | 5 | 3 | 2 | 0 | 0 | 10 | 0 | 0 | 10 | 0 | 0 | 2.5 | 0 | 0 | 60 | 60 | 60 | 60 | 60 | 100 | 100 | 100 | 100 | 100 | 10 | 30 | 50 | 70 | 110 | 0 | 30 | 0 | 30 | 0 | 115 | 25 | ELPCB-1
1 | 2022-09-14 12:24 | 2748 | 120 | 3 | PCSMOG | 49.1 | 322.1 | 12.5 | 58.1 | 63.6 | 4.2 | 110 | 260 | 260 | 259 | 259 | 40 | 260 | 260 | 260 | 260 | 35 | 35 | 35 | 0 | 0 | 63 | 63 | 63 | 0 | 0 | 30 | 30 | 3 | 0 | 0 | 5 | 3 | 2 | 0 | 0 | 10 | 0 | 0 | 10 | 0 | 0 | 2.5 | 0 | 0 | 60 | 60 | 60 | 60 | 60 | 100 | 100 | 100 | 100 | 100 | 10 | 30 | 50 | 70 | 110 | 0 | 30 | 0 | 30 | 0 | 115 | 25 | ELPCB-1
1 | 2022-09-14 12:25 | 2749 | 124 | 3 | PCSMOG | 49 | 321.3 | 12.5 | 56.1 | 61.7 | 4.4 | 110.1 | 260 | 260 | 259 | 260 | 40 | 260 | 260 | 260 | 260 | 35 | 35 | 35 | 0 | 0 | 63 | 63 | 63 | 0 | 0 | 30 | 30 | 3 | 0 | 0 | 5 | 3 | 2 | 0 | 0 | 10 | 0 | 0 | 10 | 0 | 0 | 2.5 | 0 | 0 | 60 | 60 | 60 | 60 | 60 | 100 | 100 | 100 | 100 | 100 | 10 | 30 | 50 | 70 | 110 | 0 | 30 | 0 | 30 | 0 | 115 | 25 | ELPCB-1
1 | 2022-09-14 12:26 | 2750 | 128 | 3 | PCSMOG | 49 | 322.6 | 12.6 | 54.8 | 60.2 | 4.6 | 110.1 | 260 | 260 | 259 | 260 | 40 | 260 | 260 | 260 | 260 | 35 | 35 | 35 | 0 | 0 | 63 | 63 | 63 | 0 | 0 | 30 | 30 | 3 | 0 | 0 | 5 | 3 | 2 | 0 | 0 | 10 | 0 | 0 | 10 | 0 | 0 | 2.5 | 0 | 0 | 60 | 60 | 60 | 60 | 60 | 100 | 100 | 100 | 100 | 100 | 10 | 30 | 50 | 70 | 110 | 0 | 30 | 0 | 30 | 0 | 115 | 25 | ELPCB-1
1 | 2022-09-14 12:27 | 2751 | 127 | 3 | PCSMOG | 49.1 | 321.3 | 12.6 | 55.6 | 61 | 4.5 | 110.1 | 260 | 260 | 259 | 258 | 40 | 260 | 260 | 260 | 260 | 35 | 35 | 35 | 0 | 0 | 63 | 63 | 63 | 0 | 0 | 30 | 30 | 3 | 0 | 0 | 5 | 3 | 2 | 0 | 0 | 10 | 0 | 0 | 10 | 0 | 0 | 2.5 | 0 | 0 | 60 | 60 | 60 | 60 | 60 | 100 | 100 | 100 | 100 | 100 | 10 | 30 | 50 | 70 | 110 | 0 | 30 | 0 | 30 | 0 | 115 | 25 | ELPCB-1
1 | 2022-09-14 12:27 | 2752 | 115 | 3 | PCSMOG | 49.1 | 321 | 12.5 | 58.4 | 64.2 | 4.2 | 110.2 | 260 | 260 | 258 | 258 | 40 | 260 | 260 | 260 | 260 | 35 | 35 | 35 | 0 | 0 | 65 | 65 | 65 | 0 | 0 | 30 | 30 | 3 | 0 | 0 | 5 | 3 | 2 | 0 | 0 | 10 | 0 | 0 | 10 | 0 | 0 | 2.5 | 0 | 0 | 60 | 60 | 60 | 60 | 60 | 100 | 100 | 100 | 100 | 100 | 10 | 30 | 50 | 70 | 110 | 0 | 30 | 0 | 30 | 0 | 115 | 25 | ELPCB-1
1 | 2022-09-14 12:28 | 2753 | 134 | 3 | PCSMOG | 49.1 | 321 | 12.6 | 51.7 | 57.2 | 4.8 | 110.1 | 260 | 260 | 258 | 258 | 40 | 260 | 260 | 260 | 260 | 35 | 35 | 35 | 0 | 0 | 65 | 65 | 65 | 0 | 0 | 30 | 30 | 3 | 0 | 0 | 5 | 3 | 2 | 0 | 0 | 10 | 0 | 0 | 10 | 0 | 0 | 2.5 | 0 | 0 | 60 | 60 | 60 | 60 | 60 | 100 | 100 | 100 | 100 | 100 | 10 | 30 | 50 | 70 | 110 | 0 | 30 | 0 | 30 | 0 | 115 | 25 | ELPCB-1
1 | 2022-09-14 12:29 | 2754 | 121 | 3 | PCSMOG | 49.1 | 321.6 | 12.6 | 56.9 | 62.7 | 4.4 | 110 | 260 | 260 | 259 | 257 | 40 | 260 | 260 | 260 | 260 | 35 | 35 | 35 | 0 | 0 | 65 | 65 | 65 | 0 | 0 | 30 | 30 | 3 | 0 | 0 | 5 | 3 | 2 | 0 | 0 | 10 | 0 | 0 | 10 | 0 | 0 | 2.5 | 0 | 0 | 60 | 60 | 60 | 60 | 60 | 100 | 100 | 100 | 100 | 100 | 10 | 30 | 50 | 70 | 110 | 0 | 30 | 0 | 30 | 0 | 115 | 25 | ELPCB-1
1 | 2022-09-14 13:44 | 2755 | 151 | 3 | PCSMOG | 49.1 | 323.4 | 12.5 | 41.2 | 46.9 | 5.1 | 110.4 | 260 | 257 | 256 | 260 | 39 | 260 | 260 | 260 | 260 | 35 | 35 | 35 | 0 | 0 | 65 | 65 | 65 | 0 | 0 | 30 | 30 | 3 | 0 | 0 | 5 | 3 | 2 | 0 | 0 | 10 | 0 | 0 | 10 | 0 | 0 | 2.5 | 0 | 0 | 60 | 60 | 60 | 60 | 60 | 100 | 100 | 100 | 100 | 100 | 10 | 30 | 50 | 70 | 110 | 0 | 30 | 0 | 30 | 0 | 115 | 25 | ELPCB-1
1 | 2022-09-14 13:45 | 2756 | 160 | 3 | PCSMOG | 49.1 | 320.1 | 12.5 | 39.3 | 44.1 | 5.6 | 110.3 | 260 | 258 | 258 | 264 | 39 | 260 | 260 | 260 | 260 | 35 | 35 | 35 | 0 | 0 | 65 | 65 | 65 | 0 | 0 | 30 | 30 | 3 | 0 | 0 | 5 | 3 | 2 | 0 | 0 | 10 | 0 | 0 | 10 | 0 | 0 | 2.5 | 0 | 0 | 60 | 60 | 60 | 60 | 60 | 100 | 100 | 100 | 100 | 100 | 10 | 30 | 50 | 70 | 110 | 0 | 30 | 0 | 30 | 0 | 115 | 25 | ELPCB-1
1 | 2022-09-14 13:46 | 2757 | 165 | 3 | PCSMOG | 49.1 | 321.4 | 12.5 | 41.2 | 46.3 | 5.6 | 109.9 | 260 | 259 | 259 | 265 | 39 | 260 | 260 | 260 | 260 | 35 | 35 | 35 | 0 | 0 | 65 | 65 | 65 | 0 | 0 | 30 | 30 | 3 | 0 | 0 | 5 | 3 | 2 | 0 | 0 | 10 | 0 | 0 | 10 | 0 | 0 | 2.5 | 0 | 0 | 60 | 60 | 60 | 60 | 60 | 100 | 100 | 100 | 100 | 100 | 10 | 30 | 50 | 70 | 110 | 0 | 30 | 0 | 30 | 0 | 115 | 25 | ELPCB-1
1 | 2022-09-14 13:47 | 2758 | 155 | 3 | PCSMOG | 49.1 | 321.4 | 12.5 | 44.6 | 50 | 5.5 | 110 | 261 | 261 | 260 | 264 | 39 | 260 | 260 | 260 | 260 | 35 | 35 | 35 | 0 | 0 | 65 | 65 | 65 | 0 | 0 | 30 | 30 | 3 | 0 | 0 | 5 | 3 | 2 | 0 | 0 | 10 | 0 | 0 | 10 | 0 | 0 | 2.5 | 0 | 0 | 60 | 60 | 60 | 60 | 60 | 100 | 100 | 100 | 100 | 100 | 10 | 30 | 50 | 70 | 110 | 0 | 30 | 0 | 30 | 0 | 115 | 25 | ELPCB-1
1 | 2022-09-14 13:47 | 2759 | 147 | 3 | PCSMOG | 49.1 | 320.2 | 12.5 | 47.3 | 52.4 | 5.6 | 110 | 261 | 261 | 261 | 261 | 39 | 260 | 260 | 260 | 260 | 35 | 35 | 35 | 0 | 0 | 65 | 65 | 65 | 0 | 0 | 30 | 30 | 3 | 0 | 0 | 5 | 3 | 2 | 0 | 0 | 10 | 0 | 0 | 10 | 0 | 0 | 2.5 | 0 | 0 | 60 | 60 | 60 | 60 | 60 | 100 | 100 | 100 | 100 | 100 | 10 | 30 | 50 | 70 | 110 | 0 | 30 | 0 | 30 | 0 | 115 | 25 | ELPCB-1
1 | 2022-09-14 13:48 | 2760 | 143 | 3 | PCSMOG | 49.1 | 322 | 12.5 | 47.5 | 53.1 | 5.2 | 110.4 | 261 | 260 | 260 | 258 | 39 | 260 | 260 | 260 | 260 | 35 | 35 | 35 | 0 | 0 | 60 | 68 | 68 | 0 | 0 | 30 | 30 | 3 | 0 | 0 | 5 | 3 | 2 | 0 | 0 | 10 | 0 | 0 | 10 | 0 | 0 | 2.5 | 0 | 0 | 60 | 60 | 60 | 60 | 60 | 100 | 100 | 100 | 100 | 100 | 10 | 30 | 50 | 70 | 110 | 0 | 30 | 0 | 30 | 0 | 115 | 25 | ELPCB-1
1 | 2022-09-14 13:49 | 2761 | 119 | 3 | PCSMOG | 49 | 321.8 | 12.5 | 56.6 | 62.7 | 4.6 | 110 | 261 | 260 | 259 | 255 | 39 | 260 | 260 | 260 | 260 | 35 | 35 | 35 | 0 | 0 | 60 | 68 | 68 | 0 | 0 | 30 | 30 | 3 | 0 | 0 | 5 | 3 | 2 | 0 | 0 | 10 | 0 | 0 | 10 | 0 | 0 | 2.5 | 0 | 0 | 60 | 60 | 60 | 60 | 60 | 100 | 100 | 100 | 100 | 100 | 10 | 30 | 50 | 70 | 110 | 0 | 30 | 0 | 30 | 0 | 115 | 25 | ELPCB-1
1 | 2022-09-14 13:50 | 2762 |  | 3 | PCSMOG | 49.1 | 321.3 | 12.5 | 96.4 | 103.3 | 0.6 | 110.1 | 260 | 260 | 260 | 254 | 39 | 260 | 260 | 260 | 260 | 35 | 35 | 35 | 0 | 0 | 60 | 68 | 68 | 0 | 0 | 30 | 30 | 3 | 0 | 0 | 5 | 3 | 2 | 0 | 0 | 10 | 0 | 0 | 10 | 0 | 0 | 2.5 | 0 | 0 | 60 | 60 | 60 | 60 | 60 | 100 | 100 | 100 | 100 | 100 | 10 | 30 | 50 | 70 | 110 | 0 | 30 | 0 | 30 | 0 | 115 | 25 | ELPCB-1
1 | 2022-09-14 13:52 | 2763 | 96 | 3 | PCSMOG | 49.1 | 321.9 | 12.5 | 65.9 | 72.5 | 3.8 | 109.9 | 259 | 262 | 259 | 254 | 39 | 260 | 260 | 260 | 260 | 35 | 35 | 35 | 0 | 0 | 60 | 68 | 68 | 0 | 0 | 30 | 30 | 3 | 0 | 0 | 5 | 3 | 2 | 0 | 0 | 10 | 0 | 0 | 10 | 0 | 0 | 2.5 | 0 | 0 | 60 | 60 | 60 | 60 | 60 | 100 | 100 | 100 | 100 | 100 | 10 | 30 | 50 | 70 | 110 | 0 | 30 | 0 | 30 | 0 | 115 | 25 | ELPCB-1
1 | 2022-09-14 13:52 | 2764 | 111 | 3 | PCSMOG | 49.1 | 322.1 | 12.5 | 57.6 | 63.9 | 3.8 | 110.2 | 260 | 261 | 259 | 256 | 39 | 260 | 260 | 260 | 260 | 35 | 35 | 35 | 0 | 0 | 60 | 68 | 68 | 0 | 0 | 30 | 30 | 3 | 0 | 0 | 5 | 3 | 2 | 0 | 0 | 10 | 0 | 0 | 10 | 0 | 0 | 2.5 | 0 | 0 | 60 | 60 | 60 | 60 | 60 | 100 | 100 | 100 | 100 | 100 | 10 | 30 | 50 | 70 | 110 | 0 | 30 | 0 | 30 | 0 | 115 | 25 | ELPCB-1
1 | 2022-09-14 13:53 | 2765 | 107 | 3 | PCSMOG | 49.1 | 321.8 | 12.5 | 55.3 | 61.2 | 4 | 110.3 | 260 | 260 | 259 | 258 | 39 | 260 | 260 | 260 | 260 | 35 | 35 | 35 | 0 | 0 | 60 | 68 | 68 | 0 | 0 | 30 | 30 | 3 | 0 | 0 | 5 | 3 | 2 | 0 | 0 | 10 | 0 | 0 | 10 | 0 | 0 | 2.5 | 0 | 0 | 60 | 60 | 60 | 60 | 60 | 100 | 100 | 100 | 100 | 100 | 10 | 30 | 50 | 70 | 110 | 0 | 30 | 0 | 30 | 0 | 115 | 25 | ELPCB-1
1 | 2022-09-14 13:54 | 2766 | 105 | 3 | PCSMOG | 49.1 | 321.2 | 12.5 | 57.9 | 64.2 | 3.9 | 110.1 | 260 | 259 | 260 | 260 | 39 | 260 | 260 | 260 | 260 | 35 | 35 | 35 | 0 | 0 | 70 | 70 | 70 | 0 | 0 | 30 | 30 | 3 | 0 | 0 | 5 | 3 | 2 | 0 | 0 | 10 | 0 | 0 | 10 | 0 | 0 | 2.5 | 0 | 0 | 60 | 60 | 60 | 60 | 60 | 100 | 100 | 100 | 100 | 100 | 10 | 30 | 50 | 70 | 110 | 0 | 30 | 0 | 30 | 0 | 115 | 25 | ELPCB-1
1 | 2022-09-14 13:55 | 2767 | 141 | 3 | PCSMOG | 49 | 321.3 | 12.5 | 45.2 | 51.2 | 5.1 | 110.2 | 260 | 259 | 261 | 260 | 40 | 260 | 260 | 260 | 260 | 35 | 35 | 35 | 0 | 0 | 70 | 70 | 70 | 0 | 0 | 30 | 30 | 3 | 0 | 0 | 5 | 3 | 2 | 0 | 0 | 10 | 0 | 0 | 10 | 0 | 0 | 2.5 | 0 | 0 | 60 | 60 | 60 | 60 | 60 | 100 | 100 | 100 | 100 | 100 | 10 | 30 | 50 | 70 | 110 | 0 | 30 | 0 | 30 | 0 | 115 | 25 | ELPCB-1
1 | 2022-09-14 13:56 | 2768 | 145 | 3 | PCSMOG | 49 | 321.1 | 12.5 | 44.7 | 50.6 | 5.3 | 110 | 259 | 259 | 260 | 260 | 40 | 260 | 260 | 260 | 260 | 35 | 35 | 35 | 0 | 0 | 70 | 70 | 70 | 0 | 0 | 30 | 30 | 3 | 0 | 0 | 5 | 3 | 2 | 0 | 0 | 10 | 0 | 0 | 10 | 0 | 0 | 2.5 | 0 | 0 | 60 | 60 | 60 | 60 | 60 | 100 | 100 | 100 | 100 | 100 | 10 | 30 | 50 | 70 | 110 | 0 | 30 | 0 | 30 | 0 | 115 | 25 | ELPCB-1
1 | 2022-09-14 13:57 | 2769 | 145 | 3 | PCSMOG | 49.1 | 322 | 12.5 | 45.1 | 50.8 | 5.2 | 110.2 | 259 | 259 | 259 | 260 | 40 | 260 | 260 | 260 | 260 | 35 | 35 | 35 | 0 | 0 | 70 | 70 | 70 | 0 | 0 | 30 | 30 | 3 | 0 | 0 | 5 | 3 | 2 | 0 | 0 | 10 | 0 | 0 | 10 | 0 | 0 | 2.5 | 0 | 0 | 60 | 60 | 60 | 60 | 60 | 100 | 100 | 100 | 100 | 100 | 10 | 30 | 50 | 70 | 110 | 0 | 30 | 0 | 30 | 0 | 115 | 25 | ELPCB-1
1 | 2022-09-14 13:57 | 2770 | 141 | 3 | PCSMOG | 49 | 320.6 | 12.6 | 46.5 | 53 | 5.3 | 110.8 | 260 | 259 | 260 | 259 | 40 | 260 | 260 | 260 | 260 | 35 | 35 | 35 | 0 | 0 | 70 | 73 | 73 | 0 | 0 | 30 | 30 | 3 | 0 | 0 | 5 | 3 | 2 | 0 | 0 | 10 | 0 | 0 | 10 | 0 | 0 | 2.5 | 0 | 0 | 60 | 60 | 60 | 60 | 60 | 100 | 100 | 100 | 100 | 100 | 10 | 30 | 50 | 70 | 110 | 0 | 30 | 0 | 30 | 0 | 115 | 25 | ELPCB-1
1 | 2022-09-14 13:58 | 2771 | 151 | 3 | PCSMOG | 49 | 320.8 | 12.6 | 42.4 | 48 | 5.3 | 109.8 | 259 | 259 | 261 | 261 | 40 | 260 | 260 | 260 | 260 | 35 | 35 | 35 | 0 | 0 | 73 | 73 | 73 | 0 | 0 | 30 | 30 | 3 | 0 | 0 | 5 | 3 | 2 | 0 | 0 | 10 | 0 | 0 | 10 | 0 | 0 | 2.5 | 0 | 0 | 60 | 60 | 60 | 60 | 60 | 100 | 100 | 100 | 100 | 100 | 10 | 30 | 50 | 70 | 110 | 0 | 30 | 0 | 30 | 0 | 115 | 25 | ELPCB-1
1 | 2022-09-14 13:59 | 2772 | 150 | 3 | PCSMOG | 49.1 | 321.9 | 12.5 | 41.2 | 47.5 | 5.4 | 110 | 258 | 260 | 261 | 261 | 40 | 260 | 260 | 260 | 260 | 35 | 35 | 35 | 0 | 0 | 73 | 73 | 73 | 0 | 0 | 30 | 30 | 3 | 0 | 0 | 5 | 3 | 2 | 0 | 0 | 10 | 0 | 0 | 10 | 0 | 0 | 2.5 | 0 | 0 | 60 | 60 | 60 | 60 | 60 | 100 | 100 | 100 | 100 | 100 | 10 | 30 | 50 | 70 | 110 | 0 | 30 | 0 | 30 | 0 | 115 | 25 | ELPCB-1
1 | 2022-09-14 14:00 | 2773 | 151 | 3 | PCSMOG | 49.1 | 322.2 | 12.5 | 42 | 48.1 | 5.5 | 110 | 258 | 260 | 260 | 261 | 40 | 260 | 260 | 260 | 260 | 35 | 35 | 35 | 0 | 0 | 73 | 73 | 73 | 0 | 0 | 30 | 30 | 3 | 0 | 0 | 5 | 3 | 2 | 0 | 0 | 10 | 0 | 0 | 10 | 0 | 0 | 2.5 | 0 | 0 | 60 | 60 | 60 | 60 | 60 | 100 | 100 | 100 | 100 | 100 | 10 | 30 | 50 | 70 | 110 | 0 | 30 | 0 | 30 | 0 | 115 | 25 | ELPCB-1
1 | 2022-09-14 14:01 | 2774 | 150 | 3 | PCSMOG | 49.1 | 321.7 | 12.5 | 42 | 47.6 | 5.5 | 110.1 | 259 | 260 | 259 | 258 | 40 | 260 | 260 | 260 | 260 | 35 | 35 | 35 | 0 | 0 | 73 | 73 | 73 | 0 | 0 | 30 | 30 | 3 | 0 | 0 | 5 | 3 | 2 | 0 | 0 | 10 | 0 | 0 | 10 | 0 | 0 | 2.5 | 0 | 0 | 60 | 60 | 60 | 60 | 60 | 100 | 100 | 100 | 100 | 100 | 10 | 30 | 50 | 70 | 110 | 0 | 30 | 0 | 30 | 0 | 115 | 25 | ELPCB-1
1 | 2022-09-14 14:01 | 2775 | 150 | 3 | PCSMOG | 49.1 | 320.7 | 12.5 | 40.8 | 46.6 | 5.4 | 109.8 | 260 | 259 | 259 | 255 | 40 | 260 | 260 | 260 | 260 | 35 | 35 | 35 | 0 | 0 | 75 | 75 | 75 | 0 | 0 | 30 | 30 | 3 | 0 | 0 | 5 | 3 | 2 | 0 | 0 | 10 | 0 | 0 | 10 | 0 | 0 | 2.5 | 0 | 0 | 60 | 60 | 60 | 60 | 60 | 100 | 100 | 100 | 100 | 100 | 10 | 30 | 50 | 70 | 110 | 0 | 30 | 0 | 30 | 0 | 115 | 25 | ELPCB-1
1 | 2022-09-14 14:02 | 2776 | 140 | 3 | PCSMOG | 49 | 321.9 | 12.5 | 43.6 | 50.4 | 4.8 | 109.8 | 260 | 259 | 258 | 253 | 40 | 260 | 260 | 260 | 260 | 35 | 35 | 35 | 0 | 0 | 75 | 75 | 75 | 0 | 0 | 30 | 30 | 3 | 0 | 0 | 5 | 3 | 2 | 0 | 0 | 10 | 0 | 0 | 10 | 0 | 0 | 2.5 | 0 | 0 | 60 | 60 | 60 | 60 | 60 | 100 | 100 | 100 | 100 | 100 | 10 | 30 | 50 | 70 | 110 | 0 | 30 | 0 | 30 | 0 | 115 | 25 | ELPCB-1
1 | 2022-09-14 14:03 | 2777 | 154 | 3 | PCSMOG | 49.1 | 321.4 | 12.5 | 34.6 | 40.8 | 5.9 | 110 | 260 | 259 | 259 | 255 | 40 | 260 | 260 | 260 | 260 | 35 | 35 | 35 | 0 | 0 | 75 | 75 | 75 | 0 | 0 | 30 | 30 | 3 | 0 | 0 | 5 | 3 | 2 | 0 | 0 | 10 | 0 | 0 | 10 | 0 | 0 | 2.5 | 0 | 0 | 60 | 60 | 60 | 60 | 60 | 100 | 100 | 100 | 100 | 100 | 10 | 30 | 50 | 70 | 110 | 0 | 30 | 0 | 30 | 0 | 115 | 25 | ELPCB-1
1 | 2022-09-14 14:04 | 2778 | 161 | 3 | PCSMOG | 49 | 322.1 | 12.5 | 33.6 | 39.3 | 6.2 | 110.1 | 260 | 259 | 259 | 258 | 40 | 260 | 260 | 260 | 260 | 35 | 35 | 35 | 0 | 0 | 75 | 75 | 75 | 0 | 0 | 30 | 30 | 3 | 0 | 0 | 5 | 3 | 2 | 0 | 0 | 10 | 0 | 0 | 10 | 0 | 0 | 2.5 | 0 | 0 | 60 | 60 | 60 | 60 | 60 | 100 | 100 | 100 | 100 | 100 | 10 | 30 | 50 | 70 | 110 | 0 | 30 | 0 | 30 | 0 | 115 | 25 | ELPCB-1
1 | 2022-09-14 14:05 | 2779 | 165 | 3 | PCSMOG | 48.9 | 321.7 | 12.5 | 33.3 | 39 | 6.2 | 110.1 | 259 | 260 | 259 | 259 | 40 | 260 | 260 | 260 | 260 | 35 | 35 | 35 | 0 | 0 | 75 | 75 | 75 | 0 | 0 | 30 | 30 | 3 | 0 | 0 | 5 | 3 | 2 | 0 | 0 | 10 | 0 | 0 | 10 | 0 | 0 | 2.5 | 0 | 0 | 60 | 60 | 60 | 60 | 60 | 100 | 100 | 100 | 100 | 100 | 10 | 30 | 50 | 70 | 110 | 0 | 30 | 0 | 30 | 0 | 115 | 25 | ELPCB-1
1 | 2022-09-14 14:06 | 2780 | 151 | 3 | PCSMOG | 48.9 | 321.6 | 12.5 | 39.4 | 45.3 | 5.8 | 110.1 | 260 | 258 | 258 | 257 | 40 | 260 | 260 | 260 | 260 | 35 | 35 | 35 | 0 | 0 | 78 | 78 | 78 | 0 | 0 | 30 | 30 | 3 | 0 | 0 | 5 | 3 | 2 | 0 | 0 | 10 | 0 | 0 | 10 | 0 | 0 | 2.5 | 0 | 0 | 60 | 60 | 60 | 60 | 60 | 100 | 100 | 100 | 100 | 100 | 10 | 30 | 50 | 70 | 110 | 0 | 30 | 0 | 30 | 0 | 115 | 25 | ELPCB-1
1 | 2022-09-14 14:06 | 2781 | 154 | 3 | PCSMOG | 49 | 321.6 | 12.6 | 38.9 | 44.8 | 5.9 | 110.1 | 260 | 258 | 259 | 256 | 40 | 260 | 260 | 260 | 260 | 35 | 35 | 35 | 0 | 0 | 78 | 78 | 78 | 0 | 0 | 30 | 30 | 3 | 0 | 0 | 5 | 3 | 2 | 0 | 0 | 10 | 0 | 0 | 10 | 0 | 0 | 2.5 | 0 | 0 | 60 | 60 | 60 | 60 | 60 | 100 | 100 | 100 | 100 | 100 | 10 | 30 | 50 | 70 | 110 | 0 | 30 | 0 | 30 | 0 | 115 | 25 | ELPCB-1
1 | 2022-09-14 14:07 | 2782 | 167 | 3 | PCSMOG | 49.1 | 320.7 | 12.5 | 35.2 | 41.1 | 6.2 | 110.1 | 259 | 260 | 259 | 256 | 40 | 260 | 260 | 260 | 260 | 35 | 35 | 35 | 0 | 0 | 78 | 78 | 78 | 0 | 0 | 30 | 30 | 3 | 0 | 0 | 5 | 3 | 2 | 0 | 0 | 10 | 0 | 0 | 10 | 0 | 0 | 2.5 | 0 | 0 | 60 | 60 | 60 | 60 | 60 | 100 | 100 | 100 | 100 | 100 | 10 | 30 | 50 | 70 | 110 | 0 | 30 | 0 | 30 | 0 | 115 | 25 | ELPCB-1
1 | 2022-09-14 14:08 | 2783 | 169 | 3 | PCSMOG | 49 | 321.2 | 12.5 | 31.5 | 38 | 6.4 | 110.2 | 259 | 261 | 259 | 257 | 40 | 260 | 260 | 260 | 260 | 35 | 35 | 35 | 0 | 0 | 78 | 78 | 78 | 0 | 0 | 30 | 30 | 3 | 0 | 0 | 5 | 3 | 2 | 0 | 0 | 10 | 0 | 0 | 10 | 0 | 0 | 2.5 | 0 | 0 | 60 | 60 | 60 | 60 | 60 | 100 | 100 | 100 | 100 | 100 | 10 | 30 | 50 | 70 | 110 | 0 | 30 | 0 | 30 | 0 | 115 | 25 | ELPCB-1
1 | 2022-09-14 14:09 | 2784 | 166 | 3 | PCSMOG | 49 | 322.2 | 12.6 | 33.8 | 40.1 | 6.3 | 110 | 259 | 261 | 259 | 258 | 40 | 260 | 260 | 260 | 260 | 35 | 35 | 35 | 0 | 0 | 80 | 80 | 80 | 0 | 0 | 30 | 30 | 3 | 0 | 0 | 5 | 3 | 2 | 0 | 0 | 10 | 0 | 0 | 10 | 0 | 0 | 2.5 | 0 | 0 | 60 | 60 | 60 | 60 | 60 | 100 | 100 | 100 | 100 | 100 | 10 | 30 | 50 | 70 | 110 | 0 | 30 | 0 | 30 | 0 | 115 | 25 | ELPCB-1
1 | 2022-09-14 14:10 | 2785 | 172 | 3 | PCSMOG | 49.1 | 321.6 | 12.5 | 31.1 | 37.5 | 6.3 | 110 | 259 | 261 | 259 | 259 | 40 | 260 | 260 | 260 | 260 | 35 | 35 | 35 | 0 | 0 | 80 | 80 | 80 | 0 | 0 | 30 | 30 | 3 | 0 | 0 | 5 | 3 | 2 | 0 | 0 | 10 | 0 | 0 | 10 | 0 | 0 | 2.5 | 0 | 0 | 60 | 60 | 60 | 60 | 60 | 100 | 100 | 100 | 100 | 100 | 10 | 30 | 50 | 70 | 110 | 0 | 30 | 0 | 30 | 0 | 115 | 25 | ELPCB-1
1 | 2022-09-14 14:10 | 2786 | 161 | 3 | PCSMOG | 49 | 322.2 | 12.5 | 35.6 | 41.9 | 6.1 | 110 | 259 | 260 | 260 | 259 | 40 | 260 | 260 | 260 | 260 | 35 | 35 | 35 | 0 | 0 | 80 | 80 | 80 | 0 | 0 | 30 | 30 | 3 | 0 | 0 | 5 | 3 | 2 | 0 | 0 | 10 | 0 | 0 | 10 | 0 | 0 | 2.5 | 0 | 0 | 60 | 60 | 60 | 60 | 60 | 100 | 100 | 100 | 100 | 100 | 10 | 30 | 50 | 70 | 110 | 0 | 30 | 0 | 30 | 0 | 115 | 25 | ELPCB-1
1 | 2022-09-14 14:11 | 2787 | 173 | 3 | PCSMOG | 49 | 320.7 | 12.5 | 32 | 38.5 | 6.5 | 110.2 | 260 | 259 | 260 | 259 | 40 | 260 | 260 | 260 | 260 | 35 | 35 | 35 | 0 | 0 | 80 | 80 | 80 | 0 | 0 | 30 | 30 | 3 | 0 | 0 | 5 | 3 | 2 | 0 | 0 | 10 | 0 | 0 | 10 | 0 | 0 | 2.5 | 0 | 0 | 60 | 60 | 60 | 60 | 60 | 100 | 100 | 100 | 100 | 100 | 10 | 30 | 50 | 70 | 110 | 0 | 30 | 0 | 30 | 0 | 115 | 25 | ELPCB-1
1 | 2022-09-14 14:12 | 2788 |  | 3 | PCSMOG | 49 | 322 | 12.5 | 92.4 | 99.9 | 0.8 | 110 | 259 | 259 | 261 | 260 | 40 | 260 | 260 | 260 | 260 | 35 | 35 | 35 | 0 | 0 | 80 | 80 | 80 | 0 | 0 | 30 | 30 | 3 | 0 | 0 | 5 | 3 | 2 | 0 | 0 | 10 | 0 | 0 | 10 | 0 | 0 | 2.5 | 0 | 0 | 60 | 60 | 60 | 60 | 60 | 100 | 100 | 100 | 100 | 100 | 10 | 30 | 50 | 70 | 110 | 0 | 30 | 0 | 30 | 0 | 115 | 25 | ELPCB-1
1 | 2022-09-14 14:14 | 2789 | 151 | 3 | PCSMOG | 49 | 322 | 12.5 | 42.9 | 49.4 | 5.4 | 110.1 | 259 | 259 | 259 | 259 | 40 | 260 | 260 | 260 | 260 | 35 | 35 | 35 | 0 | 0 | 83 | 83 | 83 | 0 | 0 | 30 | 30 | 3 | 0 | 0 | 5 | 3 | 2 | 0 | 0 | 10 | 0 | 0 | 10 | 0 | 0 | 2.5 | 0 | 0 | 60 | 60 | 60 | 60 | 60 | 100 | 100 | 100 | 100 | 100 | 10 | 30 | 50 | 70 | 110 | 0 | 30 | 0 | 30 | 0 | 115 | 25 | ELPCB-1
1 | 2022-09-14 14:15 | 2790 | 172 | 3 | PCSMOG | 49.2 | 320.5 | 12.5 | 32.2 | 39 | 6 | 110.1 | 261 | 258 | 258 | 258 | 40 | 260 | 260 | 260 | 260 | 35 | 35 | 35 | 0 | 0 | 83 | 83 | 83 | 0 | 0 | 30 | 30 | 3 | 0 | 0 | 5 | 3 | 2 | 0 | 0 | 10 | 0 | 0 | 10 | 0 | 0 | 2.5 | 0 | 0 | 60 | 60 | 60 | 60 | 60 | 100 | 100 | 100 | 100 | 100 | 10 | 30 | 50 | 70 | 110 | 0 | 30 | 0 | 30 | 0 | 115 | 25 | ELPCB-1
1 | 2022-09-14 14:15 | 2791 | 177 | 3 | PCSMOG | 48.9 | 320.3 | 12.2 | 29.8 | 36.3 | 6.5 | 110.1 | 261 | 259 | 258 | 258 | 40 | 260 | 260 | 260 | 260 | 35 | 35 | 35 | 0 | 0 | 83 | 83 | 83 | 0 | 0 | 30 | 30 | 3 | 0 | 0 | 5 | 3 | 2 | 0 | 0 | 10 | 0 | 0 | 10 | 0 | 0 | 2.5 | 0 | 0 | 60 | 60 | 60 | 60 | 60 | 100 | 100 | 100 | 100 | 100 | 10 | 30 | 50 | 70 | 110 | 0 | 30 | 0 | 30 | 0 | 115 | 25 | ELPCB-1
1 | 2022-09-14 14:16 | 2792 | 178 | 3 | PCSMOG | 48.7 | 321.1 | 10 | 28.3 | 34.4 | 6.5 | 110 | 260 | 260 | 259 | 260 | 40 | 260 | 260 | 260 | 260 | 35 | 35 | 35 | 0 | 0 | 83 | 83 | 83 | 0 | 0 | 30 | 30 | 3 | 0 | 0 | 5 | 3 | 2 | 0 | 0 | 10 | 0 | 0 | 10 | 0 | 0 | 2.5 | 0 | 0 | 60 | 60 | 60 | 60 | 60 | 100 | 100 | 100 | 100 | 100 | 10 | 30 | 50 | 70 | 110 | 0 | 30 | 0 | 30 | 0 | 115 | 25 | ELPCB-1
1 | 2022-09-14 14:17 | 2793 | 178 | 3 | PCSMOG | 46.4 | 321.4 | 9.6 | 27.5 | 34.2 | 6.6 | 110 | 259 | 260 | 260 | 262 | 40 | 260 | 260 | 260 | 260 | 35 | 35 | 35 | 0 | 0 | 85 | 85 | 85 | 0 | 0 | 30 | 30 | 3 | 0 | 0 | 5 | 3 | 2 | 0 | 0 | 10 | 0 | 0 | 10 | 0 | 0 | 2.5 | 0 | 0 | 60 | 60 | 60 | 60 | 60 | 100 | 100 | 100 | 100 | 100 | 10 | 30 | 50 | 70 | 110 | 0 | 30 | 0 | 30 | 0 | 115 | 25 | ELPCB-1
1 | 2022-09-14 14:18 | 2794 | 186 | 3 | PCSMOG | 46.1 | 320.2 | 9.1 | 25.6 | 32.3 | 6.9 | 110.1 | 259 | 259 | 261 | 262 | 40 | 260 | 260 | 260 | 260 | 35 | 35 | 35 | 0 | 0 | 85 | 85 | 85 | 0 | 0 | 30 | 30 | 3 | 0 | 0 | 5 | 3 | 2 | 0 | 0 | 10 | 0 | 0 | 10 | 0 | 0 | 2.5 | 0 | 0 | 60 | 60 | 60 | 60 | 60 | 100 | 100 | 100 | 100 | 100 | 10 | 30 | 50 | 70 | 110 | 0 | 30 | 0 | 30 | 0 | 115 | 25 | ELPCB-1
1 | 2022-09-14 14:18 | 2795 | 185 | 3 | PCSMOG | 45.5 | 321.7 | 9.2 | 26.5 | 32.8 | 6.9 | 110.3 | 260 | 258 | 260 | 262 | 40 | 260 | 260 | 260 | 260 | 35 | 35 | 35 | 0 | 0 | 85 | 85 | 85 | 0 | 0 | 30 | 30 | 3 | 0 | 0 | 5 | 3 | 2 | 0 | 0 | 10 | 0 | 0 | 10 | 0 | 0 | 2.5 | 0 | 0 | 60 | 60 | 60 | 60 | 60 | 100 | 100 | 100 | 100 | 100 | 10 | 30 | 50 | 70 | 110 | 0 | 30 | 0 | 30 | 0 | 115 | 25 | ELPCB-1
1 | 2022-09-14 14:19 | 2796 | 184 | 3 | PCSMOG | 45.7 | 320.3 | 8.9 | 25 | 31.5 | 6.8 | 110 | 259 | 258 | 260 | 260 | 40 | 260 | 260 | 260 | 260 | 35 | 35 | 35 | 0 | 0 | 85 | 85 | 85 | 0 | 0 | 30 | 30 | 3 | 0 | 0 | 5 | 3 | 2 | 0 | 0 | 10 | 0 | 0 | 10 | 0 | 0 | 2.5 | 0 | 0 | 60 | 60 | 60 | 60 | 60 | 100 | 100 | 100 | 100 | 100 | 10 | 30 | 50 | 70 | 110 | 0 | 30 | 0 | 30 | 0 | 115 | 25 | ELPCB-1
1 | 2022-09-14 14:20 | 2797 | 185 | 3 | PCSMOG | 45.3 | 321.8 | 8.9 | 24.9 | 30.9 | 7 | 110 | 260 | 259 | 259 | 258 | 40 | 260 | 260 | 260 | 260 | 35 | 35 | 35 | 0 | 0 | 88 | 88 | 88 | 0 | 0 | 30 | 30 | 3 | 0 | 0 | 5 | 3 | 2 | 0 | 0 | 10 | 0 | 0 | 10 | 0 | 0 | 2.5 | 0 | 0 | 60 | 60 | 60 | 60 | 60 | 100 | 100 | 100 | 100 | 100 | 10 | 30 | 50 | 70 | 110 | 0 | 30 | 0 | 30 | 0 | 115 | 25 | ELPCB-1
1 | 2022-09-14 14:21 | 2798 | 189 | 3 | PCSMOG | 45.3 | 321.6 | 8.6 | 22.4 | 29.3 | 7.2 | 110.1 | 260 | 259 | 259 | 258 | 41 | 260 | 260 | 260 | 260 | 35 | 35 | 35 | 0 | 0 | 88 | 88 | 88 | 0 | 0 | 30 | 30 | 3 | 0 | 0 | 5 | 3 | 2 | 0 | 0 | 10 | 0 | 0 | 10 | 0 | 0 | 2.5 | 0 | 0 | 60 | 60 | 60 | 60 | 60 | 100 | 100 | 100 | 100 | 100 | 10 | 30 | 50 | 70 | 110 | 0 | 30 | 0 | 30 | 0 | 115 | 25 | ELPCB-1
1 | 2022-09-14 14:21 | 2799 | 191 | 3 | PCSMOG | 45.1 | 320.8 | 8.6 | 22.4 | 29.3 | 7.2 | 110 | 260 | 260 | 258 | 258 | 41 | 260 | 260 | 260 | 260 | 35 | 35 | 35 | 0 | 0 | 88 | 88 | 88 | 0 | 0 | 30 | 30 | 3 | 0 | 0 | 5 | 3 | 2 | 0 | 0 | 10 | 0 | 0 | 10 | 0 | 0 | 2.5 | 0 | 0 | 60 | 60 | 60 | 60 | 60 | 100 | 100 | 100 | 100 | 100 | 10 | 30 | 50 | 70 | 110 | 0 | 30 | 0 | 30 | 0 | 115 | 25 | ELPCB-1
1 | 2022-09-14 14:22 | 2800 | 189 | 3 | PCSMOG | 45.1 | 323.4 | 8.5 | 22 | 28.4 | 7.2 | 110.3 | 260 | 261 | 258 | 257 | 41 | 260 | 260 | 260 | 260 | 35 | 35 | 35 | 0 | 0 | 90 | 90 | 90 | 0 | 0 | 30 | 30 | 3 | 0 | 0 | 5 | 3 | 2 | 0 | 0 | 10 | 0 | 0 | 10 | 0 | 0 | 2.5 | 0 | 0 | 60 | 60 | 60 | 60 | 60 | 100 | 100 | 100 | 100 | 100 | 10 | 30 | 50 | 70 | 110 | 0 | 30 | 0 | 30 | 0 | 115 | 25 | ELPCB-1
1 | 2022-09-14 14:23 | 2801 | 194 | 3 | PCSMOG | 45 | 321.7 | 8.2 | 19.6 | 26 | 7.3 | 110.1 | 260 | 260 | 259 | 256 | 41 | 260 | 260 | 260 | 260 | 35 | 35 | 35 | 0 | 0 | 90 | 90 | 90 | 0 | 0 | 30 | 30 | 3 | 0 | 0 | 5 | 3 | 2 | 0 | 0 | 10 | 0 | 0 | 10 | 0 | 0 | 2.5 | 0 | 0 | 60 | 60 | 60 | 60 | 60 | 100 | 100 | 100 | 100 | 100 | 10 | 30 | 50 | 70 | 110 | 0 | 30 | 0 | 30 | 0 | 115 | 25 | ELPCB-1
1 | 2022-09-14 14:24 | 2802 | 194 | 3 | PCSMOG | 44.6 | 321.7 | 8.3 | 19.9 | 26.8 | 7.3 | 109.9 | 260 | 259 | 259 | 256 | 41 | 260 | 260 | 260 | 260 | 35 | 35 | 35 | 0 | 0 | 90 | 90 | 90 | 0 | 0 | 30 | 30 | 3 | 0 | 0 | 5 | 3 | 2 | 0 | 0 | 10 | 0 | 0 | 10 | 0 | 0 | 2.5 | 0 | 0 | 60 | 60 | 60 | 60 | 60 | 100 | 100 | 100 | 100 | 100 | 10 | 30 | 50 | 70 | 110 | 0 | 30 | 0 | 30 | 0 | 115 | 25 | ELPCB-1
1 | 2022-09-14 14:24 | 2803 | 191 | 3 | PCSMOG | 44.8 | 321.4 | 8.3 | 20.4 | 26.8 | 7.3 | 110 | 259 | 259 | 258 | 257 | 41 | 260 | 260 | 260 | 260 | 35 | 35 | 35 | 0 | 0 | 93 | 93 | 93 | 0 | 0 | 30 | 30 | 3 | 0 | 0 | 5 | 3 | 2 | 0 | 0 | 10 | 0 | 0 | 10 | 0 | 0 | 2.5 | 0 | 0 | 60 | 60 | 60 | 60 | 60 | 100 | 100 | 100 | 100 | 100 | 10 | 30 | 50 | 70 | 110 | 0 | 30 | 0 | 30 | 0 | 115 | 25 | ELPCB-1
1 | 2022-09-14 14:25 | 2804 | 200 | 3 | PCSMOG | 44.8 | 321.4 | 8 | 17.1 | 23.8 | 7.7 | 109.9 | 260 | 260 | 259 | 258 | 41 | 260 | 260 | 260 | 260 | 35 | 35 | 35 | 0 | 0 | 93 | 93 | 93 | 0 | 0 | 30 | 30 | 3 | 0 | 0 | 5 | 3 | 2 | 0 | 0 | 10 | 0 | 0 | 10 | 0 | 0 | 2.5 | 0 | 0 | 60 | 60 | 60 | 60 | 60 | 100 | 100 | 100 | 100 | 100 | 10 | 30 | 50 | 70 | 110 | 0 | 30 | 0 | 30 | 0 | 115 | 25 | ELPCB-1
1 | 2022-09-14 14:26 | 2805 | 202 | 3 | PCSMOG | 44.5 | 321.5 | 8 | 16.5 | 23 | 7.7 | 110.1 | 260 | 259 | 259 | 258 | 41 | 260 | 260 | 260 | 260 | 35 | 35 | 35 | 0 | 0 | 93 | 93 | 93 | 0 | 0 | 30 | 30 | 3 | 0 | 0 | 5 | 3 | 2 | 0 | 0 | 10 | 0 | 0 | 10 | 0 | 0 | 2.5 | 0 | 0 | 60 | 60 | 60 | 60 | 60 | 100 | 100 | 100 | 100 | 100 | 10 | 30 | 50 | 70 | 110 | 0 | 30 | 0 | 30 | 0 | 115 | 25 | ELPCB-1
1 | 2022-09-14 14:27 | 2806 | 201 | 3 | PCSMOG | 44.5 | 322.9 | 8.1 | 17.9 | 24.4 | 7.5 | 110 | 260 | 260 | 259 | 258 | 41 | 260 | 260 | 260 | 260 | 35 | 35 | 35 | 0 | 0 | 93 | 93 | 93 | 0 | 0 | 30 | 30 | 3 | 0 | 0 | 5 | 3 | 2 | 0 | 0 | 10 | 0 | 0 | 10 | 0 | 0 | 2.5 | 0 | 0 | 60 | 60 | 60 | 60 | 60 | 100 | 100 | 100 | 100 | 100 | 10 | 30 | 50 | 70 | 110 | 0 | 30 | 0 | 30 | 0 | 115 | 25 | ELPCB-1
1 | 2022-09-14 14:27 | 2807 | 199 | 3 | PCSMOG | 44.6 | 321.9 | 7.8 | 14.6 | 20.8 | 7.6 | 110 | 259 | 260 | 259 | 259 | 41 | 260 | 260 | 260 | 260 | 35 | 35 | 35 | 0 | 0 | 95 | 95 | 95 | 0 | 0 | 30 | 30 | 3 | 0 | 0 | 5 | 3 | 2 | 0 | 0 | 10 | 0 | 0 | 10 | 0 | 0 | 2.5 | 0 | 0 | 60 | 60 | 60 | 60 | 60 | 100 | 100 | 100 | 100 | 100 | 10 | 30 | 50 | 70 | 110 | 0 | 30 | 0 | 30 | 0 | 115 | 25 | ELPCB-1
1 | 2022-09-14 14:28 | 2808 | 205 | 3 | PCSMOG | 44.3 | 322 | 7.8 | 14.4 | 21.2 | 7.8 | 110.3 | 259 | 259 | 259 | 260 | 41 | 260 | 260 | 260 | 260 | 35 | 35 | 35 | 0 | 0 | 95 | 95 | 95 | 0 | 0 | 30 | 30 | 3 | 0 | 0 | 5 | 3 | 2 | 0 | 0 | 10 | 0 | 0 | 10 | 0 | 0 | 2.5 | 0 | 0 | 60 | 60 | 60 | 60 | 60 | 100 | 100 | 100 | 100 | 100 | 10 | 30 | 50 | 70 | 110 | 0 | 30 | 0 | 30 | 0 | 115 | 25 | ELPCB-1
1 | 2022-09-14 14:29 | 2809 | 204 | 3 | PCSMOG | 44.3 | 321.9 | 7.8 | 14.5 | 21.4 | 7.8 | 110 | 260 | 259 | 259 | 260 | 41 | 260 | 260 | 260 | 260 | 35 | 35 | 35 | 0 | 0 | 95 | 95 | 95 | 0 | 0 | 30 | 30 | 3 | 0 | 0 | 5 | 3 | 2 | 0 | 0 | 10 | 0 | 0 | 10 | 0 | 0 | 2.5 | 0 | 0 | 60 | 60 | 60 | 60 | 60 | 100 | 100 | 100 | 100 | 100 | 10 | 30 | 50 | 70 | 110 | 0 | 30 | 0 | 30 | 0 | 115 | 25 | ELPCB-1
1 | 2022-09-14 14:30 | 2810 | 205 | 3 | PCSMOG | 44.3 | 321.8 | 7.8 | 13.6 | 20.7 | 7.5 | 110 | 259 | 259 | 259 | 260 | 41 | 260 | 260 | 260 | 260 | 35 | 35 | 35 | 0 | 0 | 95 | 95 | 95 | 0 | 0 | 30 | 30 | 3 | 0 | 0 | 5 | 3 | 2 | 0 | 0 | 10 | 0 | 0 | 10 | 0 | 0 | 2.5 | 0 | 0 | 60 | 60 | 60 | 60 | 60 | 100 | 100 | 100 | 100 | 100 | 10 | 30 | 50 | 70 | 110 | 0 | 30 | 0 | 30 | 0 | 115 | 25 | ELPCB-1
1 | 2022-09-14 14:30 | 2811 | 206 | 3 | PCSMOG | 44.3 | 322 | 7.8 | 14.5 | 22.1 | 7.7 | 110 | 260 | 259 | 260 | 261 | 41 | 260 | 260 | 260 | 260 | 35 | 35 | 35 | 0 | 0 | 98 | 95 | 95 | 0 | 0 | 30 | 30 | 3 | 0 | 0 | 5 | 3 | 2 | 0 | 0 | 10 | 0 | 0 | 10 | 0 | 0 | 2.5 | 0 | 0 | 60 | 60 | 60 | 60 | 60 | 100 | 100 | 100 | 100 | 100 | 10 | 30 | 50 | 70 | 110 | 0 | 30 | 0 | 30 | 0 | 115 | 25 | ELPCB-1
1 | 2022-09-14 14:31 | 2812 | 206 | 3 | PCSMOG | 44.3 | 321.6 | 7.6 | 11.4 | 18.1 | 7.8 | 110.2 | 260 | 259 | 261 | 261 | 41 | 260 | 260 | 260 | 260 | 35 | 35 | 35 | 0 | 0 | 98 | 95 | 95 | 0 | 0 | 30 | 30 | 3 | 0 | 0 | 5 | 3 | 2 | 0 | 0 | 10 | 0 | 0 | 10 | 0 | 0 | 2.5 | 0 | 0 | 60 | 60 | 60 | 60 | 60 | 100 | 100 | 100 | 100 | 100 | 10 | 30 | 50 | 70 | 110 | 0 | 30 | 0 | 30 | 0 | 115 | 25 | ELPCB-1
1 | 2022-09-14 14:32 | 2813 | 207 | 0 | PCSMOG | 44.1 | 321.4 | 7.8 | 14.3 | 21.9 | 7.8 | 110 | 260 | 261 | 261 | 261 | 41 | 260 | 260 | 260 | 260 | 35 | 35 | 35 | 0 | 0 | 98 | 98 | 95 | 0 | 0 | 30 | 30 | 3 | 0 | 0 | 5 | 3 | 2 | 0 | 0 | 10 | 0 | 0 | 10 | 0 | 0 | 2.5 | 0 | 0 | 60 | 60 | 60 | 60 | 60 | 100 | 100 | 100 | 100 | 100 | 10 | 30 | 50 | 70 | 110 | 0 | 30 | 0 | 30 | 0 | 115 | 25 | ELPCB-1
1 | 2022-09-14 14:33 | 2814 | 205 | 3 | PCSMOG | 44.3 | 321.9 | 7.7 | 11.8 | 18.2 | 7.7 | 110 | 259 | 261 | 261 | 260 | 41 | 260 | 260 | 260 | 260 | 35 | 35 | 35 | 0 | 0 | 98 | 98 | 95 | 0 | 0 | 30 | 30 | 3 | 0 | 0 | 5 | 3 | 2 | 0 | 0 | 10 | 0 | 0 | 10 | 0 | 0 | 2.5 | 0 | 0 | 60 | 60 | 60 | 60 | 60 | 100 | 100 | 100 | 100 | 100 | 10 | 30 | 50 | 70 | 110 | 0 | 30 | 0 | 30 | 0 | 115 | 25 | ELPCB-1
1 | 2022-09-14 14:33 | 2815 | 206 | 0 | PCSMOG | 44.2 | 321.7 | 7.6 | 11.1 | 18.3 | 7.7 | 110 | 259 | 260 | 259 | 260 | 41 | 260 | 260 | 260 | 260 | 35 | 35 | 35 | 0 | 0 | 98 | 98 | 95 | 0 | 0 | 30 | 30 | 3 | 0 | 0 | 5 | 3 | 2 | 0 | 0 | 10 | 0 | 0 | 10 | 0 | 0 | 2.5 | 0 | 0 | 60 | 60 | 60 | 60 | 60 | 100 | 100 | 100 | 100 | 100 | 10 | 30 | 50 | 70 | 110 | 0 | 30 | 0 | 30 | 0 | 115 | 25 | ELPCB-1
1 | 2022-09-14 14:34 | 2816 | 207 | 0 | PCSMOG | 44.1 | 321.6 | 7.7 | 12.5 | 19.4 | 7.8 | 110.1 | 259 | 259 | 258 | 260 | 41 | 260 | 260 | 260 | 260 | 35 | 35 | 35 | 0 | 0 | 98 | 98 | 95 | 0 | 0 | 30 | 30 | 3 | 0 | 0 | 5 | 3 | 2 | 0 | 0 | 10 | 0 | 0 | 10 | 0 | 0 | 2.5 | 0 | 0 | 60 | 60 | 60 | 60 | 60 | 100 | 100 | 100 | 100 | 100 | 10 | 30 | 50 | 70 | 110 | 0 | 30 | 0 | 30 | 0 | 115 | 25 | ELPCB-1
1 | 2022-09-14 14:35 | 2817 | 205 | 3 | PCSMOG | 44.2 | 321.8 | 7.6 | 11 | 17.6 | 7.7 | 110.1 | 260 | 259 | 258 | 259 | 41 | 260 | 260 | 260 | 260 | 35 | 35 | 35 | 0 | 0 | 98 | 98 | 95 | 0 | 0 | 30 | 30 | 3 | 0 | 0 | 5 | 3 | 2 | 0 | 0 | 10 | 0 | 0 | 10 | 0 | 0 | 2.5 | 0 | 0 | 60 | 60 | 60 | 60 | 60 | 100 | 100 | 100 | 100 | 100 | 10 | 30 | 50 | 70 | 110 | 0 | 30 | 0 | 30 | 0 | 115 | 25 | ELPCB-1
1 | 2022-09-14 14:36 | 2818 | 207 | 3 | PCSMOG | 44.1 | 320 | 7.7 | 13 | 19.7 | 7.8 | 110.1 | 260 | 259 | 258 | 258 | 41 | 260 | 260 | 260 | 260 | 35 | 35 | 35 | 0 | 0 | 98 | 98 | 98 | 0 | 0 | 30 | 30 | 3 | 0 | 0 | 5 | 3 | 2 | 0 | 0 | 10 | 0 | 0 | 10 | 0 | 0 | 2.5 | 0 | 0 | 60 | 60 | 60 | 60 | 60 | 100 | 100 | 100 | 100 | 100 | 10 | 30 | 50 | 70 | 110 | 0 | 30 | 0 | 30 | 0 | 115 | 25 | ELPCB-1
1 | 2022-09-14 14:36 | 2819 | 206 | 3 | PCSMOG | 44.2 | 320.8 | 7.7 | 10.5 | 17.7 | 7.8 | 110 | 259 | 259 | 258 | 258 | 41 | 260 | 260 | 260 | 260 | 35 | 35 | 35 | 0 | 0 | 98 | 98 | 98 | 0 | 0 | 30 | 30 | 3 | 0 | 0 | 5 | 3 | 2 | 0 | 0 | 10 | 0 | 0 | 10 | 0 | 0 | 2.5 | 0 | 0 | 60 | 60 | 60 | 60 | 60 | 100 | 100 | 100 | 100 | 100 | 10 | 30 | 50 | 70 | 110 | 0 | 30 | 0 | 30 | 0 | 115 | 25 | ELPCB-1
1 | 2022-09-14 14:37 | 2820 | 208 | 0 | PCSMOG | 44.2 | 321.3 | 7.7 | 11.6 | 18.9 | 8 | 110.3 | 259 | 258 | 258 | 258 | 41 | 260 | 260 | 260 | 260 | 35 | 35 | 35 | 0 | 0 | 100 | 98 | 98 | 0 | 0 | 30 | 30 | 3 | 0 | 0 | 5 | 3 | 2 | 0 | 0 | 10 | 0 | 0 | 10 | 0 | 0 | 2.5 | 0 | 0 | 60 | 60 | 60 | 60 | 60 | 100 | 100 | 100 | 100 | 100 | 10 | 30 | 50 | 70 | 110 | 0 | 30 | 0 | 30 | 0 | 115 | 25 | ELPCB-1
1 | 2022-09-14 14:38 | 2821 | 207 | 0 | PCSMOG | 44.2 | 320.8 | 7.7 | 11.9 | 19.3 | 7.8 | 110 | 259 | 258 | 259 | 259 | 41 | 260 | 260 | 260 | 260 | 35 | 35 | 35 | 0 | 0 | 100 | 98 | 98 | 0 | 0 | 30 | 30 | 3 | 0 | 0 | 5 | 3 | 2 | 0 | 0 | 10 | 0 | 0 | 10 | 0 | 0 | 2.5 | 0 | 0 | 60 | 60 | 60 | 60 | 60 | 100 | 100 | 100 | 100 | 100 | 10 | 30 | 50 | 70 | 110 | 0 | 30 | 0 | 30 | 0 | 115 | 25 | ELPCB-1
1 | 2022-09-14 14:39 | 2822 | 207 | 0 | PCSMOG | 44.2 | 321.6 | 7.8 | 13 | 20.3 | 7.7 | 110 | 260 | 259 | 260 | 260 | 41 | 260 | 260 | 260 | 260 | 35 | 35 | 35 | 0 | 0 | 100 | 98 | 98 | 0 | 0 | 30 | 30 | 3 | 0 | 0 | 5 | 3 | 2 | 0 | 0 | 10 | 0 | 0 | 10 | 0 | 0 | 2.5 | 0 | 0 | 60 | 60 | 60 | 60 | 60 | 100 | 100 | 100 | 100 | 100 | 10 | 30 | 50 | 70 | 110 | 0 | 30 | 0 | 30 | 0 | 115 | 25 | ELPCB-1
1 | 2022-09-14 14:39 | 2823 | 209 | 0 | PCSMOG | 44.3 | 321.4 | 7.6 | 10.8 | 18.6 | 7.8 | 110.1 | 260 | 261 | 260 | 259 | 41 | 260 | 260 | 260 | 260 | 35 | 35 | 35 | 0 | 0 | 100 | 98 | 98 | 0 | 0 | 30 | 30 | 3 | 0 | 0 | 5 | 3 | 2 | 0 | 0 | 10 | 0 | 0 | 10 | 0 | 0 | 2.5 | 0 | 0 | 60 | 60 | 60 | 60 | 60 | 100 | 100 | 100 | 100 | 100 | 10 | 30 | 50 | 70 | 110 | 0 | 30 | 0 | 30 | 0 | 115 | 25 | ELPCB-1
1 | 2022-09-14 14:40 | 2824 | 211 | 0 | PCSMOG | 44.1 | 320.8 | 7.6 | 11.2 | 18.9 | 7.8 | 110.3 | 260 | 262 | 262 | 259 | 41 | 260 | 260 | 260 | 260 | 35 | 35 | 35 | 0 | 0 | 100 | 98 | 98 | 0 | 0 | 30 | 30 | 3 | 0 | 0 | 5 | 3 | 2 | 0 | 0 | 10 | 0 | 0 | 10 | 0 | 0 | 2.5 | 0 | 0 | 60 | 60 | 60 | 60 | 60 | 100 | 100 | 100 | 100 | 100 | 10 | 30 | 50 | 70 | 110 | 0 | 30 | 0 | 30 | 0 | 115 | 25 | ELPCB-1
1 | 2022-09-14 14:41 | 2825 | 211 | 0 | PCSMOG | 44.1 | 322.4 | 7.6 | 11.7 | 19.6 | 7.7 | 109.7 | 260 | 262 | 262 | 259 | 41 | 260 | 260 | 260 | 260 | 35 | 35 | 35 | 0 | 0 | 100 | 98 | 98 | 0 | 0 | 30 | 30 | 3 | 0 | 0 | 5 | 3 | 2 | 0 | 0 | 10 | 0 | 0 | 10 | 0 | 0 | 2.5 | 0 | 0 | 60 | 60 | 60 | 60 | 60 | 100 | 100 | 100 | 100 | 100 | 10 | 30 | 50 | 70 | 110 | 0 | 30 | 0 | 30 | 0 | 115 | 25 | ELPCB-1
1 | 2022-09-14 14:42 | 2826 | 209 | 0 | PCSMOG | 44 | 321.5 | 7.7 | 11 | 18.6 | 7.6 | 109.9 | 259 | 261 | 261 | 260 | 41 | 260 | 260 | 260 | 260 | 35 | 35 | 35 | 0 | 0 | 100 | 98 | 98 | 0 | 0 | 30 | 30 | 3 | 0 | 0 | 5 | 3 | 2 | 0 | 0 | 10 | 0 | 0 | 10 | 0 | 0 | 2.5 | 0 | 0 | 60 | 60 | 60 | 60 | 60 | 100 | 100 | 100 | 100 | 100 | 10 | 30 | 50 | 70 | 110 | 0 | 30 | 0 | 30 | 0 | 115 | 25 | ELPCB-1
1 | 2022-09-14 14:42 | 2827 | 210 | 0 | PCSMOG | 44.2 | 321.7 | 7.7 | 12.9 | 20.6 | 7.5 | 110.1 | 259 | 259 | 260 | 260 | 41 | 260 | 260 | 260 | 260 | 35 | 35 | 35 | 0 | 0 | 100 | 98 | 98 | 0 | 0 | 30 | 30 | 3 | 0 | 0 | 5 | 3 | 2 | 0 | 0 | 10 | 0 | 0 | 10 | 0 | 0 | 2.5 | 0 | 0 | 60 | 60 | 60 | 60 | 60 | 100 | 100 | 100 | 100 | 100 | 10 | 30 | 50 | 70 | 110 | 0 | 30 | 0 | 30 | 0 | 115 | 25 | ELPCB-1
1 | 2022-09-14 14:43 | 2828 | 208 | 0 | PCSMOG | 44.2 | 321.5 | 7.8 | 12.8 | 20.5 | 7.4 | 110 | 260 | 259 | 258 | 260 | 41 | 260 | 260 | 260 | 260 | 35 | 35 | 35 | 0 | 0 | 100 | 98 | 98 | 0 | 0 | 30 | 30 | 3 | 0 | 0 | 5 | 3 | 2 | 0 | 0 | 10 | 0 | 0 | 10 | 0 | 0 | 2.5 | 0 | 0 | 60 | 60 | 60 | 60 | 60 | 100 | 100 | 100 | 100 | 100 | 10 | 30 | 50 | 70 | 110 | 0 | 30 | 0 | 30 | 0 | 115 | 25 | ELPCB-1
1 | 2022-09-14 14:44 | 2829 | 207 | 0 | PCSMOG | 44.3 | 321.6 | 7.7 | 11.5 | 18.7 | 7.5 | 110.4 | 260 | 260 | 258 | 259 | 41 | 260 | 260 | 260 | 260 | 35 | 35 | 35 | 0 | 0 | 100 | 98 | 98 | 0 | 0 | 30 | 30 | 3 | 0 | 0 | 5 | 3 | 2 | 0 | 0 | 10 | 0 | 0 | 10 | 0 | 0 | 2.5 | 0 | 0 | 60 | 60 | 60 | 60 | 60 | 100 | 100 | 100 | 100 | 100 | 10 | 30 | 50 | 70 | 110 | 0 | 30 | 0 | 30 | 0 | 115 | 25 | ELPCB-1
1 | 2022-09-14 14:44 | 2830 | 206 | 0 | PCSMOG | 44.2 | 322.3 | 7.8 | 13 | 20.1 | 7.3 | 110 | 260 | 259 | 259 | 259 | 41 | 260 | 260 | 260 | 260 | 35 | 35 | 35 | 0 | 0 | 100 | 98 | 98 | 0 | 0 | 30 | 30 | 3 | 0 | 0 | 5 | 3 | 2 | 0 | 0 | 10 | 0 | 0 | 10 | 0 | 0 | 2.5 | 0 | 0 | 60 | 60 | 60 | 60 | 60 | 100 | 100 | 100 | 100 | 100 | 10 | 30 | 50 | 70 | 110 | 0 | 30 | 0 | 30 | 0 | 115 | 25 | ELPCB-1
1 | 2022-09-14 14:45 | 2831 | 204 | 3 | PCSMOG | 44.3 | 320.4 | 7.9 | 14.5 | 22.1 | 7.2 | 110.1 | 259 | 258 | 259 | 259 | 41 | 260 | 260 | 260 | 260 | 35 | 35 | 35 | 0 | 0 | 100 | 98 | 98 | 0 | 0 | 30 | 30 | 3 | 0 | 0 | 5 | 3 | 2 | 0 | 0 | 10 | 0 | 0 | 10 | 0 | 0 | 2.5 | 0 | 0 | 60 | 60 | 60 | 60 | 60 | 100 | 100 | 100 | 100 | 100 | 10 | 30 | 50 | 70 | 110 | 0 | 30 | 0 | 30 | 0 | 115 | 25 | ELPCB-1
1 | 2022-09-14 14:46 | 2832 | 204 | 3 | PCSMOG | 44.4 | 321 | 8 | 15.6 | 23 | 7.2 | 110 | 259 | 258 | 259 | 260 | 41 | 260 | 260 | 260 | 260 | 35 | 35 | 35 | 0 | 0 | 100 | 98 | 98 | 0 | 0 | 30 | 30 | 3 | 0 | 0 | 5 | 3 | 2 | 0 | 0 | 10 | 0 | 0 | 10 | 0 | 0 | 2.5 | 0 | 0 | 60 | 60 | 60 | 60 | 60 | 100 | 100 | 100 | 100 | 100 | 10 | 30 | 50 | 70 | 110 | 0 | 30 | 0 | 30 | 0 | 115 | 25 | ELPCB-1
1 | 2022-09-14 14:47 | 2833 | 205 | 3 | PCSMOG | 44.5 | 322.6 | 8.1 | 16.3 | 23.8 | 7.3 | 110.1 | 260 | 258 | 259 | 260 | 42 | 260 | 260 | 260 | 260 | 35 | 35 | 35 | 0 | 0 | 100 | 98 | 98 | 0 | 0 | 30 | 30 | 3 | 0 | 0 | 5 | 3 | 2 | 0 | 0 | 10 | 0 | 0 | 10 | 0 | 0 | 2.5 | 0 | 0 | 60 | 60 | 60 | 60 | 60 | 100 | 100 | 100 | 100 | 100 | 10 | 30 | 50 | 70 | 110 | 0 | 30 | 0 | 30 | 0 | 115 | 25 | ELPCB-1
1 | 2022-09-14 14:47 | 2834 | 203 | 3 | PCSMOG | 44.6 | 321.4 | 8.2 | 17 | 24.5 | 7.1 | 110 | 260 | 259 | 259 | 260 | 42 | 260 | 260 | 260 | 260 | 35 | 35 | 35 | 0 | 0 | 100 | 100 | 98 | 0 | 0 | 30 | 30 | 3 | 0 | 0 | 5 | 3 | 2 | 0 | 0 | 10 | 0 | 0 | 10 | 0 | 0 | 2.5 | 0 | 0 | 60 | 60 | 60 | 60 | 60 | 100 | 100 | 100 | 100 | 100 | 10 | 30 | 50 | 70 | 110 | 0 | 30 | 0 | 30 | 0 | 115 | 25 | ELPCB-1
1 | 2022-09-14 14:48 | 2835 | 205 | 3 | PCSMOG | 44.7 | 322.8 | 8 | 15.9 | 23.3 | 7.1 | 110.2 | 261 | 259 | 260 | 259 | 42 | 260 | 260 | 260 | 260 | 35 | 35 | 35 | 0 | 0 | 100 | 100 | 98 | 0 | 0 | 30 | 30 | 3 | 0 | 0 | 5 | 3 | 2 | 0 | 0 | 10 | 0 | 0 | 10 | 0 | 0 | 2.5 | 0 | 0 | 60 | 60 | 60 | 60 | 60 | 100 | 100 | 100 | 100 | 100 | 10 | 30 | 50 | 70 | 110 | 0 | 30 | 0 | 30 | 0 | 115 | 25 | ELPCB-1
1 | 2022-09-14 14:49 | 2836 | 203 | 3 | PCSMOG | 44.5 | 322.1 | 8.2 | 16.4 | 23.8 | 7.3 | 110.1 | 259 | 260 | 260 | 260 | 42 | 260 | 260 | 260 | 260 | 35 | 35 | 35 | 0 | 0 | 100 | 100 | 98 | 0 | 0 | 30 | 30 | 3 | 0 | 0 | 5 | 3 | 2 | 0 | 0 | 10 | 0 | 0 | 10 | 0 | 0 | 2.5 | 0 | 0 | 60 | 60 | 60 | 60 | 60 | 100 | 100 | 100 | 100 | 100 | 10 | 30 | 50 | 70 | 110 | 0 | 30 | 0 | 30 | 0 | 115 | 25 | ELPCB-1
1 | 2022-09-14 14:51 | 2837 | 205 | 3 | PCSMOG | 44.7 | 320.4 | 8.2 | 17.4 | 24.9 | 7.2 | 110.1 | 259 | 259 | 259 | 260 | 42 | 260 | 260 | 260 | 260 | 35 | 35 | 35 | 0 | 0 | 102 | 100 | 98 | 0 | 0 | 30 | 30 | 3 | 0 | 0 | 5 | 3 | 2 | 0 | 0 | 10 | 0 | 0 | 10 | 0 | 0 | 2.5 | 0 | 0 | 60 | 60 | 60 | 60 | 60 | 100 | 100 | 100 | 100 | 100 | 10 | 30 | 50 | 70 | 110 | 0 | 30 | 0 | 30 | 0 | 115 | 25 | ELPCB-1
1 | 2022-09-14 14:52 | 2838 | 210 | 0 | PCSMOG | 44.8 | 321.7 | 8 | 16.5 | 24.3 | 6.9 | 110.1 | 260 | 260 | 259 | 260 | 42 | 260 | 260 | 260 | 260 | 35 | 35 | 35 | 0 | 0 | 102 | 100 | 98 | 0 | 0 | 30 | 30 | 3 | 0 | 0 | 5 | 3 | 2 | 0 | 0 | 10 | 0 | 0 | 10 | 0 | 0 | 2.5 | 0 | 0 | 60 | 60 | 60 | 60 | 60 | 100 | 100 | 100 | 100 | 100 | 10 | 30 | 50 | 70 | 110 | 0 | 30 | 0 | 30 | 0 | 115 | 25 | ELPCB-1
1 | 2022-09-14 14:53 | 2839 | 210 | 0 | PCSMOG | 44.6 | 322.3 | 7.8 | 14.8 | 22.8 | 7 | 110.1 | 260 | 259 | 260 | 260 | 42 | 260 | 260 | 260 | 260 | 35 | 35 | 35 | 0 | 0 | 102 | 100 | 98 | 0 | 0 | 30 | 30 | 3 | 0 | 0 | 5 | 3 | 2 | 0 | 0 | 10 | 0 | 0 | 10 | 0 | 0 | 2.5 | 0 | 0 | 60 | 60 | 60 | 60 | 60 | 100 | 100 | 100 | 100 | 100 | 10 | 30 | 50 | 70 | 110 | 0 | 30 | 0 | 30 | 0 | 115 | 25 | ELPCB-1
1 | 2022-09-14 14:53 | 2840 | 209 | 0 | PCSMOG | 44.3 | 321.6 | 7.9 | 15.9 | 23.7 | 7 | 110.2 | 260 | 259 | 260 | 259 | 42 | 260 | 260 | 260 | 260 | 35 | 35 | 35 | 0 | 0 | 102 | 100 | 98 | 0 | 0 | 30 | 30 | 3 | 0 | 0 | 5 | 3 | 2 | 0 | 0 | 10 | 0 | 0 | 10 | 0 | 0 | 2.5 | 0 | 0 | 60 | 60 | 60 | 60 | 60 | 100 | 100 | 100 | 100 | 100 | 10 | 30 | 50 | 70 | 110 | 0 | 30 | 0 | 30 | 0 | 115 | 25 | ELPCB-1
1 | 2022-09-14 14:54 | 2841 | 209 | 0 | PCSMOG | 44.4 | 323.1 | 7.9 | 15.9 | 23.8 | 7 | 110.2 | 260 | 260 | 260 | 259 | 42 | 260 | 260 | 260 | 260 | 35 | 35 | 35 | 0 | 0 | 102 | 100 | 98 | 0 | 0 | 30 | 30 | 3 | 0 | 0 | 5 | 3 | 2 | 0 | 0 | 10 | 0 | 0 | 10 | 0 | 0 | 2.5 | 0 | 0 | 60 | 60 | 60 | 60 | 60 | 100 | 100 | 100 | 100 | 100 | 10 | 30 | 50 | 70 | 110 | 0 | 30 | 0 | 30 | 0 | 115 | 25 | ELPCB-1
1 | 2022-09-14 14:55 | 2842 | 210 | 0 | PCSMOG | 44.4 | 320.6 | 7.8 | 15.2 | 23.1 | 6.9 | 110 | 260 | 260 | 260 | 259 | 42 | 260 | 260 | 260 | 260 | 35 | 35 | 35 | 0 | 0 | 102 | 100 | 98 | 0 | 0 | 30 | 30 | 3 | 0 | 0 | 5 | 3 | 2 | 0 | 0 | 10 | 0 | 0 | 10 | 0 | 0 | 2.5 | 0 | 0 | 60 | 60 | 60 | 60 | 60 | 100 | 100 | 100 | 100 | 100 | 10 | 30 | 50 | 70 | 110 | 0 | 30 | 0 | 30 | 0 | 115 | 25 | ELPCB-1
1 | 2022-09-14 14:56 | 2843 | 210 | 0 | PCSMOG | 44.3 | 322.3 | 7.7 | 13.6 | 21.6 | 7.1 | 110 | 260 | 259 | 261 | 258 | 42 | 260 | 260 | 260 | 260 | 35 | 35 | 35 | 0 | 0 | 102 | 100 | 98 | 0 | 0 | 30 | 30 | 3 | 0 | 0 | 5 | 3 | 2 | 0 | 0 | 10 | 0 | 0 | 10 | 0 | 0 | 2.5 | 0 | 0 | 60 | 60 | 60 | 60 | 60 | 100 | 100 | 100 | 100 | 100 | 10 | 30 | 50 | 70 | 110 | 0 | 30 | 0 | 30 | 0 | 115 | 25 | ELPCB-1
1 | 2022-09-14 14:56 | 2844 | 210 | 0 | PCSMOG | 44.2 | 321.8 | 8 | 15.1 | 22.9 | 7 | 110 | 260 | 259 | 260 | 258 | 42 | 260 | 260 | 260 | 260 | 35 | 35 | 35 | 0 | 0 | 102 | 100 | 98 | 0 | 0 | 30 | 30 | 3 | 0 | 0 | 5 | 3 | 2 | 0 | 0 | 10 | 0 | 0 | 10 | 0 | 0 | 2.5 | 0 | 0 | 60 | 60 | 60 | 60 | 60 | 100 | 100 | 100 | 100 | 100 | 10 | 30 | 50 | 70 | 110 | 0 | 30 | 0 | 30 | 0 | 115 | 25 | ELPCB-1
1 | 2022-09-14 14:57 | 2845 | 208 | 0 | PCSMOG | 44.5 | 321.5 | 8.1 | 15.8 | 23.7 | 6.9 | 110.1 | 259 | 259 | 259 | 258 | 42 | 260 | 260 | 260 | 260 | 35 | 35 | 35 | 0 | 0 | 102 | 100 | 98 | 0 | 0 | 30 | 30 | 3 | 0 | 0 | 5 | 3 | 2 | 0 | 0 | 10 | 0 | 0 | 10 | 0 | 0 | 2.5 | 0 | 0 | 60 | 60 | 60 | 60 | 60 | 100 | 100 | 100 | 100 | 100 | 10 | 30 | 50 | 70 | 110 | 0 | 30 | 0 | 30 | 0 | 115 | 25 | ELPCB-1
1 | 2022-09-14 14:58 | 2846 | 211 | 0 | PCSMOG | 44.6 | 320.8 | 7.8 | 14.1 | 22.5 | 7.1 | 110 | 259 | 260 | 259 | 258 | 42 | 260 | 260 | 260 | 260 | 35 | 35 | 35 | 0 | 0 | 102 | 100 | 98 | 0 | 0 | 30 | 30 | 3 | 0 | 0 | 5 | 3 | 2 | 0 | 0 | 10 | 0 | 0 | 10 | 0 | 0 | 2.5 | 0 | 0 | 60 | 60 | 60 | 60 | 60 | 100 | 100 | 100 | 100 | 100 | 10 | 30 | 50 | 70 | 110 | 0 | 30 | 0 | 30 | 0 | 115 | 25 | ELPCB-1
1 | 2022-09-14 14:59 | 2847 | 212 | 0 | PCSMOG | 44.3 | 321.4 | 7.7 | 14.4 | 22.7 | 7.1 | 110 | 260 | 261 | 260 | 258 | 42 | 260 | 260 | 260 | 260 | 35 | 35 | 35 | 0 | 0 | 102 | 100 | 98 | 0 | 0 | 30 | 30 | 3 | 0 | 0 | 5 | 3 | 2 | 0 | 0 | 10 | 0 | 0 | 10 | 0 | 0 | 2.5 | 0 | 0 | 60 | 60 | 60 | 60 | 60 | 100 | 100 | 100 | 100 | 100 | 10 | 30 | 50 | 70 | 110 | 0 | 30 | 0 | 30 | 0 | 115 | 25 | ELPCB-1
1 | 2022-09-14 14:59 | 2848 | 213 | 0 | PCSMOG | 44.2 | 322.7 | 7.8 | 14.4 | 22.7 | 7.2 | 110 | 262 | 260 | 260 | 258 | 42 | 260 | 260 | 260 | 260 | 35 | 35 | 35 | 0 | 0 | 102 | 100 | 98 | 0 | 0 | 30 | 30 | 3 | 0 | 0 | 5 | 3 | 2 | 0 | 0 | 10 | 0 | 0 | 10 | 0 | 0 | 2.5 | 0 | 0 | 60 | 60 | 60 | 60 | 60 | 100 | 100 | 100 | 100 | 100 | 10 | 30 | 50 | 70 | 110 | 0 | 30 | 0 | 30 | 0 | 115 | 25 | ELPCB-1
1 | 2022-09-14 15:00 | 2849 | 213 | 0 | PCSMOG | 44.3 | 321 | 7.7 | 14.9 | 23.5 | 7.1 | 110 | 261 | 260 | 260 | 258 | 42 | 260 | 260 | 260 | 260 | 35 | 35 | 35 | 0 | 0 | 102 | 100 | 98 | 0 | 0 | 30 | 30 | 3 | 0 | 0 | 5 | 3 | 2 | 0 | 0 | 10 | 0 | 0 | 10 | 0 | 0 | 2.5 | 0 | 0 | 60 | 60 | 60 | 60 | 60 | 100 | 100 | 100 | 100 | 100 | 10 | 30 | 50 | 70 | 110 | 0 | 30 | 0 | 30 | 0 | 115 | 25 | ELPCB-1
1 | 2022-09-14 15:01 | 2850 | 212 | 0 | PCSMOG | 44.2 | 321.1 | 7.8 | 15.2 | 23.7 | 7.3 | 110.1 | 260 | 261 | 260 | 259 | 42 | 260 | 260 | 260 | 260 | 35 | 35 | 35 | 0 | 0 | 102 | 100 | 98 | 0 | 0 | 30 | 30 | 3 | 0 | 0 | 5 | 3 | 2 | 0 | 0 | 10 | 0 | 0 | 10 | 0 | 0 | 2.5 | 0 | 0 | 60 | 60 | 60 | 60 | 60 | 100 | 100 | 100 | 100 | 100 | 10 | 30 | 50 | 70 | 110 | 0 | 30 | 0 | 30 | 0 | 115 | 25 | ELPCB-1
1 | 2022-09-14 15:02 | 2851 | 212 | 0 | PCSMOG | 44.3 | 322.3 | 7.8 | 16.4 | 25 | 7.2 | 110.1 | 259 | 261 | 260 | 261 | 42 | 260 | 260 | 260 | 260 | 35 | 35 | 35 | 0 | 0 | 102 | 100 | 98 | 0 | 0 | 30 | 30 | 3 | 0 | 0 | 5 | 3 | 2 | 0 | 0 | 10 | 0 | 0 | 10 | 0 | 0 | 2.5 | 0 | 0 | 60 | 60 | 60 | 60 | 60 | 100 | 100 | 100 | 100 | 100 | 10 | 30 | 50 | 70 | 110 | 0 | 30 | 0 | 30 | 0 | 115 | 25 | ELPCB-1
1 | 2022-09-14 15:02 | 2852 | 212 | 0 | PCSMOG | 44.3 | 321.4 | 7.9 | 16.4 | 24.6 | 7.2 | 110.2 | 259 | 261 | 260 | 261 | 42 | 260 | 260 | 260 | 260 | 35 | 35 | 35 | 0 | 0 | 102 | 100 | 98 | 0 | 0 | 30 | 30 | 3 | 0 | 0 | 5 | 3 | 2 | 0 | 0 | 10 | 0 | 0 | 10 | 0 | 0 | 2.5 | 0 | 0 | 60 | 60 | 60 | 60 | 60 | 100 | 100 | 100 | 100 | 100 | 10 | 30 | 50 | 70 | 110 | 0 | 30 | 0 | 30 | 0 | 115 | 25 | ELPCB-1
1 | 2022-09-14 15:03 | 2853 | 212 | 0 | PCSMOG | 44.4 | 321.9 | 7.9 | 15.7 | 24.2 | 7.2 | 109.9 | 260 | 261 | 260 | 261 | 42 | 260 | 260 | 260 | 260 | 35 | 35 | 35 | 0 | 0 | 102 | 100 | 98 | 0 | 0 | 30 | 30 | 3 | 0 | 0 | 5 | 3 | 2 | 0 | 0 | 10 | 0 | 0 | 10 | 0 | 0 | 2.5 | 0 | 0 | 60 | 60 | 60 | 60 | 60 | 100 | 100 | 100 | 100 | 100 | 10 | 30 | 50 | 70 | 110 | 0 | 30 | 0 | 30 | 0 | 115 | 25 | ELPCB-1
1 | 2022-09-14 15:04 | 2854 | 212 | 0 | PCSMOG | 44.4 | 321.7 | 7.9 | 16.1 | 24.2 | 7.2 | 110.2 | 260 | 261 | 260 | 260 | 42 | 260 | 260 | 260 | 260 | 35 | 35 | 35 | 0 | 0 | 102 | 100 | 98 | 0 | 0 | 30 | 30 | 3 | 0 | 0 | 5 | 3 | 2 | 0 | 0 | 10 | 0 | 0 | 10 | 0 | 0 | 2.5 | 0 | 0 | 60 | 60 | 60 | 60 | 60 | 100 | 100 | 100 | 100 | 100 | 10 | 30 | 50 | 70 | 110 | 0 | 30 | 0 | 30 | 0 | 115 | 25 | ELPCB-1
1 | 2022-09-14 15:05 | 2855 | 212 | 0 | PCSMOG | 44.4 | 322.9 | 7.9 | 16.1 | 24.4 | 7.3 | 110.1 | 259 | 260 | 260 | 260 | 42 | 260 | 260 | 260 | 260 | 35 | 35 | 35 | 0 | 0 | 102 | 100 | 98 | 0 | 0 | 30 | 30 | 3 | 0 | 0 | 5 | 3 | 2 | 0 | 0 | 10 | 0 | 0 | 10 | 0 | 0 | 2.5 | 0 | 0 | 60 | 60 | 60 | 60 | 60 | 100 | 100 | 100 | 100 | 100 | 10 | 30 | 50 | 70 | 110 | 0 | 30 | 0 | 30 | 0 | 115 | 25 | ELPCB-1
1 | 2022-09-14 15:05 | 2856 | 209 | 0 | PCSMOG | 44.4 | 321 | 8.1 | 16.5 | 25.1 | 7.2 | 110 | 258 | 259 | 260 | 260 | 42 | 260 | 260 | 260 | 260 | 35 | 35 | 35 | 0 | 0 | 102 | 100 | 98 | 0 | 0 | 30 | 30 | 3 | 0 | 0 | 5 | 3 | 2 | 0 | 0 | 10 | 0 | 0 | 10 | 0 | 0 | 2.5 | 0 | 0 | 60 | 60 | 60 | 60 | 60 | 100 | 100 | 100 | 100 | 100 | 10 | 30 | 50 | 70 | 110 | 0 | 30 | 0 | 30 | 0 | 115 | 25 | ELPCB-1
1 | 2022-09-14 15:07 | 2857 | 209 | 0 | PCSMOG | 44.6 | 321.6 | 8.3 | 17.1 | 25.1 | 7.1 | 110.1 | 259 | 257 | 259 | 259 | 42 | 260 | 260 | 260 | 260 | 35 | 35 | 35 | 0 | 0 | 102 | 102 | 102 | 0 | 0 | 30 | 30 | 3 | 0 | 0 | 5 | 3 | 2 | 0 | 0 | 10 | 0 | 0 | 10 | 0 | 0 | 2.5 | 0 | 0 | 60 | 60 | 60 | 60 | 60 | 100 | 100 | 100 | 100 | 100 | 10 | 30 | 50 | 70 | 110 | 0 | 30 | 0 | 30 | 0 | 115 | 25 | ELPCB-1
1 | 2022-09-14 15:08 | 2858 | 211 | 0 | PCSMOG | 44.9 | 320.8 | 8.1 | 17.7 | 26.3 | 7.1 | 110 | 260 | 257 | 259 | 256 | 42 | 260 | 260 | 260 | 260 | 35 | 35 | 35 | 0 | 0 | 102 | 102 | 102 | 0 | 0 | 30 | 30 | 3 | 0 | 0 | 5 | 3 | 2 | 0 | 0 | 10 | 0 | 0 | 10 | 0 | 0 | 2.5 | 0 | 0 | 60 | 60 | 60 | 60 | 60 | 100 | 100 | 100 | 100 | 100 | 10 | 30 | 50 | 70 | 110 | 0 | 30 | 0 | 30 | 0 | 115 | 25 | ELPCB-1
1 | 2022-09-14 15:08 | 2859 | 211 | 0 | PCSMOG | 44.6 | 321.3 | 8 | 16.1 | 24.4 | 7.3 | 110.2 | 261 | 257 | 259 | 254 | 42 | 260 | 260 | 260 | 260 | 35 | 35 | 35 | 0 | 0 | 102 | 102 | 102 | 0 | 0 | 30 | 30 | 3 | 0 | 0 | 5 | 3 | 2 | 0 | 0 | 10 | 0 | 0 | 10 | 0 | 0 | 2.5 | 0 | 0 | 60 | 60 | 60 | 60 | 60 | 100 | 100 | 100 | 100 | 100 | 10 | 30 | 50 | 70 | 110 | 0 | 30 | 0 | 30 | 0 | 115 | 25 | ELPCB-1
1 | 2022-09-14 15:09 | 2860 | 211 | 0 | PCSMOG | 44.5 | 321 | 7.9 | 14.9 | 23.5 | 7.3 | 110 | 260 | 259 | 260 | 253 | 42 | 260 | 260 | 260 | 260 | 35 | 35 | 35 | 0 | 0 | 102 | 102 | 102 | 0 | 0 | 30 | 30 | 3 | 0 | 0 | 5 | 3 | 2 | 0 | 0 | 10 | 0 | 0 | 10 | 0 | 0 | 2.5 | 0 | 0 | 60 | 60 | 60 | 60 | 60 | 100 | 100 | 100 | 100 | 100 | 10 | 30 | 50 | 70 | 110 | 0 | 30 | 0 | 30 | 0 | 115 | 25 | ELPCB-1
1 | 2022-09-14 15:10 | 2861 | 212 | 0 | PCSMOG | 44.4 | 321.8 | 7.9 | 13.8 | 22.5 | 7.4 | 109.9 | 259 | 261 | 260 | 254 | 42 | 260 | 260 | 260 | 260 | 35 | 35 | 35 | 0 | 0 | 102 | 102 | 102 | 0 | 0 | 30 | 30 | 3 | 0 | 0 | 5 | 3 | 2 | 0 | 0 | 10 | 0 | 0 | 10 | 0 | 0 | 2.5 | 0 | 0 | 60 | 60 | 60 | 60 | 60 | 100 | 100 | 100 | 100 | 100 | 10 | 30 | 50 | 70 | 110 | 0 | 30 | 0 | 30 | 0 | 115 | 25 | ELPCB-1
1 | 2022-09-14 15:11 | 2862 | 213 | 2 | PCSMOG | 44.4 | 320.4 | 7.9 | 14.4 | 22.8 | 7.4 | 110 | 259 | 262 | 261 | 257 | 42 | 260 | 260 | 260 | 260 | 35 | 35 | 35 | 0 | 0 | 102 | 102 | 102 | 0 | 0 | 30 | 30 | 3 | 0 | 0 | 5 | 3 | 2 | 0 | 0 | 10 | 0 | 0 | 10 | 0 | 0 | 2.5 | 0 | 0 | 60 | 60 | 60 | 60 | 60 | 100 | 100 | 100 | 100 | 100 | 10 | 30 | 50 | 70 | 110 | 0 | 30 | 0 | 30 | 0 | 115 | 25 | ELPCB-1
1 | 2022-09-14 15:11 | 2863 | 213 | 2 | PCSMOG | 44.4 | 320.3 | 7.8 | 14.3 | 23.3 | 7.4 | 110 | 259 | 261 | 261 | 260 | 42 | 260 | 260 | 260 | 260 | 35 | 35 | 35 | 0 | 0 | 102 | 102 | 102 | 0 | 0 | 30 | 30 | 3 | 0 | 0 | 5 | 3 | 2 | 0 | 0 | 10 | 0 | 0 | 10 | 0 | 0 | 2.5 | 0 | 0 | 60 | 60 | 60 | 60 | 60 | 100 | 100 | 100 | 100 | 100 | 10 | 30 | 50 | 70 | 110 | 0 | 30 | 0 | 30 | 0 | 115 | 25 | ELPCB-1
1 | 2022-09-14 15:12 | 2864 | 213 | 2 | PCSMOG | 44.3 | 321.7 | 7.8 | 14.1 | 23.2 | 7.3 | 110.2 | 260 | 260 | 260 | 260 | 42 | 260 | 260 | 260 | 260 | 35 | 35 | 35 | 0 | 0 | 102 | 102 | 102 | 0 | 0 | 30 | 30 | 3 | 0 | 0 | 5 | 3 | 2 | 0 | 0 | 10 | 0 | 0 | 10 | 0 | 0 | 2.5 | 0 | 0 | 60 | 60 | 60 | 60 | 60 | 100 | 100 | 100 | 100 | 100 | 10 | 30 | 50 | 70 | 110 | 0 | 30 | 0 | 30 | 0 | 115 | 25 | ELPCB-1
1 | 2022-09-14 15:14 | 2865 | 213 | 2 | PCSMOG | 44.4 | 320.9 | 7.7 | 11.5 | 20.7 | 7.5 | 110 | 259 | 259 | 259 | 256 | 42 | 260 | 260 | 260 | 260 | 35 | 35 | 35 | 0 | 0 | 105 | 105 | 105 | 0 | 0 | 30 | 30 | 3 | 0 | 0 | 5 | 3 | 2 | 0 | 0 | 10 | 0 | 0 | 10 | 0 | 0 | 2.5 | 0 | 0 | 60 | 60 | 60 | 60 | 60 | 100 | 100 | 100 | 100 | 100 | 10 | 30 | 50 | 70 | 110 | 0 | 30 | 0 | 30 | 0 | 115 | 25 | ELPCB-1
1 | 2022-09-14 15:15 | 2866 | 214 | 2 | PCSMOG | 45.2 | 322.2 | 7.7 | 13.1 | 22.3 | 7.4 | 110.2 | 259 | 259 | 259 | 256 | 42 | 260 | 260 | 260 | 260 | 35 | 35 | 35 | 0 | 0 | 105 | 105 | 105 | 0 | 0 | 30 | 30 | 3 | 0 | 0 | 5 | 3 | 2 | 0 | 0 | 10 | 0 | 0 | 10 | 0 | 0 | 2.5 | 0 | 0 | 60 | 60 | 60 | 60 | 60 | 100 | 100 | 100 | 100 | 100 | 10 | 30 | 50 | 70 | 110 | 0 | 30 | 0 | 30 | 0 | 115 | 25 | ELPCB-1
1 | 2022-09-14 15:15 | 2867 | 215 | 2 | PCSMOG | 44.3 | 321.9 | 7.7 | 12.4 | 21.5 | 7.6 | 110 | 259 | 260 | 260 | 257 | 42 | 260 | 260 | 260 | 260 | 35 | 35 | 35 | 0 | 0 | 105 | 105 | 105 | 0 | 0 | 30 | 30 | 3 | 0 | 0 | 5 | 3 | 2 | 0 | 0 | 10 | 0 | 0 | 10 | 0 | 0 | 2.5 | 0 | 0 | 60 | 60 | 60 | 60 | 60 | 100 | 100 | 100 | 100 | 100 | 10 | 30 | 50 | 70 | 110 | 0 | 30 | 0 | 30 | 0 | 115 | 25 | ELPCB-1
1 | 2022-09-14 15:16 | 2868 | 213 | 2 | PCSMOG | 44.3 | 322.5 | 8 | 13.4 | 21.7 | 7.7 | 110 | 260 | 260 | 260 | 260 | 42 | 260 | 260 | 260 | 260 | 35 | 35 | 35 | 0 | 0 | 105 | 105 | 105 | 0 | 0 | 30 | 30 | 3 | 0 | 0 | 5 | 3 | 2 | 0 | 0 | 10 | 0 | 0 | 10 | 0 | 0 | 2.5 | 0 | 0 | 60 | 60 | 60 | 60 | 60 | 100 | 100 | 100 | 100 | 100 | 10 | 30 | 50 | 70 | 110 | 0 | 30 | 0 | 30 | 0 | 115 | 25 | ELPCB-1
1 | 2022-09-14 15:17 | 2869 | 217 | 2 | PCSMOG | 44.5 | 320.7 | 7.4 | 6.7 | 16.3 | 8 | 110.1 | 259 | 261 | 260 | 260 | 42 | 260 | 260 | 260 | 260 | 35 | 35 | 35 | 0 | 0 | 105 | 105 | 105 | 0 | 0 | 30 | 30 | 3 | 0 | 0 | 5 | 3 | 2 | 0 | 0 | 10 | 0 | 0 | 10 | 0 | 0 | 2.5 | 0 | 0 | 60 | 60 | 60 | 60 | 60 | 100 | 100 | 100 | 100 | 100 | 10 | 30 | 50 | 70 | 110 | 0 | 30 | 0 | 30 | 0 | 115 | 25 | ELPCB-1
1 | 2022-09-14 15:17 | 2870 | 214 | 2 | PCSMOG | 44 | 321.8 | 7.5 | 9 | 18.2 | 7.8 | 109.8 | 259 | 260 | 260 | 261 | 42 | 260 | 260 | 260 | 260 | 35 | 35 | 35 | 0 | 0 | 105 | 105 | 105 | 0 | 0 | 30 | 30 | 3 | 0 | 0 | 5 | 3 | 2 | 0 | 0 | 10 | 0 | 0 | 10 | 0 | 0 | 2.5 | 0 | 0 | 60 | 60 | 60 | 60 | 60 | 100 | 100 | 100 | 100 | 100 | 10 | 30 | 50 | 70 | 110 | 0 | 30 | 0 | 30 | 0 | 115 | 25 | ELPCB-1
1 | 2022-09-14 15:54 | 2871 | 91 | 3 | PCSMOG | 44.1 | 320 | 12.5 | 67.3 | 71.5 | 3.2 | 110 | 265 | 264 | 265 | 267 | 42 | 265 | 265 | 265 | 265 | 40 | 40 | 40 | 0 | 0 | 50 | 50 | 50 | 0 | 0 | 30 | 30 | 3 | 0 | 0 | 5 | 3 | 2 | 0 | 0 | 10 | 0 | 0 | 10 | 0 | 0 | 2.5 | 0 | 0 | 60 | 60 | 60 | 60 | 60 | 100 | 100 | 100 | 100 | 100 | 10 | 30 | 50 | 70 | 110 | 0 | 30 | 0 | 30 | 0 | 115 | 25 | ELPCB-1
1 | 2022-09-14 15:55 | 2872 | 98 | 3 | PCSMOG | 49 | 320.7 | 12.5 | 68.5 | 73 | 3.1 | 110.1 | 266 | 263 | 265 | 265 | 42 | 265 | 265 | 265 | 265 | 40 | 40 | 40 | 0 | 0 | 50 | 50 | 50 | 0 | 0 | 30 | 30 | 3 | 0 | 0 | 5 | 3 | 2 | 0 | 0 | 10 | 0 | 0 | 10 | 0 | 0 | 2.5 | 0 | 0 | 60 | 60 | 60 | 60 | 60 | 100 | 100 | 100 | 100 | 100 | 10 | 30 | 50 | 70 | 110 | 0 | 30 | 0 | 30 | 0 | 115 | 25 | ELPCB-1
1 | 2022-09-14 15:56 | 2873 | 103 | 3 | PCSMOG | 49 | 322.1 | 12.5 | 67.2 | 71.5 | 3.2 | 110.1 | 265 | 264 | 265 | 264 | 42 | 265 | 265 | 265 | 265 | 40 | 40 | 40 | 0 | 0 | 50 | 50 | 50 | 0 | 0 | 30 | 30 | 3 | 0 | 0 | 5 | 3 | 2 | 0 | 0 | 10 | 0 | 0 | 10 | 0 | 0 | 2.5 | 0 | 0 | 60 | 60 | 60 | 60 | 60 | 100 | 100 | 100 | 100 | 100 | 10 | 30 | 50 | 70 | 110 | 0 | 30 | 0 | 30 | 0 | 115 | 25 | ELPCB-1
1 | 2022-09-14 15:56 | 2874 | 104 | 3 | PCSMOG | 49 | 322 | 12.5 | 66.3 | 71.3 | 3.3 | 110.2 | 266 | 265 | 265 | 263 | 42 | 265 | 265 | 265 | 265 | 40 | 40 | 40 | 0 | 0 | 50 | 50 | 50 | 0 | 0 | 30 | 30 | 3 | 0 | 0 | 5 | 3 | 2 | 0 | 0 | 10 | 0 | 0 | 10 | 0 | 0 | 2.5 | 0 | 0 | 60 | 60 | 60 | 60 | 60 | 100 | 100 | 100 | 100 | 100 | 10 | 30 | 50 | 70 | 110 | 0 | 30 | 0 | 30 | 0 | 115 | 25 | ELPCB-1
1 | 2022-09-14 15:57 | 2875 | 105 | 3 | PCSMOG | 49 | 321.4 | 12.5 | 66 | 70.6 | 3.3 | 110.3 | 266 | 265 | 265 | 260 | 42 | 265 | 265 | 265 | 265 | 40 | 40 | 40 | 0 | 0 | 50 | 50 | 50 | 0 | 0 | 30 | 30 | 3 | 0 | 0 | 5 | 3 | 2 | 0 | 0 | 10 | 0 | 0 | 10 | 0 | 0 | 2.5 | 0 | 0 | 60 | 60 | 60 | 60 | 60 | 100 | 100 | 100 | 100 | 100 | 10 | 30 | 50 | 70 | 110 | 0 | 30 | 0 | 30 | 0 | 115 | 25 | ELPCB-1
1 | 2022-09-14 15:58 | 2876 | 103 | 3 | PCSMOG | 48.9 | 322.7 | 12.5 | 66.6 | 71.2 | 3.3 | 110.1 | 265 | 265 | 264 | 259 | 42 | 265 | 265 | 265 | 265 | 40 | 40 | 40 | 0 | 0 | 50 | 50 | 50 | 0 | 0 | 30 | 30 | 3 | 0 | 0 | 5 | 3 | 2 | 0 | 0 | 10 | 0 | 0 | 10 | 0 | 0 | 2.5 | 0 | 0 | 60 | 60 | 60 | 60 | 60 | 100 | 100 | 100 | 100 | 100 | 10 | 30 | 50 | 70 | 110 | 0 | 30 | 0 | 30 | 0 | 115 | 25 | ELPCB-1
1 | 2022-09-14 15:59 | 2877 | 101 | 3 | PCSMOG | 49 | 320.3 | 12.5 | 67.9 | 72.7 | 3.2 | 110.1 | 265 | 265 | 264 | 260 | 42 | 265 | 265 | 265 | 265 | 40 | 40 | 40 | 0 | 0 | 50 | 50 | 50 | 0 | 0 | 30 | 30 | 3 | 0 | 0 | 5 | 3 | 2 | 0 | 0 | 10 | 0 | 0 | 10 | 0 | 0 | 2.5 | 0 | 0 | 60 | 60 | 60 | 60 | 60 | 100 | 100 | 100 | 100 | 100 | 10 | 30 | 50 | 70 | 110 | 0 | 30 | 0 | 30 | 0 | 115 | 25 | ELPCB-1
1 | 2022-09-14 16:00 | 2878 | 91 | 3 | PCSMOG | 49 | 321.2 | 12.5 | 71.3 | 75.9 | 3 | 110 | 265 | 265 | 264 | 260 | 42 | 265 | 265 | 265 | 265 | 40 | 40 | 40 | 0 | 0 | 53 | 53 | 53 | 0 | 0 | 30 | 30 | 3 | 0 | 0 | 5 | 3 | 2 | 0 | 0 | 10 | 0 | 0 | 10 | 0 | 0 | 2.5 | 0 | 0 | 60 | 60 | 60 | 60 | 60 | 100 | 100 | 100 | 100 | 100 | 10 | 30 | 50 | 70 | 110 | 0 | 30 | 0 | 30 | 0 | 115 | 25 | ELPCB-1
1 | 2022-09-14 16:01 | 2879 | 99 | 3 | PCSMOG | 49 | 321.3 | 12.5 | 67.8 | 72.9 | 3.3 | 110 | 266 | 264 | 263 | 259 | 42 | 265 | 265 | 265 | 265 | 40 | 40 | 40 | 0 | 0 | 53 | 53 | 53 | 0 | 0 | 30 | 30 | 3 | 0 | 0 | 5 | 3 | 2 | 0 | 0 | 10 | 0 | 0 | 10 | 0 | 0 | 2.5 | 0 | 0 | 60 | 60 | 60 | 60 | 60 | 100 | 100 | 100 | 100 | 100 | 10 | 30 | 50 | 70 | 110 | 0 | 30 | 0 | 30 | 0 | 115 | 25 | ELPCB-1
1 | 2022-09-14 16:01 | 2880 | 100 | 3 | PCSMOG | 49 | 320.7 | 12.5 | 67.8 | 72.8 | 3.4 | 110.1 | 264 | 264 | 263 | 260 | 42 | 265 | 265 | 265 | 265 | 40 | 40 | 40 | 0 | 0 | 53 | 53 | 53 | 0 | 0 | 30 | 30 | 3 | 0 | 0 | 5 | 3 | 2 | 0 | 0 | 10 | 0 | 0 | 10 | 0 | 0 | 2.5 | 0 | 0 | 60 | 60 | 60 | 60 | 60 | 100 | 100 | 100 | 100 | 100 | 10 | 30 | 50 | 70 | 110 | 0 | 30 | 0 | 30 | 0 | 115 | 25 | ELPCB-1
1 | 2022-09-14 16:02 | 2881 | 99 | 3 | PCSMOG | 49 | 321.3 | 12.5 | 68.3 | 73.1 | 3.3 | 110.2 | 263 | 265 | 264 | 264 | 42 | 265 | 265 | 265 | 265 | 40 | 40 | 40 | 0 | 0 | 53 | 53 | 53 | 0 | 0 | 30 | 30 | 3 | 0 | 0 | 5 | 3 | 2 | 0 | 0 | 10 | 0 | 0 | 10 | 0 | 0 | 2.5 | 0 | 0 | 60 | 60 | 60 | 60 | 60 | 100 | 100 | 100 | 100 | 100 | 10 | 30 | 50 | 70 | 110 | 0 | 30 | 0 | 30 | 0 | 115 | 25 | ELPCB-1
1 | 2022-09-14 16:03 | 2882 | 89 | 3 | PCSMOG | 49 | 321.2 | 12.5 | 71 | 76 | 3.1 | 110 | 265 | 265 | 265 | 265 | 42 | 265 | 265 | 265 | 265 | 40 | 40 | 40 | 0 | 0 | 55 | 55 | 55 | 0 | 0 | 30 | 30 | 3 | 0 | 0 | 5 | 3 | 2 | 0 | 0 | 10 | 0 | 0 | 10 | 0 | 0 | 2.5 | 0 | 0 | 60 | 60 | 60 | 60 | 60 | 100 | 100 | 100 | 100 | 100 | 10 | 30 | 50 | 70 | 110 | 0 | 30 | 0 | 30 | 0 | 115 | 25 | ELPCB-1
1 | 2022-09-14 16:04 | 2883 | 104 | 3 | PCSMOG | 49 | 320.8 | 12.5 | 66.5 | 71.9 | 3.4 | 110.1 | 264 | 265 | 265 | 264 | 42 | 265 | 265 | 265 | 265 | 40 | 40 | 40 | 0 | 0 | 55 | 55 | 55 | 0 | 0 | 30 | 30 | 3 | 0 | 0 | 5 | 3 | 2 | 0 | 0 | 10 | 0 | 0 | 10 | 0 | 0 | 2.5 | 0 | 0 | 60 | 60 | 60 | 60 | 60 | 100 | 100 | 100 | 100 | 100 | 10 | 30 | 50 | 70 | 110 | 0 | 30 | 0 | 30 | 0 | 115 | 25 | ELPCB-1
1 | 2022-09-14 16:05 | 2884 | 105 | 3 | PCSMOG | 49 | 320.1 | 12.5 | 65.7 | 70.8 | 3.5 | 110.4 | 264 | 265 | 264 | 264 | 42 | 265 | 265 | 265 | 265 | 40 | 40 | 40 | 0 | 0 | 55 | 55 | 55 | 0 | 0 | 30 | 30 | 3 | 0 | 0 | 5 | 3 | 2 | 0 | 0 | 10 | 0 | 0 | 10 | 0 | 0 | 2.5 | 0 | 0 | 60 | 60 | 60 | 60 | 60 | 100 | 100 | 100 | 100 | 100 | 10 | 30 | 50 | 70 | 110 | 0 | 30 | 0 | 30 | 0 | 115 | 25 | ELPCB-1
1 | 2022-09-14 16:05 | 2885 | 106 | 3 | PCSMOG | 48.9 | 320.6 | 12.5 | 65.1 | 70.4 | 3.5 | 110.1 | 264 | 266 | 264 | 264 | 42 | 265 | 265 | 265 | 265 | 40 | 40 | 40 | 0 | 0 | 58 | 58 | 58 | 0 | 0 | 30 | 30 | 3 | 0 | 0 | 5 | 3 | 2 | 0 | 0 | 10 | 0 | 0 | 10 | 0 | 0 | 2.5 | 0 | 0 | 60 | 60 | 60 | 60 | 60 | 100 | 100 | 100 | 100 | 100 | 10 | 30 | 50 | 70 | 110 | 0 | 30 | 0 | 30 | 0 | 115 | 25 | ELPCB-1
1 | 2022-09-14 16:06 | 2886 | 118 | 3 | PCSMOG | 48.9 | 321.2 | 12.5 | 60.2 | 65.6 | 3.9 | 109.7 | 265 | 265 | 265 | 263 | 42 | 265 | 265 | 265 | 265 | 40 | 40 | 40 | 0 | 0 | 58 | 58 | 58 | 0 | 0 | 30 | 30 | 3 | 0 | 0 | 5 | 3 | 2 | 0 | 0 | 10 | 0 | 0 | 10 | 0 | 0 | 2.5 | 0 | 0 | 60 | 60 | 60 | 60 | 60 | 100 | 100 | 100 | 100 | 100 | 10 | 30 | 50 | 70 | 110 | 0 | 30 | 0 | 30 | 0 | 115 | 25 | ELPCB-1
1 | 2022-09-14 16:07 | 2887 | 120 | 3 | PCSMOG | 48.9 | 321.8 | 12.5 | 59.6 | 65.1 | 4 | 110.1 | 266 | 265 | 265 | 263 | 42 | 265 | 265 | 265 | 265 | 40 | 40 | 40 | 0 | 0 | 58 | 58 | 58 | 0 | 0 | 30 | 30 | 3 | 0 | 0 | 5 | 3 | 2 | 0 | 0 | 10 | 0 | 0 | 10 | 0 | 0 | 2.5 | 0 | 0 | 60 | 60 | 60 | 60 | 60 | 100 | 100 | 100 | 100 | 100 | 10 | 30 | 50 | 70 | 110 | 0 | 30 | 0 | 30 | 0 | 115 | 25 | ELPCB-1
1 | 2022-09-14 16:08 | 2888 | 120 | 3 | PCSMOG | 48.9 | 320.6 | 12.5 | 59.3 | 64.6 | 4 | 110.3 | 264 | 265 | 265 | 265 | 42 | 265 | 265 | 265 | 265 | 40 | 40 | 40 | 0 | 0 | 58 | 58 | 58 | 0 | 0 | 30 | 30 | 3 | 0 | 0 | 5 | 3 | 2 | 0 | 0 | 10 | 0 | 0 | 10 | 0 | 0 | 2.5 | 0 | 0 | 60 | 60 | 60 | 60 | 60 | 100 | 100 | 100 | 100 | 100 | 10 | 30 | 50 | 70 | 110 | 0 | 30 | 0 | 30 | 0 | 115 | 25 | ELPCB-1
1 | 2022-09-14 16:09 | 2889 | 119 | 3 | PCSMOG | 49 | 321.9 | 12.5 | 60.1 | 65.1 | 4 | 110.1 | 264 | 264 | 265 | 267 | 42 | 265 | 265 | 265 | 265 | 40 | 40 | 40 | 0 | 0 | 58 | 58 | 58 | 0 | 0 | 30 | 30 | 3 | 0 | 0 | 5 | 3 | 2 | 0 | 0 | 10 | 0 | 0 | 10 | 0 | 0 | 2.5 | 0 | 0 | 60 | 60 | 60 | 60 | 60 | 100 | 100 | 100 | 100 | 100 | 10 | 30 | 50 | 70 | 110 | 0 | 30 | 0 | 30 | 0 | 115 | 25 | ELPCB-1
1 | 2022-09-14 16:10 | 2890 | 119 | 3 | PCSMOG | 49 | 320.2 | 12.5 | 59.8 | 65.4 | 4 | 110 | 264 | 265 | 265 | 266 | 42 | 265 | 265 | 265 | 265 | 40 | 40 | 40 | 0 | 0 | 60 | 60 | 60 | 0 | 0 | 30 | 30 | 3 | 0 | 0 | 5 | 3 | 2 | 0 | 0 | 10 | 0 | 0 | 10 | 0 | 0 | 2.5 | 0 | 0 | 60 | 60 | 60 | 60 | 60 | 100 | 100 | 100 | 100 | 100 | 10 | 30 | 50 | 70 | 110 | 0 | 30 | 0 | 30 | 0 | 115 | 25 | ELPCB-1
1 | 2022-09-14 16:10 | 2891 | 127 | 3 | PCSMOG | 49 | 320.9 | 12.5 | 57 | 62 | 4.2 | 110 | 265 | 265 | 265 | 264 | 42 | 265 | 265 | 265 | 265 | 40 | 40 | 40 | 0 | 0 | 60 | 60 | 60 | 0 | 0 | 30 | 30 | 3 | 0 | 0 | 5 | 3 | 2 | 0 | 0 | 10 | 0 | 0 | 10 | 0 | 0 | 2.5 | 0 | 0 | 60 | 60 | 60 | 60 | 60 | 100 | 100 | 100 | 100 | 100 | 10 | 30 | 50 | 70 | 110 | 0 | 30 | 0 | 30 | 0 | 115 | 25 | ELPCB-1
1 | 2022-09-14 16:11 | 2892 | 114 | 3 | PCSMOG | 48.9 | 321.6 | 12.5 | 60.1 | 65.7 | 4 | 110 | 265 | 264 | 264 | 261 | 42 | 265 | 265 | 265 | 265 | 40 | 40 | 40 | 0 | 0 | 60 | 60 | 60 | 0 | 0 | 30 | 30 | 3 | 0 | 0 | 5 | 3 | 2 | 0 | 0 | 10 | 0 | 0 | 10 | 0 | 0 | 2.5 | 0 | 0 | 60 | 60 | 60 | 60 | 60 | 100 | 100 | 100 | 100 | 100 | 10 | 30 | 50 | 70 | 110 | 0 | 30 | 0 | 30 | 0 | 115 | 25 | ELPCB-1
1 | 2022-09-14 16:12 | 2893 | 108 | 3 | PCSMOG | 49 | 321.4 | 12.5 | 62.9 | 68.3 | 3.7 | 110 | 265 | 264 | 264 | 259 | 42 | 265 | 265 | 265 | 265 | 40 | 40 | 40 | 0 | 0 | 60 | 60 | 60 | 0 | 0 | 30 | 30 | 3 | 0 | 0 | 5 | 3 | 2 | 0 | 0 | 10 | 0 | 0 | 10 | 0 | 0 | 2.5 | 0 | 0 | 60 | 60 | 60 | 60 | 60 | 100 | 100 | 100 | 100 | 100 | 10 | 30 | 50 | 70 | 110 | 0 | 30 | 0 | 30 | 0 | 115 | 25 | ELPCB-1
1 | 2022-09-14 16:13 | 2894 | 119 | 3 | PCSMOG | 49 | 321.4 | 12.5 | 59.5 | 65.1 | 4 | 110.1 | 265 | 264 | 264 | 258 | 42 | 265 | 265 | 265 | 265 | 40 | 40 | 40 | 0 | 0 | 63 | 63 | 63 | 0 | 0 | 30 | 30 | 3 | 0 | 0 | 5 | 3 | 2 | 0 | 0 | 10 | 0 | 0 | 10 | 0 | 0 | 2.5 | 0 | 0 | 60 | 60 | 60 | 60 | 60 | 100 | 100 | 100 | 100 | 100 | 10 | 30 | 50 | 70 | 110 | 0 | 30 | 0 | 30 | 0 | 115 | 25 | ELPCB-1
1 | 2022-09-14 16:14 | 2895 | 134 | 3 | PCSMOG | 49 | 320.9 | 12.5 | 53.6 | 59 | 4.5 | 110 | 264 | 265 | 265 | 259 | 42 | 265 | 265 | 265 | 265 | 40 | 40 | 40 | 0 | 0 | 63 | 63 | 63 | 0 | 0 | 30 | 30 | 3 | 0 | 0 | 5 | 3 | 2 | 0 | 0 | 10 | 0 | 0 | 10 | 0 | 0 | 2.5 | 0 | 0 | 60 | 60 | 60 | 60 | 60 | 100 | 100 | 100 | 100 | 100 | 10 | 30 | 50 | 70 | 110 | 0 | 30 | 0 | 30 | 0 | 115 | 25 | ELPCB-1
1 | 2022-09-14 16:14 | 2896 | 136 | 3 | PCSMOG | 49 | 322.3 | 12.5 | 53 | 58.7 | 4.6 | 109.9 | 264 | 265 | 265 | 261 | 42 | 265 | 265 | 265 | 265 | 40 | 40 | 40 | 0 | 0 | 63 | 63 | 63 | 0 | 0 | 30 | 30 | 3 | 0 | 0 | 5 | 3 | 2 | 0 | 0 | 10 | 0 | 0 | 10 | 0 | 0 | 2.5 | 0 | 0 | 60 | 60 | 60 | 60 | 60 | 100 | 100 | 100 | 100 | 100 | 10 | 30 | 50 | 70 | 110 | 0 | 30 | 0 | 30 | 0 | 115 | 25 | ELPCB-1
1 | 2022-09-14 16:15 | 2897 | 136 | 3 | PCSMOG | 49 | 320.1 | 12.5 | 53.3 | 58.9 | 4.6 | 110.1 | 264 | 265 | 264 | 262 | 42 | 265 | 265 | 265 | 265 | 40 | 40 | 40 | 0 | 0 | 65 | 65 | 65 | 0 | 0 | 30 | 30 | 3 | 0 | 0 | 5 | 3 | 2 | 0 | 0 | 10 | 0 | 0 | 10 | 0 | 0 | 2.5 | 0 | 0 | 60 | 60 | 60 | 60 | 60 | 100 | 100 | 100 | 100 | 100 | 10 | 30 | 50 | 70 | 110 | 0 | 30 | 0 | 30 | 0 | 115 | 25 | ELPCB-1
1 | 2022-09-14 16:16 | 2898 | 143 | 3 | PCSMOG | 49 | 320.4 | 12.5 | 50.4 | 55.7 | 4.8 | 110 | 264 | 264 | 264 | 264 | 43 | 265 | 265 | 265 | 265 | 40 | 40 | 40 | 0 | 0 | 65 | 65 | 65 | 0 | 0 | 30 | 30 | 3 | 0 | 0 | 5 | 3 | 2 | 0 | 0 | 10 | 0 | 0 | 10 | 0 | 0 | 2.5 | 0 | 0 | 60 | 60 | 60 | 60 | 60 | 100 | 100 | 100 | 100 | 100 | 10 | 30 | 50 | 70 | 110 | 0 | 30 | 0 | 30 | 0 | 115 | 25 | ELPCB-1
1 | 2022-09-14 16:17 | 2899 | 145 | 3 | PCSMOG | 49 | 321.8 | 12.5 | 49.9 | 55.3 | 4.8 | 110 | 264 | 264 | 264 | 266 | 42 | 265 | 265 | 265 | 265 | 40 | 40 | 40 | 0 | 0 | 65 | 65 | 65 | 0 | 0 | 30 | 30 | 3 | 0 | 0 | 5 | 3 | 2 | 0 | 0 | 10 | 0 | 0 | 10 | 0 | 0 | 2.5 | 0 | 0 | 60 | 60 | 60 | 60 | 60 | 100 | 100 | 100 | 100 | 100 | 10 | 30 | 50 | 70 | 110 | 0 | 30 | 0 | 30 | 0 | 115 | 25 | ELPCB-1
1 | 2022-09-14 16:18 | 2900 | 145 | 3 | PCSMOG | 49 | 321.7 | 12.5 | 49.1 | 55.1 | 4.8 | 110.1 | 265 | 264 | 265 | 266 | 43 | 265 | 265 | 265 | 265 | 40 | 40 | 40 | 0 | 0 | 65 | 65 | 65 | 0 | 0 | 30 | 30 | 3 | 0 | 0 | 5 | 3 | 2 | 0 | 0 | 10 | 0 | 0 | 10 | 0 | 0 | 2.5 | 0 | 0 | 60 | 60 | 60 | 60 | 60 | 100 | 100 | 100 | 100 | 100 | 10 | 30 | 50 | 70 | 110 | 0 | 30 | 0 | 30 | 0 | 115 | 25 | ELPCB-1
1 | 2022-09-14 16:18 | 2901 | 145 | 3 | PCSMOG | 49 | 321.9 | 12.5 | 49.4 | 54.6 | 4.9 | 110.2 | 265 | 264 | 265 | 265 | 43 | 265 | 265 | 265 | 265 | 40 | 40 | 40 | 0 | 0 | 68 | 68 | 68 | 0 | 0 | 30 | 30 | 3 | 0 | 0 | 5 | 3 | 2 | 0 | 0 | 10 | 0 | 0 | 10 | 0 | 0 | 2.5 | 0 | 0 | 60 | 60 | 60 | 60 | 60 | 100 | 100 | 100 | 100 | 100 | 10 | 30 | 50 | 70 | 110 | 0 | 30 | 0 | 30 | 0 | 115 | 25 | ELPCB-1
1 | 2022-09-14 16:19 | 2902 | 156 | 3 | PCSMOG | 49 | 320.2 | 12.5 | 45.1 | 50.9 | 5.2 | 110.1 | 265 | 264 | 265 | 264 | 43 | 265 | 265 | 265 | 265 | 40 | 40 | 40 | 0 | 0 | 68 | 68 | 68 | 0 | 0 | 30 | 30 | 3 | 0 | 0 | 5 | 3 | 2 | 0 | 0 | 10 | 0 | 0 | 10 | 0 | 0 | 2.5 | 0 | 0 | 60 | 60 | 60 | 60 | 60 | 100 | 100 | 100 | 100 | 100 | 10 | 30 | 50 | 70 | 110 | 0 | 30 | 0 | 30 | 0 | 115 | 25 | ELPCB-1
1 | 2022-09-14 16:22 | 2903 | 145 | 3 | PCSMOG | 48.9 | 321.2 | 12.5 | 48.6 | 54.5 | 4.8 | 110.4 | 264 | 265 | 264 | 258 | 43 | 265 | 265 | 265 | 265 | 40 | 40 | 40 | 0 | 0 | 68 | 68 | 68 | 0 | 0 | 30 | 30 | 3 | 0 | 0 | 5 | 3 | 2 | 0 | 0 | 10 | 0 | 0 | 10 | 0 | 0 | 2.5 | 0 | 0 | 60 | 60 | 60 | 60 | 60 | 100 | 100 | 100 | 100 | 100 | 10 | 30 | 50 | 70 | 110 | 0 | 30 | 0 | 30 | 0 | 115 | 25 | ELPCB-1
1 | 2022-09-14 16:23 | 2904 | 156 | 3 | PCSMOG | 49.1 | 320.7 | 12.5 | 45.3 | 51 | 5.1 | 110.1 | 265 | 265 | 263 | 258 | 43 | 265 | 265 | 265 | 265 | 40 | 40 | 40 | 0 | 0 | 68 | 68 | 68 | 0 | 0 | 30 | 30 | 3 | 0 | 0 | 5 | 3 | 2 | 0 | 0 | 10 | 0 | 0 | 10 | 0 | 0 | 2.5 | 0 | 0 | 60 | 60 | 60 | 60 | 60 | 100 | 100 | 100 | 100 | 100 | 10 | 30 | 50 | 70 | 110 | 0 | 30 | 0 | 30 | 0 | 115 | 25 | ELPCB-1
1 | 2022-09-14 16:24 | 2905 | 156 | 3 | PCSMOG | 49 | 321.8 | 12.5 | 45 | 50.8 | 5.2 | 110 | 264 | 264 | 264 | 262 | 43 | 265 | 265 | 265 | 265 | 40 | 40 | 40 | 0 | 0 | 68 | 68 | 68 | 0 | 0 | 30 | 30 | 3 | 0 | 0 | 5 | 3 | 2 | 0 | 0 | 10 | 0 | 0 | 10 | 0 | 0 | 2.5 | 0 | 0 | 60 | 60 | 60 | 60 | 60 | 100 | 100 | 100 | 100 | 100 | 10 | 30 | 50 | 70 | 110 | 0 | 30 | 0 | 30 | 0 | 115 | 25 | ELPCB-1
1 | 2022-09-14 16:24 | 2906 | 157 | 3 | PCSMOG | 49 | 322.6 | 12.5 | 44.4 | 50.3 | 5.3 | 110 | 264 | 264 | 264 | 265 | 43 | 265 | 265 | 265 | 265 | 40 | 40 | 40 | 0 | 0 | 70 | 70 | 70 | 0 | 0 | 30 | 30 | 3 | 0 | 0 | 5 | 3 | 2 | 0 | 0 | 10 | 0 | 0 | 10 | 0 | 0 | 2.5 | 0 | 0 | 60 | 60 | 60 | 60 | 60 | 100 | 100 | 100 | 100 | 100 | 10 | 30 | 50 | 70 | 110 | 0 | 30 | 0 | 30 | 0 | 115 | 25 | ELPCB-1
1 | 2022-09-14 16:25 | 2907 | 165 | 3 | PCSMOG | 49 | 321.4 | 12.5 | 41.1 | 47 | 5.5 | 110 | 265 | 264 | 264 | 265 | 43 | 265 | 265 | 265 | 265 | 40 | 40 | 40 | 0 | 0 | 70 | 70 | 70 | 0 | 0 | 30 | 30 | 3 | 0 | 0 | 5 | 3 | 2 | 0 | 0 | 10 | 0 | 0 | 10 | 0 | 0 | 2.5 | 0 | 0 | 60 | 60 | 60 | 60 | 60 | 100 | 100 | 100 | 100 | 100 | 10 | 30 | 50 | 70 | 110 | 0 | 30 | 0 | 30 | 0 | 115 | 25 | ELPCB-1
1 | 2022-09-14 16:26 | 2908 | 164 | 3 | PCSMOG | 49 | 320.8 | 12.5 | 40.9 | 47 | 5.4 | 110.2 | 265 | 265 | 265 | 264 | 43 | 265 | 265 | 265 | 265 | 40 | 40 | 40 | 0 | 0 | 70 | 70 | 70 | 0 | 0 | 30 | 30 | 3 | 0 | 0 | 5 | 3 | 2 | 0 | 0 | 10 | 0 | 0 | 10 | 0 | 0 | 2.5 | 0 | 0 | 60 | 60 | 60 | 60 | 60 | 100 | 100 | 100 | 100 | 100 | 10 | 30 | 50 | 70 | 110 | 0 | 30 | 0 | 30 | 0 | 115 | 25 | ELPCB-1
1 | 2022-09-14 16:27 | 2909 | 169 | 3 | PCSMOG | 49 | 321.6 | 12.5 | 41.5 | 47.1 | 5.4 | 110.2 | 264 | 265 | 265 | 264 | 43 | 265 | 265 | 265 | 265 | 40 | 40 | 40 | 0 | 0 | 70 | 70 | 70 | 0 | 0 | 30 | 30 | 3 | 0 | 0 | 5 | 3 | 2 | 0 | 0 | 10 | 0 | 0 | 10 | 0 | 0 | 2.5 | 0 | 0 | 60 | 60 | 60 | 60 | 60 | 100 | 100 | 100 | 100 | 100 | 10 | 30 | 50 | 70 | 110 | 0 | 30 | 0 | 30 | 0 | 115 | 25 | ELPCB-1
1 | 2022-09-14 16:28 | 2910 | 164 | 3 | PCSMOG | 49 | 320.3 | 12.5 | 41.6 | 47.8 | 5.3 | 110.1 | 265 | 265 | 265 | 263 | 43 | 265 | 265 | 265 | 265 | 40 | 40 | 40 | 0 | 0 | 73 | 73 | 73 | 0 | 0 | 30 | 30 | 3 | 0 | 0 | 5 | 3 | 2 | 0 | 0 | 10 | 0 | 0 | 10 | 0 | 0 | 2.5 | 0 | 0 | 60 | 60 | 60 | 60 | 60 | 100 | 100 | 100 | 100 | 100 | 10 | 30 | 50 | 70 | 110 | 0 | 30 | 0 | 30 | 0 | 115 | 25 | ELPCB-1
1 | 2022-09-14 16:28 | 2911 | 176 | 3 | PCSMOG | 49 | 323.1 | 12.5 | 36.3 | 42.2 | 5.9 | 110 | 266 | 264 | 265 | 262 | 43 | 265 | 265 | 265 | 265 | 40 | 40 | 40 | 0 | 0 | 73 | 73 | 73 | 0 | 0 | 30 | 30 | 3 | 0 | 0 | 5 | 3 | 2 | 0 | 0 | 10 | 0 | 0 | 10 | 0 | 0 | 2.5 | 0 | 0 | 60 | 60 | 60 | 60 | 60 | 100 | 100 | 100 | 100 | 100 | 10 | 30 | 50 | 70 | 110 | 0 | 30 | 0 | 30 | 0 | 115 | 25 | ELPCB-1
1 | 2022-09-14 16:29 | 2912 | 174 | 3 | PCSMOG | 49 | 321.2 | 12.5 | 34.7 | 41 | 6.1 | 110 | 265 | 263 | 264 | 262 | 43 | 265 | 265 | 265 | 265 | 40 | 40 | 40 | 0 | 0 | 73 | 73 | 73 | 0 | 0 | 30 | 30 | 3 | 0 | 0 | 5 | 3 | 2 | 0 | 0 | 10 | 0 | 0 | 10 | 0 | 0 | 2.5 | 0 | 0 | 60 | 60 | 60 | 60 | 60 | 100 | 100 | 100 | 100 | 100 | 10 | 30 | 50 | 70 | 110 | 0 | 30 | 0 | 30 | 0 | 115 | 25 | ELPCB-1
1 | 2022-09-14 16:30 | 2913 | 173 | 3 | PCSMOG | 48.9 | 321.6 | 12.5 | 35.3 | 41.2 | 6.1 | 109.9 | 265 | 264 | 264 | 261 | 43 | 265 | 265 | 265 | 265 | 40 | 40 | 40 | 0 | 0 | 73 | 73 | 73 | 0 | 0 | 30 | 30 | 3 | 0 | 0 | 5 | 3 | 2 | 0 | 0 | 10 | 0 | 0 | 10 | 0 | 0 | 2.5 | 0 | 0 | 60 | 60 | 60 | 60 | 60 | 100 | 100 | 100 | 100 | 100 | 10 | 30 | 50 | 70 | 110 | 0 | 30 | 0 | 30 | 0 | 115 | 25 | ELPCB-1
1 | 2022-09-14 16:31 | 2914 | 172 | 3 | PCSMOG | 49 | 321.7 | 12.5 | 34.9 | 41 | 6.1 | 110.3 | 264 | 264 | 264 | 261 | 43 | 265 | 265 | 265 | 265 | 40 | 40 | 40 | 0 | 0 | 73 | 73 | 73 | 0 | 0 | 30 | 30 | 3 | 0 | 0 | 5 | 3 | 2 | 0 | 0 | 10 | 0 | 0 | 10 | 0 | 0 | 2.5 | 0 | 0 | 60 | 60 | 60 | 60 | 60 | 100 | 100 | 100 | 100 | 100 | 10 | 30 | 50 | 70 | 110 | 0 | 30 | 0 | 30 | 0 | 115 | 25 | ELPCB-1
1 | 2022-09-14 16:32 | 2915 | 171 | 3 | PCSMOG | 49 | 321 | 12.5 | 35.1 | 40.7 | 6.1 | 110 | 265 | 265 | 263 | 260 | 43 | 265 | 265 | 265 | 265 | 40 | 40 | 40 | 0 | 0 | 75 | 75 | 75 | 0 | 0 | 30 | 30 | 3 | 0 | 0 | 5 | 3 | 2 | 0 | 0 | 10 | 0 | 0 | 10 | 0 | 0 | 2.5 | 0 | 0 | 60 | 60 | 60 | 60 | 60 | 100 | 100 | 100 | 100 | 100 | 10 | 30 | 50 | 70 | 110 | 0 | 30 | 0 | 30 | 0 | 115 | 25 | ELPCB-1
1 | 2022-09-14 16:33 | 2916 | 180 | 3 | PCSMOG | 49 | 321.5 | 12.5 | 31.6 | 37.3 | 6.5 | 110.2 | 264 | 265 | 263 | 260 | 43 | 265 | 265 | 265 | 265 | 40 | 40 | 40 | 0 | 0 | 75 | 75 | 75 | 0 | 0 | 30 | 30 | 3 | 0 | 0 | 5 | 3 | 2 | 0 | 0 | 10 | 0 | 0 | 10 | 0 | 0 | 2.5 | 0 | 0 | 60 | 60 | 60 | 60 | 60 | 100 | 100 | 100 | 100 | 100 | 10 | 30 | 50 | 70 | 110 | 0 | 30 | 0 | 30 | 0 | 115 | 25 | ELPCB-1
1 | 2022-09-14 16:33 | 2917 | 180 | 3 | PCSMOG | 49 | 321.4 | 12.5 | 31.6 | 37.3 | 6.4 | 110 | 265 | 264 | 263 | 261 | 43 | 265 | 265 | 265 | 265 | 40 | 40 | 40 | 0 | 0 | 75 | 75 | 75 | 0 | 0 | 30 | 30 | 3 | 0 | 0 | 5 | 3 | 2 | 0 | 0 | 10 | 0 | 0 | 10 | 0 | 0 | 2.5 | 0 | 0 | 60 | 60 | 60 | 60 | 60 | 100 | 100 | 100 | 100 | 100 | 10 | 30 | 50 | 70 | 110 | 0 | 30 | 0 | 30 | 0 | 115 | 25 | ELPCB-1
1 | 2022-09-14 16:34 | 2918 | 182 | 3 | PCSMOG | 49 | 320.7 | 12.5 | 32 | 38.4 | 6.5 | 110 | 265 | 264 | 264 | 262 | 43 | 265 | 265 | 265 | 265 | 40 | 40 | 40 | 0 | 0 | 75 | 75 | 75 | 0 | 0 | 30 | 30 | 3 | 0 | 0 | 5 | 3 | 2 | 0 | 0 | 10 | 0 | 0 | 10 | 0 | 0 | 2.5 | 0 | 0 | 60 | 60 | 60 | 60 | 60 | 100 | 100 | 100 | 100 | 100 | 10 | 30 | 50 | 70 | 110 | 0 | 30 | 0 | 30 | 0 | 115 | 25 | ELPCB-1
1 | 2022-09-14 16:35 | 2919 | 182 | 3 | PCSMOG | 48.9 | 320 | 12.5 | 31.4 | 37.8 | 6.4 | 110 | 264 | 265 | 265 | 263 | 43 | 265 | 265 | 265 | 265 | 40 | 40 | 40 | 0 | 0 | 75 | 75 | 75 | 0 | 0 | 30 | 30 | 3 | 0 | 0 | 5 | 3 | 2 | 0 | 0 | 10 | 0 | 0 | 10 | 0 | 0 | 2.5 | 0 | 0 | 60 | 60 | 60 | 60 | 60 | 100 | 100 | 100 | 100 | 100 | 10 | 30 | 50 | 70 | 110 | 0 | 30 | 0 | 30 | 0 | 115 | 25 | ELPCB-1
1 | 2022-09-14 16:36 | 2920 | 183 | 3 | PCSMOG | 48.9 | 322.2 | 12.5 | 32.2 | 38 | 6.3 | 110 | 264 | 265 | 265 | 264 | 43 | 265 | 265 | 265 | 265 | 40 | 40 | 40 | 0 | 0 | 75 | 75 | 75 | 0 | 0 | 30 | 30 | 3 | 0 | 0 | 5 | 3 | 2 | 0 | 0 | 10 | 0 | 0 | 10 | 0 | 0 | 2.5 | 0 | 0 | 60 | 60 | 60 | 60 | 60 | 100 | 100 | 100 | 100 | 100 | 10 | 30 | 50 | 70 | 110 | 0 | 30 | 0 | 30 | 0 | 115 | 25 | ELPCB-1
1 | 2022-09-14 16:37 | 2921 | 184 | 3 | PCSMOG | 49 | 321.8 | 12.5 | 30.8 | 36.7 | 6.6 | 110.2 | 265 | 266 | 265 | 265 | 43 | 265 | 265 | 265 | 265 | 40 | 40 | 40 | 0 | 0 | 75 | 75 | 75 | 0 | 0 | 30 | 30 | 3 | 0 | 0 | 5 | 3 | 2 | 0 | 0 | 10 | 0 | 0 | 10 | 0 | 0 | 2.5 | 0 | 0 | 60 | 60 | 60 | 60 | 60 | 100 | 100 | 100 | 100 | 100 | 10 | 30 | 50 | 70 | 110 | 0 | 30 | 0 | 30 | 0 | 115 | 25 | ELPCB-1
1 | 2022-09-14 16:37 | 2922 | 186 | 3 | PCSMOG | 49 | 321.5 | 12.5 | 30.2 | 36.3 | 6.6 | 110 | 265 | 267 | 266 | 266 | 43 | 265 | 265 | 265 | 265 | 40 | 40 | 40 | 0 | 0 | 75 | 78 | 78 | 0 | 0 | 30 | 30 | 3 | 0 | 0 | 5 | 3 | 2 | 0 | 0 | 10 | 0 | 0 | 10 | 0 | 0 | 2.5 | 0 | 0 | 60 | 60 | 60 | 60 | 60 | 100 | 100 | 100 | 100 | 100 | 10 | 30 | 50 | 70 | 110 | 0 | 30 | 0 | 30 | 0 | 115 | 25 | ELPCB-1
1 | 2022-09-14 16:38 | 2923 | 196 | 3 | PCSMOG | 49 | 321.9 | 9.5 | 27.1 | 33.1 | 6.9 | 110.1 | 265 | 265 | 265 | 266 | 43 | 265 | 265 | 265 | 265 | 40 | 40 | 40 | 0 | 0 | 78 | 78 | 78 | 0 | 0 | 30 | 30 | 3 | 0 | 0 | 5 | 3 | 2 | 0 | 0 | 10 | 0 | 0 | 10 | 0 | 0 | 2.5 | 0 | 0 | 60 | 60 | 60 | 60 | 60 | 100 | 100 | 100 | 100 | 100 | 10 | 30 | 50 | 70 | 110 | 0 | 30 | 0 | 30 | 0 | 115 | 25 | ELPCB-1
1 | 2022-09-14 16:39 | 2924 | 197 | 3 | PCSMOG | 46 | 320.8 | 9.1 | 25.8 | 31.5 | 7 | 110.1 | 264 | 264 | 265 | 266 | 43 | 265 | 265 | 265 | 265 | 40 | 40 | 40 | 0 | 0 | 78 | 78 | 78 | 0 | 0 | 30 | 30 | 3 | 0 | 0 | 5 | 3 | 2 | 0 | 0 | 10 | 0 | 0 | 10 | 0 | 0 | 2.5 | 0 | 0 | 60 | 60 | 60 | 60 | 60 | 100 | 100 | 100 | 100 | 100 | 10 | 30 | 50 | 70 | 110 | 0 | 30 | 0 | 30 | 0 | 115 | 25 | ELPCB-1
1 | 2022-09-14 16:40 | 2925 | 197 | 3 | PCSMOG | 45.5 | 321.3 | 9.1 | 25.3 | 31.4 | 6.9 | 110.1 | 264 | 264 | 265 | 265 | 43 | 265 | 265 | 265 | 265 | 40 | 40 | 40 | 0 | 0 | 78 | 78 | 78 | 0 | 0 | 30 | 30 | 3 | 0 | 0 | 5 | 3 | 2 | 0 | 0 | 10 | 0 | 0 | 10 | 0 | 0 | 2.5 | 0 | 0 | 60 | 60 | 60 | 60 | 60 | 100 | 100 | 100 | 100 | 100 | 10 | 30 | 50 | 70 | 110 | 0 | 30 | 0 | 30 | 0 | 115 | 25 | ELPCB-1
1 | 2022-09-14 16:41 | 2926 | 195 | 3 | PCSMOG | 56.3 | 321.6 | 9.2 | 25.9 | 32.1 | 6.9 | 110 | 265 | 264 | 265 | 264 | 43 | 265 | 265 | 265 | 265 | 40 | 40 | 40 | 0 | 0 | 78 | 78 | 78 | 0 | 0 | 30 | 30 | 3 | 0 | 0 | 5 | 3 | 2 | 0 | 0 | 10 | 0 | 0 | 10 | 0 | 0 | 2.5 | 0 | 0 | 60 | 60 | 60 | 60 | 60 | 100 | 100 | 100 | 100 | 100 | 10 | 30 | 50 | 70 | 110 | 0 | 30 | 0 | 30 | 0 | 115 | 25 | ELPCB-1
1 | 2022-09-14 16:41 | 2927 | 196 | 3 | PCSMOG | 45.7 | 321.4 | 9.3 | 26.5 | 32.6 | 6.8 | 110 | 266 | 263 | 264 | 264 | 43 | 265 | 265 | 265 | 265 | 40 | 40 | 40 | 0 | 0 | 80 | 80 | 80 | 0 | 0 | 30 | 30 | 3 | 0 | 0 | 5 | 3 | 2 | 0 | 0 | 10 | 0 | 0 | 10 | 0 | 0 | 2.5 | 0 | 0 | 60 | 60 | 60 | 60 | 60 | 100 | 100 | 100 | 100 | 100 | 10 | 30 | 50 | 70 | 110 | 0 | 30 | 0 | 30 | 0 | 115 | 25 | ELPCB-1
1 | 2022-09-14 16:42 | 2928 | 201 | 3 | PCSMOG | 45.7 | 320.9 | 8.6 | 23.5 | 29.8 | 6.9 | 110 | 265 | 263 | 264 | 263 | 43 | 265 | 265 | 265 | 265 | 40 | 40 | 40 | 0 | 0 | 80 | 80 | 80 | 0 | 0 | 30 | 30 | 3 | 0 | 0 | 5 | 3 | 2 | 0 | 0 | 10 | 0 | 0 | 10 | 0 | 0 | 2.5 | 0 | 0 | 60 | 60 | 60 | 60 | 60 | 100 | 100 | 100 | 100 | 100 | 10 | 30 | 50 | 70 | 110 | 0 | 30 | 0 | 30 | 0 | 115 | 25 | ELPCB-1
1 | 2022-09-14 16:43 | 2929 | 201 | 3 | PCSMOG | 45.1 | 321.7 | 8.7 | 23.7 | 30.3 | 6.9 | 110.3 | 265 | 264 | 265 | 263 | 43 | 265 | 265 | 265 | 265 | 40 | 40 | 40 | 0 | 0 | 80 | 80 | 80 | 0 | 0 | 30 | 30 | 3 | 0 | 0 | 5 | 3 | 2 | 0 | 0 | 10 | 0 | 0 | 10 | 0 | 0 | 2.5 | 0 | 0 | 60 | 60 | 60 | 60 | 60 | 100 | 100 | 100 | 100 | 100 | 10 | 30 | 50 | 70 | 110 | 0 | 30 | 0 | 30 | 0 | 115 | 25 | ELPCB-1
1 | 2022-09-14 16:44 | 2930 | 201 | 3 | PCSMOG | 45.2 | 320.8 | 8.8 | 24.3 | 30.6 | 6.9 | 110 | 264 | 264 | 265 | 264 | 43 | 265 | 265 | 265 | 265 | 40 | 40 | 40 | 0 | 0 | 80 | 80 | 80 | 0 | 0 | 30 | 30 | 3 | 0 | 0 | 5 | 3 | 2 | 0 | 0 | 10 | 0 | 0 | 10 | 0 | 0 | 2.5 | 0 | 0 | 60 | 60 | 60 | 60 | 60 | 100 | 100 | 100 | 100 | 100 | 10 | 30 | 50 | 70 | 110 | 0 | 30 | 0 | 30 | 0 | 115 | 25 | ELPCB-1
1 | 2022-09-14 16:44 | 2931 | 200 | 3 | PCSMOG | 45.3 | 321.4 | 8.7 | 23.4 | 29.8 | 7 | 110 | 264 | 265 | 265 | 264 | 43 | 265 | 265 | 265 | 265 | 40 | 40 | 40 | 0 | 0 | 83 | 80 | 80 | 0 | 0 | 30 | 30 | 3 | 0 | 0 | 5 | 3 | 2 | 0 | 0 | 10 | 0 | 0 | 10 | 0 | 0 | 2.5 | 0 | 0 | 60 | 60 | 60 | 60 | 60 | 100 | 100 | 100 | 100 | 100 | 10 | 30 | 50 | 70 | 110 | 0 | 30 | 0 | 30 | 0 | 115 | 25 | ELPCB-1
1 | 2022-09-14 16:45 | 2932 | 206 | 3 | PCSMOG | 45.2 | 322.1 | 8 | 20 | 26.3 | 7.4 | 110.2 | 264 | 264 | 264 | 265 | 43 | 265 | 265 | 265 | 265 | 40 | 40 | 40 | 0 | 0 | 83 | 80 | 80 | 0 | 0 | 30 | 30 | 3 | 0 | 0 | 5 | 3 | 2 | 0 | 0 | 10 | 0 | 0 | 10 | 0 | 0 | 2.5 | 0 | 0 | 60 | 60 | 60 | 60 | 60 | 100 | 100 | 100 | 100 | 100 | 10 | 30 | 50 | 70 | 110 | 0 | 30 | 0 | 30 | 0 | 115 | 25 | ELPCB-1
1 | 2022-09-14 16:46 | 2933 | 206 | 3 | PCSMOG | 44.4 | 321.4 | 7.9 | 18.7 | 24.8 | 7.6 | 110 | 264 | 265 | 264 | 265 | 43 | 265 | 265 | 265 | 265 | 40 | 40 | 40 | 0 | 0 | 83 | 80 | 80 | 0 | 0 | 30 | 30 | 3 | 0 | 0 | 5 | 3 | 2 | 0 | 0 | 10 | 0 | 0 | 10 | 0 | 0 | 2.5 | 0 | 0 | 60 | 60 | 60 | 60 | 60 | 100 | 100 | 100 | 100 | 100 | 10 | 30 | 50 | 70 | 110 | 0 | 30 | 0 | 30 | 0 | 115 | 25 | ELPCB-1
1 | 2022-09-14 16:47 | 2934 | 205 | 3 | PCSMOG | 44.4 | 321.4 | 7.8 | 17.3 | 23.3 | 7.7 | 110.2 | 264 | 265 | 264 | 266 | 43 | 265 | 265 | 265 | 265 | 40 | 40 | 40 | 0 | 0 | 83 | 83 | 80 | 0 | 0 | 30 | 30 | 3 | 0 | 0 | 5 | 3 | 2 | 0 | 0 | 10 | 0 | 0 | 10 | 0 | 0 | 2.5 | 0 | 0 | 60 | 60 | 60 | 60 | 60 | 100 | 100 | 100 | 100 | 100 | 10 | 30 | 50 | 70 | 110 | 0 | 30 | 0 | 30 | 0 | 115 | 25 | ELPCB-1
1 | 2022-09-14 16:47 | 2935 | 205 | 3 | PCSMOG | 44.3 | 321.3 | 7.8 | 18.1 | 24.2 | 7.6 | 110 | 265 | 265 | 265 | 265 | 43 | 265 | 265 | 265 | 265 | 40 | 40 | 40 | 0 | 0 | 83 | 83 | 80 | 0 | 0 | 30 | 30 | 3 | 0 | 0 | 5 | 3 | 2 | 0 | 0 | 10 | 0 | 0 | 10 | 0 | 0 | 2.5 | 0 | 0 | 60 | 60 | 60 | 60 | 60 | 100 | 100 | 100 | 100 | 100 | 10 | 30 | 50 | 70 | 110 | 0 | 30 | 0 | 30 | 0 | 115 | 25 | ELPCB-1
1 | 2022-09-14 16:48 | 2936 | 206 | 3 | PCSMOG | 44.2 | 322.5 | 7.9 | 18.5 | 24.7 | 7.5 | 110 | 265 | 265 | 264 | 264 | 43 | 265 | 265 | 265 | 265 | 40 | 40 | 40 | 0 | 0 | 83 | 85 | 80 | 0 | 0 | 30 | 30 | 3 | 0 | 0 | 5 | 3 | 2 | 0 | 0 | 10 | 0 | 0 | 10 | 0 | 0 | 2.5 | 0 | 0 | 60 | 60 | 60 | 60 | 60 | 100 | 100 | 100 | 100 | 100 | 10 | 30 | 50 | 70 | 110 | 0 | 30 | 0 | 30 | 0 | 115 | 25 | ELPCB-1
1 | 2022-09-14 16:49 | 2937 | 206 | 3 | PCSMOG | 44.3 | 321.6 | 7.9 | 18.4 | 24.4 | 7.5 | 110 | 265 | 264 | 264 | 263 | 43 | 265 | 265 | 265 | 265 | 40 | 40 | 40 | 0 | 0 | 83 | 85 | 80 | 0 | 0 | 30 | 30 | 3 | 0 | 0 | 5 | 3 | 2 | 0 | 0 | 10 | 0 | 0 | 10 | 0 | 0 | 2.5 | 0 | 0 | 60 | 60 | 60 | 60 | 60 | 100 | 100 | 100 | 100 | 100 | 10 | 30 | 50 | 70 | 110 | 0 | 30 | 0 | 30 | 0 | 115 | 25 | ELPCB-1
1 | 2022-09-14 16:50 | 2938 | 205 | 3 | PCSMOG | 44.3 | 322 | 7.9 | 18.8 | 25.1 | 7.4 | 110.1 | 265 | 264 | 263 | 263 | 43 | 265 | 265 | 265 | 265 | 40 | 40 | 40 | 0 | 0 | 83 | 85 | 80 | 0 | 0 | 30 | 30 | 3 | 0 | 0 | 5 | 3 | 2 | 0 | 0 | 10 | 0 | 0 | 10 | 0 | 0 | 2.5 | 0 | 0 | 60 | 60 | 60 | 60 | 60 | 100 | 100 | 100 | 100 | 100 | 10 | 30 | 50 | 70 | 110 | 0 | 30 | 0 | 30 | 0 | 115 | 25 | ELPCB-1
1 | 2022-09-14 16:50 | 2939 | 206 | 3 | PCSMOG | 44.3 | 322.1 | 8 | 19.8 | 26.4 | 7.4 | 110.2 | 264 | 263 | 263 | 264 | 43 | 265 | 265 | 265 | 265 | 40 | 40 | 40 | 0 | 0 | 83 | 85 | 80 | 0 | 0 | 30 | 30 | 3 | 0 | 0 | 5 | 3 | 2 | 0 | 0 | 10 | 0 | 0 | 10 | 0 | 0 | 2.5 | 0 | 0 | 60 | 60 | 60 | 60 | 60 | 100 | 100 | 100 | 100 | 100 | 10 | 30 | 50 | 70 | 110 | 0 | 30 | 0 | 30 | 0 | 115 | 25 | ELPCB-1
1 | 2022-09-14 16:51 | 2940 | 206 | 3 | PCSMOG | 44.4 | 321.3 | 7.9 | 19.1 | 25.4 | 7.4 | 110 | 264 | 264 | 264 | 265 | 43 | 265 | 265 | 265 | 265 | 40 | 40 | 40 | 0 | 0 | 83 | 85 | 80 | 0 | 0 | 30 | 30 | 3 | 0 | 0 | 5 | 3 | 2 | 0 | 0 | 10 | 0 | 0 | 10 | 0 | 0 | 2.5 | 0 | 0 | 60 | 60 | 60 | 60 | 60 | 100 | 100 | 100 | 100 | 100 | 10 | 30 | 50 | 70 | 110 | 0 | 30 | 0 | 30 | 0 | 115 | 25 | ELPCB-1
1 | 2022-09-14 16:52 | 2941 | 207 | 0 | PCSMOG | 44.3 | 321.3 | 7.8 | 18.5 | 24.9 | 7.5 | 110.2 | 264 | 265 | 265 | 266 | 43 | 265 | 265 | 265 | 265 | 40 | 40 | 40 | 0 | 0 | 85 | 85 | 80 | 0 | 0 | 30 | 30 | 3 | 0 | 0 | 5 | 3 | 2 | 0 | 0 | 10 | 0 | 0 | 10 | 0 | 0 | 2.5 | 0 | 0 | 60 | 60 | 60 | 60 | 60 | 100 | 100 | 100 | 100 | 100 | 10 | 30 | 50 | 70 | 110 | 0 | 30 | 0 | 30 | 0 | 115 | 25 | ELPCB-1
1 | 2022-09-14 16:53 | 2942 | 208 | 0 | PCSMOG | 44.3 | 321.2 | 7.7 | 17.5 | 24.2 | 7.5 | 110 | 265 | 265 | 265 | 265 | 43 | 265 | 265 | 265 | 265 | 40 | 40 | 40 | 0 | 0 | 85 | 85 | 80 | 0 | 0 | 30 | 30 | 3 | 0 | 0 | 5 | 3 | 2 | 0 | 0 | 10 | 0 | 0 | 10 | 0 | 0 | 2.5 | 0 | 0 | 60 | 60 | 60 | 60 | 60 | 100 | 100 | 100 | 100 | 100 | 10 | 30 | 50 | 70 | 110 | 0 | 30 | 0 | 30 | 0 | 115 | 25 | ELPCB-1
1 | 2022-09-14 16:53 | 2943 | 208 | 0 | PCSMOG | 44.2 | 321.6 | 7.7 | 17.5 | 23.9 | 7.5 | 110.1 | 265 | 265 | 264 | 263 | 43 | 265 | 265 | 265 | 265 | 40 | 40 | 40 | 0 | 0 | 85 | 85 | 80 | 0 | 0 | 30 | 30 | 3 | 0 | 0 | 5 | 3 | 2 | 0 | 0 | 10 | 0 | 0 | 10 | 0 | 0 | 2.5 | 0 | 0 | 60 | 60 | 60 | 60 | 60 | 100 | 100 | 100 | 100 | 100 | 10 | 30 | 50 | 70 | 110 | 0 | 30 | 0 | 30 | 0 | 115 | 25 | ELPCB-1
1 | 2022-09-14 16:54 | 2944 | 207 | 0 | PCSMOG | 44.1 | 321.8 | 7.7 | 17.5 | 24.1 | 7.4 | 110.2 | 265 | 265 | 264 | 263 | 43 | 265 | 265 | 265 | 265 | 40 | 40 | 40 | 0 | 0 | 85 | 85 | 80 | 0 | 0 | 30 | 30 | 3 | 0 | 0 | 5 | 3 | 2 | 0 | 0 | 10 | 0 | 0 | 10 | 0 | 0 | 2.5 | 0 | 0 | 60 | 60 | 60 | 60 | 60 | 100 | 100 | 100 | 100 | 100 | 10 | 30 | 50 | 70 | 110 | 0 | 30 | 0 | 30 | 0 | 115 | 25 | ELPCB-1
1 | 2022-09-14 16:55 | 2945 | 208 | 0 | PCSMOG | 44 | 321.1 | 7.7 | 18.5 | 24.6 | 7.4 | 109.9 | 264 | 266 | 265 | 265 | 43 | 265 | 265 | 265 | 265 | 40 | 40 | 40 | 0 | 0 | 85 | 85 | 80 | 0 | 0 | 30 | 30 | 3 | 0 | 0 | 5 | 3 | 2 | 0 | 0 | 10 | 0 | 0 | 10 | 0 | 0 | 2.5 | 0 | 0 | 60 | 60 | 60 | 60 | 60 | 100 | 100 | 100 | 100 | 100 | 10 | 30 | 50 | 70 | 110 | 0 | 30 | 0 | 30 | 0 | 115 | 25 | ELPCB-1
1 | 2022-09-14 16:56 | 2946 | 208 | 0 | PCSMOG | 44.1 | 320.3 | 7.8 | 19.3 | 26.1 | 7.3 | 110.5 | 264 | 265 | 265 | 266 | 43 | 265 | 265 | 265 | 265 | 40 | 40 | 40 | 0 | 0 | 85 | 85 | 80 | 0 | 0 | 30 | 30 | 3 | 0 | 0 | 5 | 3 | 2 | 0 | 0 | 10 | 0 | 0 | 10 | 0 | 0 | 2.5 | 0 | 0 | 60 | 60 | 60 | 60 | 60 | 100 | 100 | 100 | 100 | 100 | 10 | 30 | 50 | 70 | 110 | 0 | 30 | 0 | 30 | 0 | 115 | 25 | ELPCB-1
1 | 2022-09-14 16:56 | 2947 | 207 | 0 | PCSMOG | 44.2 | 321.6 | 7.8 | 17.7 | 24.2 | 7.5 | 110 | 265 | 264 | 265 | 265 | 43 | 265 | 265 | 265 | 265 | 40 | 40 | 40 | 0 | 0 | 85 | 85 | 80 | 0 | 0 | 30 | 30 | 3 | 0 | 0 | 5 | 3 | 2 | 0 | 0 | 10 | 0 | 0 | 10 | 0 | 0 | 2.5 | 0 | 0 | 60 | 60 | 60 | 60 | 60 | 100 | 100 | 100 | 100 | 100 | 10 | 30 | 50 | 70 | 110 | 0 | 30 | 0 | 30 | 0 | 115 | 25 | ELPCB-1
1 | 2022-09-14 17:06 | 2948 | 208 | 3 | PCSMOG | 44.2 | 321.7 | 7.7 | 20.7 | 27.6 | 6.8 | 110.4 | 266 | 264 | 266 | 261 | 43 | 265 | 265 | 265 | 265 | 40 | 40 | 40 | 0 | 0 | 85 | 85 | 80 | 0 | 0 | 30 | 30 | 3 | 0 | 0 | 5 | 3 | 2 | 0 | 0 | 10 | 0 | 0 | 10 | 0 | 0 | 2.5 | 0 | 0 | 60 | 60 | 60 | 60 | 60 | 100 | 100 | 100 | 100 | 100 | 10 | 30 | 50 | 70 | 110 | 0 | 30 | 0 | 30 | 0 | 115 | 25 | ELPCB-1
1 | 2022-09-14 17:07 | 2949 | 211 | 0 | PCSMOG | 45.5 | 321.9 | 7.9 | 22.3 | 29.1 | 6.7 | 110.4 | 266 | 265 | 265 | 262 | 43 | 265 | 265 | 265 | 265 | 40 | 40 | 40 | 0 | 0 | 85 | 85 | 80 | 0 | 0 | 30 | 30 | 3 | 0 | 0 | 5 | 3 | 2 | 0 | 0 | 10 | 0 | 0 | 10 | 0 | 0 | 2.5 | 0 | 0 | 60 | 60 | 60 | 60 | 60 | 100 | 100 | 100 | 100 | 100 | 10 | 30 | 50 | 70 | 110 | 0 | 30 | 0 | 30 | 0 | 115 | 25 | ELPCB-1
1 | 2022-09-14 17:07 | 2950 | 213 | 0 | PCSMOG | 44.4 | 320.3 | 7.5 | 21 | 28.1 | 6.8 | 110 | 266 | 266 | 264 | 263 | 43 | 265 | 265 | 265 | 265 | 40 | 40 | 40 | 0 | 0 | 85 | 85 | 80 | 0 | 0 | 30 | 30 | 3 | 0 | 0 | 5 | 3 | 2 | 0 | 0 | 10 | 0 | 0 | 10 | 0 | 0 | 2.5 | 0 | 0 | 60 | 60 | 60 | 60 | 60 | 100 | 100 | 100 | 100 | 100 | 10 | 30 | 50 | 70 | 110 | 0 | 30 | 0 | 30 | 0 | 115 | 25 | ELPCB-1
1 | 2022-09-14 17:08 | 2951 | 213 | 0 | PCSMOG | 44 | 321.5 | 7.6 | 21.5 | 28.5 | 6.8 | 110.1 | 266 | 265 | 264 | 264 | 43 | 265 | 265 | 265 | 265 | 40 | 40 | 40 | 0 | 0 | 85 | 85 | 80 | 0 | 0 | 30 | 30 | 3 | 0 | 0 | 5 | 3 | 2 | 0 | 0 | 10 | 0 | 0 | 10 | 0 | 0 | 2.5 | 0 | 0 | 60 | 60 | 60 | 60 | 60 | 100 | 100 | 100 | 100 | 100 | 10 | 30 | 50 | 70 | 110 | 0 | 30 | 0 | 30 | 0 | 115 | 25 | ELPCB-1
1 | 2022-09-14 17:09 | 2952 | 212 | 0 | PCSMOG | 44 | 322 | 7.6 | 21.3 | 28.6 | 6.9 | 109.9 | 266 | 266 | 265 | 264 | 43 | 265 | 265 | 265 | 265 | 40 | 40 | 40 | 0 | 0 | 85 | 85 | 80 | 0 | 0 | 30 | 30 | 3 | 0 | 0 | 5 | 3 | 2 | 0 | 0 | 10 | 0 | 0 | 10 | 0 | 0 | 2.5 | 0 | 0 | 60 | 60 | 60 | 60 | 60 | 100 | 100 | 100 | 100 | 100 | 10 | 30 | 50 | 70 | 110 | 0 | 30 | 0 | 30 | 0 | 115 | 25 | ELPCB-1
1 | 2022-09-14 17:10 | 2953 | 212 | 0 | PCSMOG | 44.1 | 320.7 | 7.6 | 20.6 | 27.9 | 6.9 | 110.2 | 265 | 266 | 265 | 265 | 43 | 265 | 265 | 265 | 265 | 40 | 40 | 40 | 0 | 0 | 85 | 85 | 80 | 0 | 0 | 30 | 30 | 3 | 0 | 0 | 5 | 3 | 2 | 0 | 0 | 10 | 0 | 0 | 10 | 0 | 0 | 2.5 | 0 | 0 | 60 | 60 | 60 | 60 | 60 | 100 | 100 | 100 | 100 | 100 | 10 | 30 | 50 | 70 | 110 | 0 | 30 | 0 | 30 | 0 | 115 | 25 | ELPCB-1
1 | 2022-09-14 17:10 | 2954 | 211 | 0 | PCSMOG | 43.9 | 321.2 | 7.7 | 20.8 | 27.9 | 7 | 110.3 | 264 | 265 | 265 | 265 | 43 | 265 | 265 | 265 | 265 | 40 | 40 | 40 | 0 | 0 | 85 | 85 | 80 | 0 | 0 | 30 | 30 | 3 | 0 | 0 | 5 | 3 | 2 | 0 | 0 | 10 | 0 | 0 | 10 | 0 | 0 | 2.5 | 0 | 0 | 60 | 60 | 60 | 60 | 60 | 100 | 100 | 100 | 100 | 100 | 10 | 30 | 50 | 70 | 110 | 0 | 30 | 0 | 30 | 0 | 115 | 25 | ELPCB-1
1 | 2022-09-14 17:11 | 2955 | 211 | 0 | PCSMOG | 44.1 | 321.8 | 7.8 | 20.7 | 27.6 | 7.1 | 110.2 | 264 | 265 | 264 | 264 | 43 | 265 | 265 | 265 | 265 | 40 | 40 | 40 | 0 | 0 | 85 | 85 | 80 | 0 | 0 | 30 | 30 | 3 | 0 | 0 | 5 | 3 | 2 | 0 | 0 | 10 | 0 | 0 | 10 | 0 | 0 | 2.5 | 0 | 0 | 60 | 60 | 60 | 60 | 60 | 100 | 100 | 100 | 100 | 100 | 10 | 30 | 50 | 70 | 110 | 0 | 30 | 0 | 30 | 0 | 115 | 25 | ELPCB-1
1 | 2022-09-14 17:12 | 2956 | 210 | 0 | PCSMOG | 44.2 | 320.3 | 7.8 | 20.7 | 27.2 | 7 | 110 | 265 | 266 | 265 | 266 | 43 | 265 | 265 | 265 | 265 | 40 | 40 | 40 | 0 | 0 | 85 | 85 | 80 | 0 | 0 | 30 | 30 | 3 | 0 | 0 | 5 | 3 | 2 | 0 | 0 | 10 | 0 | 0 | 10 | 0 | 0 | 2.5 | 0 | 0 | 60 | 60 | 60 | 60 | 60 | 100 | 100 | 100 | 100 | 100 | 10 | 30 | 50 | 70 | 110 | 0 | 30 | 0 | 30 | 0 | 115 | 25 | ELPCB-1
1 | 2022-09-14 17:13 | 2957 | 210 | 0 | PCSMOG | 44.3 | 321.3 | 7.8 | 20.7 | 27.3 | 7.1 | 110.2 | 265 | 267 | 265 | 267 | 43 | 265 | 265 | 265 | 265 | 40 | 40 | 40 | 0 | 0 | 85 | 85 | 80 | 0 | 0 | 30 | 30 | 3 | 0 | 0 | 5 | 3 | 2 | 0 | 0 | 10 | 0 | 0 | 10 | 0 | 0 | 2.5 | 0 | 0 | 60 | 60 | 60 | 60 | 60 | 100 | 100 | 100 | 100 | 100 | 10 | 30 | 50 | 70 | 110 | 0 | 30 | 0 | 30 | 0 | 115 | 25 | ELPCB-1
1 | 2022-09-14 17:13 | 2958 | 210 | 0 | PCSMOG | 44.3 | 321.2 | 7.8 | 20.8 | 27.2 | 7.1 | 110 | 265 | 265 | 264 | 267 | 43 | 265 | 265 | 265 | 265 | 40 | 40 | 40 | 0 | 0 | 85 | 85 | 80 | 0 | 0 | 30 | 30 | 3 | 0 | 0 | 5 | 3 | 2 | 0 | 0 | 10 | 0 | 0 | 10 | 0 | 0 | 2.5 | 0 | 0 | 60 | 60 | 60 | 60 | 60 | 100 | 100 | 100 | 100 | 100 | 10 | 30 | 50 | 70 | 110 | 0 | 30 | 0 | 30 | 0 | 115 | 25 | ELPCB-1
1 | 2022-09-14 17:14 | 2959 | 208 | 0 | PCSMOG | 44.2 | 322 | 8 | 20 | 27.2 | 7.1 | 110 | 265 | 264 | 264 | 266 | 43 | 265 | 265 | 265 | 265 | 40 | 40 | 40 | 0 | 0 | 85 | 85 | 80 | 0 | 0 | 30 | 30 | 3 | 0 | 0 | 5 | 3 | 2 | 0 | 0 | 10 | 0 | 0 | 10 | 0 | 0 | 2.5 | 0 | 0 | 60 | 60 | 60 | 60 | 60 | 100 | 100 | 100 | 100 | 100 | 10 | 30 | 50 | 70 | 110 | 0 | 30 | 0 | 30 | 0 | 115 | 25 | ELPCB-1
1 | 2022-09-14 17:15 | 2960 | 208 | 0 | PCSMOG | 44.4 | 321 | 8 | 19.8 | 26.7 | 7.1 | 110.2 | 264 | 265 | 264 | 263 | 43 | 265 | 265 | 265 | 265 | 40 | 40 | 40 | 0 | 0 | 85 | 85 | 80 | 0 | 0 | 30 | 30 | 3 | 0 | 0 | 5 | 3 | 2 | 0 | 0 | 10 | 0 | 0 | 10 | 0 | 0 | 2.5 | 0 | 0 | 60 | 60 | 60 | 60 | 60 | 100 | 100 | 100 | 100 | 100 | 10 | 30 | 50 | 70 | 110 | 0 | 30 | 0 | 30 | 0 | 115 | 25 | ELPCB-1
1 | 2022-09-14 17:16 | 2961 | 208 | 0 | PCSMOG | 44.4 | 320 | 8 | 20.3 | 26.8 | 7.1 | 110.2 | 265 | 264 | 263 | 260 | 43 | 265 | 265 | 265 | 265 | 40 | 40 | 40 | 0 | 0 | 85 | 85 | 80 | 0 | 0 | 30 | 30 | 3 | 0 | 0 | 5 | 3 | 2 | 0 | 0 | 10 | 0 | 0 | 10 | 0 | 0 | 2.5 | 0 | 0 | 60 | 60 | 60 | 60 | 60 | 100 | 100 | 100 | 100 | 100 | 10 | 30 | 50 | 70 | 110 | 0 | 30 | 0 | 30 | 0 | 115 | 25 | ELPCB-1
1 | 2022-09-14 17:16 | 2962 | 208 | 0 | PCSMOG | 44.5 | 320.7 | 7.9 | 19.8 | 26 | 7.2 | 110.1 | 264 | 263 | 264 | 259 | 43 | 265 | 265 | 265 | 265 | 40 | 40 | 40 | 0 | 0 | 85 | 85 | 80 | 0 | 0 | 30 | 30 | 3 | 0 | 0 | 5 | 3 | 2 | 0 | 0 | 10 | 0 | 0 | 10 | 0 | 0 | 2.5 | 0 | 0 | 60 | 60 | 60 | 60 | 60 | 100 | 100 | 100 | 100 | 100 | 10 | 30 | 50 | 70 | 110 | 0 | 30 | 0 | 30 | 0 | 115 | 25 | ELPCB-1
1 | 2022-09-14 17:17 | 2963 | 206 | 0 | PCSMOG | 44.4 | 321 | 7.9 | 20 | 26.7 | 7.1 | 110.1 | 264 | 264 | 265 | 259 | 43 | 265 | 265 | 265 | 265 | 40 | 40 | 40 | 0 | 0 | 85 | 85 | 80 | 0 | 0 | 30 | 30 | 3 | 0 | 0 | 5 | 3 | 2 | 0 | 0 | 10 | 0 | 0 | 10 | 0 | 0 | 2.5 | 0 | 0 | 60 | 60 | 60 | 60 | 60 | 100 | 100 | 100 | 100 | 100 | 10 | 30 | 50 | 70 | 110 | 0 | 30 | 0 | 30 | 0 | 115 | 25 | ELPCB-1
1 | 2022-09-14 17:18 | 2964 | 207 | 0 | PCSMOG | 44.3 | 321.2 | 8 | 20.8 | 26.9 | 7.1 | 110 | 265 | 264 | 265 | 261 | 43 | 265 | 265 | 265 | 265 | 40 | 40 | 40 | 0 | 0 | 85 | 85 | 80 | 0 | 0 | 30 | 30 | 3 | 0 | 0 | 5 | 3 | 2 | 0 | 0 | 10 | 0 | 0 | 10 | 0 | 0 | 2.5 | 0 | 0 | 60 | 60 | 60 | 60 | 60 | 100 | 100 | 100 | 100 | 100 | 10 | 30 | 50 | 70 | 110 | 0 | 30 | 0 | 30 | 0 | 115 | 25 | ELPCB-1
1 | 2022-09-14 17:19 | 2965 | 208 | 0 | PCSMOG | 44.5 | 321.8 | 8.1 | 20.5 | 27.1 | 7.1 | 110 | 265 | 264 | 266 | 263 | 43 | 265 | 265 | 265 | 265 | 40 | 40 | 40 | 0 | 0 | 85 | 85 | 80 | 0 | 0 | 30 | 30 | 3 | 0 | 0 | 5 | 3 | 2 | 0 | 0 | 10 | 0 | 0 | 10 | 0 | 0 | 2.5 | 0 | 0 | 60 | 60 | 60 | 60 | 60 | 100 | 100 | 100 | 100 | 100 | 10 | 30 | 50 | 70 | 110 | 0 | 30 | 0 | 30 | 0 | 115 | 25 | ELPCB-1
1 | 2022-09-14 17:19 | 2966 | 208 | 0 | PCSMOG | 44.5 | 321.1 | 8.1 | 20.9 | 27.2 | 7.1 | 110 | 264 | 264 | 265 | 264 | 43 | 265 | 265 | 265 | 265 | 40 | 40 | 40 | 0 | 0 | 90 | 85 | 80 | 0 | 0 | 30 | 30 | 3 | 0 | 0 | 5 | 3 | 2 | 0 | 0 | 10 | 0 | 0 | 10 | 0 | 0 | 2.5 | 0 | 0 | 60 | 60 | 60 | 60 | 60 | 100 | 100 | 100 | 100 | 100 | 10 | 30 | 50 | 70 | 110 | 0 | 30 | 0 | 30 | 0 | 115 | 25 | ELPCB-1
1 | 2022-09-14 17:20 | 2967 | 208 | 0 | PCSMOG | 44.6 | 320.6 | 7.6 | 19.1 | 25.7 | 7.2 | 110 | 264 | 264 | 264 | 264 | 43 | 265 | 265 | 265 | 265 | 40 | 40 | 40 | 0 | 0 | 90 | 85 | 80 | 0 | 0 | 30 | 30 | 3 | 0 | 0 | 5 | 3 | 2 | 0 | 0 | 10 | 0 | 0 | 10 | 0 | 0 | 2.5 | 0 | 0 | 60 | 60 | 60 | 60 | 60 | 100 | 100 | 100 | 100 | 100 | 10 | 30 | 50 | 70 | 110 | 0 | 30 | 0 | 30 | 0 | 115 | 25 | ELPCB-1
1 | 2022-09-14 17:21 | 2968 | 208 | 0 | PCSMOG | 43.9 | 321.4 | 7.5 | 17.9 | 24.7 | 7.2 | 110 | 264 | 266 | 263 | 263 | 43 | 265 | 265 | 265 | 265 | 40 | 40 | 40 | 0 | 0 | 90 | 90 | 80 | 0 | 0 | 30 | 30 | 3 | 0 | 0 | 5 | 3 | 2 | 0 | 0 | 10 | 0 | 0 | 10 | 0 | 0 | 2.5 | 0 | 0 | 60 | 60 | 60 | 60 | 60 | 100 | 100 | 100 | 100 | 100 | 10 | 30 | 50 | 70 | 110 | 0 | 30 | 0 | 30 | 0 | 115 | 25 | ELPCB-1
1 | 2022-09-14 17:21 | 2969 | 209 | 0 | PCSMOG | 43.9 | 321.9 | 7.4 | 17.5 | 24.4 | 7.3 | 110 | 265 | 266 | 263 | 262 | 43 | 265 | 265 | 265 | 265 | 40 | 40 | 40 | 0 | 0 | 90 | 90 | 80 | 0 | 0 | 30 | 30 | 3 | 0 | 0 | 5 | 3 | 2 | 0 | 0 | 10 | 0 | 0 | 10 | 0 | 0 | 2.5 | 0 | 0 | 60 | 60 | 60 | 60 | 60 | 100 | 100 | 100 | 100 | 100 | 10 | 30 | 50 | 70 | 110 | 0 | 30 | 0 | 30 | 0 | 115 | 25 | ELPCB-1
1 | 2022-09-14 17:22 | 2970 | 208 | 0 | PCSMOG | 43.8 | 322 | 7.4 | 16.9 | 23.5 | 7.4 | 110 | 265 | 265 | 263 | 261 | 43 | 265 | 265 | 265 | 265 | 40 | 40 | 40 | 0 | 0 | 90 | 90 | 80 | 0 | 0 | 30 | 30 | 3 | 0 | 0 | 5 | 3 | 2 | 0 | 0 | 10 | 0 | 0 | 10 | 0 | 0 | 2.5 | 0 | 0 | 60 | 60 | 60 | 60 | 60 | 100 | 100 | 100 | 100 | 100 | 10 | 30 | 50 | 70 | 110 | 0 | 30 | 0 | 30 | 0 | 115 | 25 | ELPCB-1
1 | 2022-09-14 17:23 | 2971 | 208 | 0 | PCSMOG | 43.9 | 322.6 | 7.4 | 16.1 | 23.1 | 7.4 | 110.1 | 264 | 265 | 264 | 261 | 43 | 265 | 265 | 265 | 265 | 40 | 40 | 40 | 0 | 0 | 90 | 90 | 80 | 0 | 0 | 30 | 30 | 3 | 0 | 0 | 5 | 3 | 2 | 0 | 0 | 10 | 0 | 0 | 10 | 0 | 0 | 2.5 | 0 | 0 | 60 | 60 | 60 | 60 | 60 | 100 | 100 | 100 | 100 | 100 | 10 | 30 | 50 | 70 | 110 | 0 | 30 | 0 | 30 | 0 | 115 | 25 | ELPCB-1
1 | 2022-09-14 17:24 | 2972 | 208 | 0 | PCSMOG | 43.9 | 320.6 | 7.5 | 16.8 | 23.9 | 7.5 | 110.3 | 264 | 264 | 265 | 262 | 43 | 265 | 265 | 265 | 265 | 40 | 40 | 40 | 0 | 0 | 90 | 90 | 80 | 0 | 0 | 30 | 30 | 3 | 0 | 0 | 5 | 3 | 2 | 0 | 0 | 10 | 0 | 0 | 10 | 0 | 0 | 2.5 | 0 | 0 | 60 | 60 | 60 | 60 | 60 | 100 | 100 | 100 | 100 | 100 | 10 | 30 | 50 | 70 | 110 | 0 | 30 | 0 | 30 | 0 | 115 | 25 | ELPCB-1
1 | 2022-09-14 17:24 | 2973 | 210 | 0 | PCSMOG | 43.9 | 321.9 | 7.5 | 13.3 | 21.3 | 7.7 | 110 | 264 | 263 | 264 | 263 | 43 | 265 | 265 | 265 | 265 | 40 | 40 | 40 | 0 | 0 | 90 | 90 | 90 | 0 | 0 | 30 | 30 | 3 | 0 | 0 | 5 | 3 | 2 | 0 | 0 | 10 | 0 | 0 | 10 | 0 | 0 | 2.5 | 0 | 0 | 60 | 60 | 60 | 60 | 60 | 100 | 100 | 100 | 100 | 100 | 10 | 30 | 50 | 70 | 110 | 0 | 30 | 0 | 30 | 0 | 115 | 25 | ELPCB-1
1 | 2022-09-14 17:25 | 2974 | 211 | 0 | PCSMOG | 44 | 321.1 | 7.5 | 14.3 | 22.2 | 7.7 | 110.1 | 263 | 263 | 264 | 264 | 43 | 265 | 265 | 265 | 265 | 40 | 40 | 40 | 0 | 0 | 90 | 90 | 90 | 0 | 0 | 30 | 30 | 3 | 0 | 0 | 5 | 3 | 2 | 0 | 0 | 10 | 0 | 0 | 10 | 0 | 0 | 2.5 | 0 | 0 | 60 | 60 | 60 | 60 | 60 | 100 | 100 | 100 | 100 | 100 | 10 | 30 | 50 | 70 | 110 | 0 | 30 | 0 | 30 | 0 | 115 | 25 | ELPCB-1
1 | 2022-09-14 17:26 | 2975 | 210 | 0 | PCSMOG | 43.9 | 320.5 | 7.6 | 14.2 | 21.8 | 7.7 | 110.1 | 264 | 264 | 264 | 264 | 43 | 265 | 265 | 265 | 265 | 40 | 40 | 40 | 0 | 0 | 90 | 90 | 90 | 0 | 0 | 30 | 30 | 3 | 0 | 0 | 5 | 3 | 2 | 0 | 0 | 10 | 0 | 0 | 10 | 0 | 0 | 2.5 | 0 | 0 | 60 | 60 | 60 | 60 | 60 | 100 | 100 | 100 | 100 | 100 | 10 | 30 | 50 | 70 | 110 | 0 | 30 | 0 | 30 | 0 | 115 | 25 | ELPCB-1
1 | 2022-09-14 17:27 | 2976 | 210 | 0 | PCSMOG | 44 | 322.5 | 7.5 | 13.3 | 21.4 | 7.9 | 110.3 | 266 | 264 | 263 | 264 | 43 | 265 | 265 | 265 | 265 | 40 | 40 | 40 | 0 | 0 | 90 | 90 | 90 | 0 | 0 | 30 | 30 | 3 | 0 | 0 | 5 | 3 | 2 | 0 | 0 | 10 | 0 | 0 | 10 | 0 | 0 | 2.5 | 0 | 0 | 60 | 60 | 60 | 60 | 60 | 100 | 100 | 100 | 100 | 100 | 10 | 30 | 50 | 70 | 110 | 0 | 30 | 0 | 30 | 0 | 115 | 25 | ELPCB-1
1 | 2022-09-14 17:27 | 2977 | 210 | 0 | PCSMOG | 44 | 321.7 | 7.5 | 13.5 | 21.5 | 7.9 | 110 | 265 | 263 | 264 | 265 | 43 | 265 | 265 | 265 | 265 | 40 | 40 | 40 | 0 | 0 | 90 | 90 | 90 | 0 | 0 | 30 | 30 | 3 | 0 | 0 | 5 | 3 | 2 | 0 | 0 | 10 | 0 | 0 | 10 | 0 | 0 | 2.5 | 0 | 0 | 60 | 60 | 60 | 60 | 60 | 100 | 100 | 100 | 100 | 100 | 10 | 30 | 50 | 70 | 110 | 0 | 30 | 0 | 30 | 0 | 115 | 25 | ELPCB-1
1 | 2022-09-14 17:29 | 2978 | 76 | 3 | PCSMOG | 43.9 | 320.6 | 12.5 | 69.3 | 74.1 | 3.2 | 110.4 | 264 | 266 | 266 | 266 | 43 | 265 | 265 | 265 | 265 | 45 | 45 | 45 | 0 | 0 | 50 | 50 | 50 | 0 | 0 | 30 | 30 | 3 | 0 | 0 | 5 | 3 | 2 | 0 | 0 | 10 | 0 | 0 | 10 | 0 | 0 | 2.5 | 0 | 0 | 60 | 60 | 60 | 60 | 60 | 100 | 100 | 100 | 100 | 100 | 10 | 30 | 50 | 70 | 110 | 0 | 30 | 0 | 30 | 0 | 115 | 25 | ELPCB-1
1 | 2022-09-14 17:30 | 2979 | 79 | 3 | PCSMOG | 49.1 | 321.5 | 12.5 | 74.8 | 79.7 | 2.8 | 110 | 265 | 263 | 265 | 264 | 43 | 265 | 265 | 265 | 265 | 45 | 45 | 45 | 0 | 0 | 50 | 50 | 50 | 0 | 0 | 30 | 30 | 3 | 0 | 0 | 5 | 3 | 2 | 0 | 0 | 10 | 0 | 0 | 10 | 0 | 0 | 2.5 | 0 | 0 | 60 | 60 | 60 | 60 | 60 | 100 | 100 | 100 | 100 | 100 | 10 | 30 | 50 | 70 | 110 | 0 | 30 | 0 | 30 | 0 | 115 | 25 | ELPCB-1
1 | 2022-09-14 17:31 | 2980 | 78 | 3 | PCSMOG | 48.9 | 321.4 | 12.5 | 75.8 | 80.6 | 2.8 | 110 | 263 | 264 | 264 | 262 | 43 | 265 | 265 | 265 | 265 | 45 | 45 | 45 | 0 | 0 | 50 | 50 | 50 | 0 | 0 | 30 | 30 | 3 | 0 | 0 | 5 | 3 | 2 | 0 | 0 | 10 | 0 | 0 | 10 | 0 | 0 | 2.5 | 0 | 0 | 60 | 60 | 60 | 60 | 60 | 100 | 100 | 100 | 100 | 100 | 10 | 30 | 50 | 70 | 110 | 0 | 30 | 0 | 30 | 0 | 115 | 25 | ELPCB-1
1 | 2022-09-14 17:32 | 2981 | 77 | 3 | PCSMOG | 48.9 | 322.2 | 12.5 | 76.1 | 80.8 | 2.7 | 110 | 264 | 265 | 264 | 261 | 43 | 265 | 265 | 265 | 265 | 45 | 45 | 45 | 0 | 0 | 50 | 50 | 50 | 0 | 0 | 30 | 30 | 3 | 0 | 0 | 5 | 3 | 2 | 0 | 0 | 10 | 0 | 0 | 10 | 0 | 0 | 2.5 | 0 | 0 | 60 | 60 | 60 | 60 | 60 | 100 | 100 | 100 | 100 | 100 | 10 | 30 | 50 | 70 | 110 | 0 | 30 | 0 | 30 | 0 | 115 | 25 | ELPCB-1
1 | 2022-09-14 17:33 | 2982 | 78 | 3 | PCSMOG | 48.9 | 321.7 | 12.5 | 76 | 80.7 | 2.8 | 110.1 | 265 | 264 | 264 | 261 | 43 | 265 | 265 | 265 | 265 | 45 | 45 | 45 | 0 | 0 | 55 | 55 | 55 | 0 | 0 | 30 | 30 | 3 | 0 | 0 | 5 | 3 | 2 | 0 | 0 | 10 | 0 | 0 | 10 | 0 | 0 | 2.5 | 0 | 0 | 60 | 60 | 60 | 60 | 60 | 100 | 100 | 100 | 100 | 100 | 10 | 30 | 50 | 70 | 110 | 0 | 30 | 0 | 30 | 0 | 115 | 25 | ELPCB-1
1 | 2022-09-14 17:33 | 2983 | 94 | 3 | PCSMOG | 49 | 321.7 | 12.5 | 69.2 | 74.4 | 3.3 | 110 | 264 | 263 | 265 | 262 | 43 | 265 | 265 | 265 | 265 | 45 | 45 | 45 | 0 | 0 | 55 | 55 | 55 | 0 | 0 | 30 | 30 | 3 | 0 | 0 | 5 | 3 | 2 | 0 | 0 | 10 | 0 | 0 | 10 | 0 | 0 | 2.5 | 0 | 0 | 60 | 60 | 60 | 60 | 60 | 100 | 100 | 100 | 100 | 100 | 10 | 30 | 50 | 70 | 110 | 0 | 30 | 0 | 30 | 0 | 115 | 25 | ELPCB-1
1 | 2022-09-14 17:34 | 2984 | 99 | 3 | PCSMOG | 49 | 320.6 | 12.5 | 67.5 | 72.7 | 3.5 | 110.2 | 265 | 264 | 265 | 264 | 43 | 265 | 265 | 265 | 265 | 45 | 45 | 45 | 0 | 0 | 55 | 55 | 55 | 0 | 0 | 30 | 30 | 3 | 0 | 0 | 5 | 3 | 2 | 0 | 0 | 10 | 0 | 0 | 10 | 0 | 0 | 2.5 | 0 | 0 | 60 | 60 | 60 | 60 | 60 | 100 | 100 | 100 | 100 | 100 | 10 | 30 | 50 | 70 | 110 | 0 | 30 | 0 | 30 | 0 | 115 | 25 | ELPCB-1
1 | 2022-09-14 17:35 | 2985 | 98 | 3 | PCSMOG | 48.9 | 321 | 12.5 | 67.9 | 73.2 | 3.4 | 110.2 | 266 | 265 | 265 | 264 | 43 | 265 | 265 | 265 | 265 | 45 | 45 | 45 | 0 | 0 | 55 | 55 | 55 | 0 | 0 | 30 | 30 | 3 | 0 | 0 | 5 | 3 | 2 | 0 | 0 | 10 | 0 | 0 | 10 | 0 | 0 | 2.5 | 0 | 0 | 60 | 60 | 60 | 60 | 60 | 100 | 100 | 100 | 100 | 100 | 10 | 30 | 50 | 70 | 110 | 0 | 30 | 0 | 30 | 0 | 115 | 25 | ELPCB-1
1 | 2022-09-14 17:36 | 2986 | 97 | 3 | PCSMOG | 48.9 | 320.1 | 12.5 | 68.4 | 74.1 | 3.4 | 110.1 | 265 | 263 | 265 | 264 | 43 | 265 | 265 | 265 | 265 | 45 | 45 | 45 | 0 | 0 | 55 | 55 | 55 | 0 | 0 | 30 | 30 | 3 | 0 | 0 | 5 | 3 | 2 | 0 | 0 | 10 | 0 | 0 | 10 | 0 | 0 | 2.5 | 0 | 0 | 60 | 60 | 60 | 60 | 60 | 100 | 100 | 100 | 100 | 100 | 10 | 30 | 50 | 70 | 110 | 0 | 30 | 0 | 30 | 0 | 115 | 25 | ELPCB-1
1 | 2022-09-14 17:37 | 2987 | 97 | 3 | PCSMOG | 48.9 | 321.1 | 12.5 | 68.7 | 74.2 | 3.3 | 110 | 264 | 264 | 266 | 264 | 44 | 265 | 265 | 265 | 265 | 45 | 45 | 45 | 0 | 0 | 55 | 55 | 55 | 0 | 0 | 30 | 30 | 3 | 0 | 0 | 5 | 3 | 2 | 0 | 0 | 10 | 0 | 0 | 10 | 0 | 0 | 2.5 | 0 | 0 | 60 | 60 | 60 | 60 | 60 | 100 | 100 | 100 | 100 | 100 | 10 | 30 | 50 | 70 | 110 | 0 | 30 | 0 | 30 | 0 | 115 | 25 | ELPCB-1
1 | 2022-09-14 17:37 | 2988 | 96 | 3 | PCSMOG | 48.9 | 320.9 | 12.5 | 68.5 | 74.1 | 3.3 | 110 | 265 | 266 | 266 | 264 | 44 | 265 | 265 | 265 | 265 | 45 | 45 | 45 | 0 | 0 | 60 | 60 | 60 | 0 | 0 | 30 | 30 | 3 | 0 | 0 | 5 | 3 | 2 | 0 | 0 | 10 | 0 | 0 | 10 | 0 | 0 | 2.5 | 0 | 0 | 60 | 60 | 60 | 60 | 60 | 100 | 100 | 100 | 100 | 100 | 10 | 30 | 50 | 70 | 110 | 0 | 30 | 0 | 30 | 0 | 115 | 25 | ELPCB-1
1 | 2022-09-14 17:38 | 2989 | 116 | 3 | PCSMOG | 48.9 | 322.1 | 12.5 | 60.7 | 66.5 | 3.9 | 110.1 | 266 | 266 | 265 | 264 | 43 | 265 | 265 | 265 | 265 | 45 | 45 | 45 | 0 | 0 | 60 | 60 | 60 | 0 | 0 | 30 | 30 | 3 | 0 | 0 | 5 | 3 | 2 | 0 | 0 | 10 | 0 | 0 | 10 | 0 | 0 | 2.5 | 0 | 0 | 60 | 60 | 60 | 60 | 60 | 100 | 100 | 100 | 100 | 100 | 10 | 30 | 50 | 70 | 110 | 0 | 30 | 0 | 30 | 0 | 115 | 25 | ELPCB-1
1 | 2022-09-14 17:39 | 2990 | 125 | 3 | PCSMOG | 49 | 321.3 | 12.5 | 58 | 63.3 | 4.3 | 110 | 265 | 265 | 265 | 263 | 43 | 265 | 265 | 265 | 265 | 45 | 45 | 45 | 0 | 0 | 60 | 60 | 60 | 0 | 0 | 30 | 30 | 3 | 0 | 0 | 5 | 3 | 2 | 0 | 0 | 10 | 0 | 0 | 10 | 0 | 0 | 2.5 | 0 | 0 | 60 | 60 | 60 | 60 | 60 | 100 | 100 | 100 | 100 | 100 | 10 | 30 | 50 | 70 | 110 | 0 | 30 | 0 | 30 | 0 | 115 | 25 | ELPCB-1
1 | 2022-09-14 17:40 | 2991 | 119 | 3 | PCSMOG | 49 | 321.5 | 12.5 | 59.4 | 65.2 | 4.1 | 110 | 265 | 266 | 265 | 264 | 44 | 265 | 265 | 265 | 265 | 45 | 45 | 45 | 0 | 0 | 60 | 60 | 60 | 0 | 0 | 30 | 30 | 3 | 0 | 0 | 5 | 3 | 2 | 0 | 0 | 10 | 0 | 0 | 10 | 0 | 0 | 2.5 | 0 | 0 | 60 | 60 | 60 | 60 | 60 | 100 | 100 | 100 | 100 | 100 | 10 | 30 | 50 | 70 | 110 | 0 | 30 | 0 | 30 | 0 | 115 | 25 | ELPCB-1
1 | 2022-09-14 17:41 | 2992 | 119 | 3 | PCSMOG | 48.9 | 321.5 | 12.5 | 59.6 | 65.1 | 4.1 | 110.2 | 264 | 265 | 265 | 265 | 43 | 265 | 265 | 265 | 265 | 45 | 45 | 45 | 0 | 0 | 60 | 60 | 60 | 0 | 0 | 30 | 30 | 3 | 0 | 0 | 5 | 3 | 2 | 0 | 0 | 10 | 0 | 0 | 10 | 0 | 0 | 2.5 | 0 | 0 | 60 | 60 | 60 | 60 | 60 | 100 | 100 | 100 | 100 | 100 | 10 | 30 | 50 | 70 | 110 | 0 | 30 | 0 | 30 | 0 | 115 | 25 | ELPCB-1
1 | 2022-09-14 17:42 | 2993 | 121 | 3 | PCSMOG | 49 | 321.6 | 12.5 | 59 | 64.7 | 4.1 | 110 | 264 | 263 | 265 | 267 | 44 | 265 | 265 | 265 | 265 | 45 | 45 | 45 | 0 | 0 | 60 | 60 | 60 | 0 | 0 | 30 | 30 | 3 | 0 | 0 | 5 | 3 | 2 | 0 | 0 | 10 | 0 | 0 | 10 | 0 | 0 | 2.5 | 0 | 0 | 60 | 60 | 60 | 60 | 60 | 100 | 100 | 100 | 100 | 100 | 10 | 30 | 50 | 70 | 110 | 0 | 30 | 0 | 30 | 0 | 115 | 25 | ELPCB-1
1 | 2022-09-14 17:42 | 2994 | 120 | 3 | PCSMOG | 48.9 | 320.6 | 12.5 | 59.7 | 65.1 | 4.1 | 110.1 | 264 | 264 | 266 | 266 | 44 | 265 | 265 | 265 | 265 | 45 | 45 | 45 | 0 | 0 | 65 | 65 | 65 | 0 | 0 | 30 | 30 | 3 | 0 | 0 | 5 | 3 | 2 | 0 | 0 | 10 | 0 | 0 | 10 | 0 | 0 | 2.5 | 0 | 0 | 60 | 60 | 60 | 60 | 60 | 100 | 100 | 100 | 100 | 100 | 10 | 30 | 50 | 70 | 110 | 0 | 30 | 0 | 30 | 0 | 115 | 25 | ELPCB-1
1 | 2022-09-14 17:43 | 2995 | 147 | 3 | PCSMOG | 48.9 | 320.1 | 12.5 | 49.3 | 55 | 4.8 | 110 | 265 | 265 | 266 | 264 | 44 | 265 | 265 | 265 | 265 | 45 | 45 | 45 | 0 | 0 | 65 | 65 | 65 | 0 | 0 | 30 | 30 | 3 | 0 | 0 | 5 | 3 | 2 | 0 | 0 | 10 | 0 | 0 | 10 | 0 | 0 | 2.5 | 0 | 0 | 60 | 60 | 60 | 60 | 60 | 100 | 100 | 100 | 100 | 100 | 10 | 30 | 50 | 70 | 110 | 0 | 30 | 0 | 30 | 0 | 115 | 25 | ELPCB-1
1 | 2022-09-14 17:44 | 2996 | 140 | 3 | PCSMOG | 48.9 | 321.7 | 12.5 | 51.6 | 57.5 | 4.6 | 110.1 | 265 | 265 | 266 | 265 | 44 | 265 | 265 | 265 | 265 | 45 | 45 | 45 | 0 | 0 | 65 | 65 | 65 | 0 | 0 | 30 | 30 | 3 | 0 | 0 | 5 | 3 | 2 | 0 | 0 | 10 | 0 | 0 | 10 | 0 | 0 | 2.5 | 0 | 0 | 60 | 60 | 60 | 60 | 60 | 100 | 100 | 100 | 100 | 100 | 10 | 30 | 50 | 70 | 110 | 0 | 30 | 0 | 30 | 0 | 115 | 25 | ELPCB-1
1 | 2022-09-14 17:45 | 2997 | 145 | 3 | PCSMOG | 49 | 321.6 | 12.5 | 50 | 55.5 | 4.7 | 110 | 266 | 264 | 266 | 264 | 44 | 265 | 265 | 265 | 265 | 45 | 45 | 45 | 0 | 0 | 70 | 70 | 70 | 0 | 0 | 30 | 30 | 3 | 0 | 0 | 5 | 3 | 2 | 0 | 0 | 10 | 0 | 0 | 10 | 0 | 0 | 2.5 | 0 | 0 | 60 | 60 | 60 | 60 | 60 | 100 | 100 | 100 | 100 | 100 | 10 | 30 | 50 | 70 | 110 | 0 | 30 | 0 | 30 | 0 | 115 | 25 | ELPCB-1
1 | 2022-09-14 17:46 | 2998 | 166 | 3 | PCSMOG | 49 | 321.4 | 12.5 | 41 | 46.7 | 5.5 | 110.2 | 265 | 264 | 266 | 264 | 44 | 265 | 265 | 265 | 265 | 45 | 45 | 45 | 0 | 0 | 70 | 70 | 70 | 0 | 0 | 30 | 30 | 3 | 0 | 0 | 5 | 3 | 2 | 0 | 0 | 10 | 0 | 0 | 10 | 0 | 0 | 2.5 | 0 | 0 | 60 | 60 | 60 | 60 | 60 | 100 | 100 | 100 | 100 | 100 | 10 | 30 | 50 | 70 | 110 | 0 | 30 | 0 | 30 | 0 | 115 | 25 | ELPCB-1
1 | 2022-09-14 17:46 | 2999 | 174 | 3 | PCSMOG | 49 | 321.4 | 12.5 | 38.9 | 44.2 | 5.7 | 110 | 264 | 265 | 265 | 264 | 44 | 265 | 265 | 265 | 265 | 45 | 45 | 45 | 0 | 0 | 70 | 70 | 70 | 0 | 0 | 30 | 30 | 3 | 0 | 0 | 5 | 3 | 2 | 0 | 0 | 10 | 0 | 0 | 10 | 0 | 0 | 2.5 | 0 | 0 | 60 | 60 | 60 | 60 | 60 | 100 | 100 | 100 | 100 | 100 | 10 | 30 | 50 | 70 | 110 | 0 | 30 | 0 | 30 | 0 | 115 | 25 | ELPCB-1
1 | 2022-09-14 17:47 | 3000 | 172 | 3 | PCSMOG | 48.9 | 321.5 | 12.5 | 38.7 | 44.7 | 5.7 | 110.2 | 263 | 263 | 265 | 264 | 44 | 265 | 265 | 265 | 265 | 45 | 45 | 45 | 0 | 0 | 70 | 70 | 70 | 0 | 0 | 30 | 30 | 3 | 0 | 0 | 5 | 3 | 2 | 0 | 0 | 10 | 0 | 0 | 10 | 0 | 0 | 2.5 | 0 | 0 | 60 | 60 | 60 | 60 | 60 | 100 | 100 | 100 | 100 | 100 | 10 | 30 | 50 | 70 | 110 | 0 | 30 | 0 | 30 | 0 | 115 | 25 | ELPCB-1
1 | 2022-09-14 17:48 | 3001 | 177 | 3 | PCSMOG | 49 | 322.1 | 12.5 | 37.6 | 43.1 | 5.8 | 109.9 | 264 | 264 | 264 | 264 | 44 | 265 | 265 | 265 | 265 | 45 | 45 | 45 | 0 | 0 | 70 | 70 | 70 | 0 | 0 | 30 | 30 | 3 | 0 | 0 | 5 | 3 | 2 | 0 | 0 | 10 | 0 | 0 | 10 | 0 | 0 | 2.5 | 0 | 0 | 60 | 60 | 60 | 60 | 60 | 100 | 100 | 100 | 100 | 100 | 10 | 30 | 50 | 70 | 110 | 0 | 30 | 0 | 30 | 0 | 115 | 25 | ELPCB-1
1 | 2022-09-15 08:02 | 3002 | 189 | 3 | PCSMOG | 0 | 321.8 | 12.5 | 30.4 | 35.8 | 6.2 | 110.2 | 264 | 266 | 266 | 266 | 35 | 265 | 265 | 265 | 265 | 45 | 45 | 45 | 0 | 0 | 70 | 70 | 70 | 0 | 0 | 30 | 30 | 3 | 0 | 0 | 5 | 3 | 2 | 0 | 0 | 10 | 0 | 0 | 10 | 0 | 0 | 2.5 | 0 | 0 | 60 | 60 | 60 | 60 | 60 | 100 | 100 | 100 | 100 | 100 | 10 | 30 | 50 | 70 | 110 | 0 | 30 | 0 | 30 | 0 | 115 | 25 | ELPCB-1
1 | 2022-09-15 08:03 | 3003 | 162 | 3 | PCSMOG | 50.6 | 321.9 | 12.5 | 42 | 48.3 | 5.4 | 110 | 265 | 264 | 265 | 265 | 35 | 265 | 265 | 265 | 265 | 45 | 45 | 45 | 0 | 0 | 70 | 70 | 70 | 0 | 0 | 30 | 30 | 3 | 0 | 0 | 5 | 3 | 2 | 0 | 0 | 10 | 0 | 0 | 10 | 0 | 0 | 2.5 | 0 | 0 | 60 | 60 | 60 | 60 | 60 | 100 | 100 | 100 | 100 | 100 | 10 | 30 | 50 | 70 | 110 | 0 | 30 | 0 | 30 | 0 | 115 | 25 | ELPCB-1
1 | 2022-09-15 08:04 | 3004 | 156 | 3 | PCSMOG | 49.1 | 321.2 | 12.5 | 43.7 | 49.5 | 5.2 | 110.4 | 265 | 263 | 266 | 263 | 35 | 265 | 265 | 265 | 265 | 45 | 45 | 45 | 0 | 0 | 70 | 70 | 70 | 0 | 0 | 30 | 30 | 3 | 0 | 0 | 5 | 3 | 2 | 0 | 0 | 10 | 0 | 0 | 10 | 0 | 0 | 2.5 | 0 | 0 | 60 | 60 | 60 | 60 | 60 | 100 | 100 | 100 | 100 | 100 | 10 | 30 | 50 | 70 | 110 | 0 | 30 | 0 | 30 | 0 | 115 | 25 | ELPCB-1
1 | 2022-09-15 08:05 | 3005 | 150 | 3 | PCSMOG | 49.1 | 320.8 | 12.5 | 46 | 52 | 4.9 | 110.1 | 264 | 264 | 265 | 264 | 35 | 265 | 265 | 265 | 265 | 45 | 45 | 45 | 0 | 0 | 70 | 70 | 70 | 0 | 0 | 30 | 30 | 3 | 0 | 0 | 5 | 3 | 2 | 0 | 0 | 10 | 0 | 0 | 10 | 0 | 0 | 2.5 | 0 | 0 | 60 | 60 | 60 | 60 | 60 | 100 | 100 | 100 | 100 | 100 | 10 | 30 | 50 | 70 | 110 | 0 | 30 | 0 | 30 | 0 | 115 | 25 | ELPCB-1
1 | 2022-09-15 08:05 | 3006 | 146 | 3 | PCSMOG | 49.1 | 320.4 | 12.5 | 48.3 | 54 | 4.8 | 110.3 | 264 | 265 | 266 | 264 | 35 | 265 | 265 | 265 | 265 | 45 | 45 | 45 | 0 | 0 | 73 | 73 | 73 | 0 | 0 | 30 | 30 | 3 | 0 | 0 | 5 | 3 | 2 | 0 | 0 | 10 | 0 | 0 | 10 | 0 | 0 | 2.5 | 0 | 0 | 60 | 60 | 60 | 60 | 60 | 100 | 100 | 100 | 100 | 100 | 10 | 30 | 50 | 70 | 110 | 0 | 30 | 0 | 30 | 0 | 115 | 25 | ELPCB-1
1 | 2022-09-15 08:06 | 3007 | 155 | 3 | PCSMOG | 49.1 | 321.5 | 12.5 | 45.2 | 51.5 | 4.9 | 110.1 | 263 | 266 | 267 | 265 | 35 | 265 | 265 | 265 | 265 | 45 | 45 | 45 | 0 | 0 | 73 | 73 | 73 | 0 | 0 | 30 | 30 | 3 | 0 | 0 | 5 | 3 | 2 | 0 | 0 | 10 | 0 | 0 | 10 | 0 | 0 | 2.5 | 0 | 0 | 60 | 60 | 60 | 60 | 60 | 100 | 100 | 100 | 100 | 100 | 10 | 30 | 50 | 70 | 110 | 0 | 30 | 0 | 30 | 0 | 115 | 25 | ELPCB-1
1 | 2022-09-15 08:09 | 3008 | 137 | 3 | PCSMOG | 49.1 | 322 | 12.5 | 51.9 | 58.8 | 4.3 | 110.4 | 262 | 265 | 266 | 260 | 35 | 265 | 265 | 265 | 265 | 45 | 45 | 45 | 0 | 0 | 73 | 73 | 73 | 0 | 0 | 30 | 30 | 3 | 0 | 0 | 5 | 3 | 2 | 0 | 0 | 10 | 0 | 0 | 10 | 0 | 0 | 2.5 | 0 | 0 | 60 | 60 | 60 | 60 | 60 | 100 | 100 | 100 | 100 | 100 | 10 | 30 | 50 | 70 | 110 | 0 | 30 | 0 | 30 | 0 | 115 | 25 | ELPCB-1
1 | 2022-09-15 08:10 | 3009 | 152 | 3 | PCSMOG | 49.1 | 322.5 | 12.5 | 47 | 53.5 | 4.9 | 110 | 262 | 264 | 265 | 260 | 35 | 265 | 265 | 265 | 265 | 45 | 45 | 45 | 0 | 0 | 73 | 73 | 73 | 0 | 0 | 30 | 30 | 3 | 0 | 0 | 5 | 3 | 2 | 0 | 0 | 10 | 0 | 0 | 10 | 0 | 0 | 2.5 | 0 | 0 | 60 | 60 | 60 | 60 | 60 | 100 | 100 | 100 | 100 | 100 | 10 | 30 | 50 | 70 | 110 | 0 | 30 | 0 | 30 | 0 | 115 | 25 | ELPCB-1
1 | 2022-09-15 08:10 | 3010 | 151 | 3 | PCSMOG | 49.1 | 321.7 | 12.5 | 47.1 | 53.5 | 5 | 110 | 263 | 264 | 266 | 262 | 35 | 265 | 265 | 265 | 265 | 45 | 45 | 45 | 0 | 0 | 73 | 73 | 73 | 0 | 0 | 30 | 30 | 3 | 0 | 0 | 5 | 3 | 2 | 0 | 0 | 10 | 0 | 0 | 10 | 0 | 0 | 2.5 | 0 | 0 | 60 | 60 | 60 | 60 | 60 | 100 | 100 | 100 | 100 | 100 | 10 | 30 | 50 | 70 | 110 | 0 | 30 | 0 | 30 | 0 | 115 | 25 | ELPCB-1
1 | 2022-09-15 08:11 | 3011 | 149 | 3 | PCSMOG | 49.1 | 321.8 | 12.5 | 47.5 | 54.1 | 5 | 110.4 | 263 | 264 | 266 | 265 | 35 | 265 | 265 | 265 | 265 | 45 | 45 | 45 | 0 | 0 | 73 | 73 | 73 | 0 | 0 | 30 | 30 | 3 | 0 | 0 | 5 | 3 | 2 | 0 | 0 | 10 | 0 | 0 | 10 | 0 | 0 | 2.5 | 0 | 0 | 60 | 60 | 60 | 60 | 60 | 100 | 100 | 100 | 100 | 100 | 10 | 30 | 50 | 70 | 110 | 0 | 30 | 0 | 30 | 0 | 115 | 25 | ELPCB-1
1 | 2022-09-15 08:12 | 3012 | 149 | 3 | PCSMOG | 49.2 | 320.1 | 12.5 | 47.6 | 54.4 | 5.1 | 109.9 | 263 | 264 | 266 | 265 | 35 | 265 | 265 | 265 | 265 | 45 | 45 | 45 | 0 | 0 | 75 | 75 | 75 | 0 | 0 | 30 | 30 | 3 | 0 | 0 | 5 | 3 | 2 | 0 | 0 | 10 | 0 | 0 | 10 | 0 | 0 | 2.5 | 0 | 0 | 60 | 60 | 60 | 60 | 60 | 100 | 100 | 100 | 100 | 100 | 10 | 30 | 50 | 70 | 110 | 0 | 30 | 0 | 30 | 0 | 115 | 25 | ELPCB-1
1 | 2022-09-15 08:13 | 3013 | 153 | 3 | PCSMOG | 49.1 | 322.8 | 12.5 | 45.8 | 52.8 | 5.2 | 110 | 263 | 264 | 265 | 264 | 36 | 265 | 265 | 265 | 265 | 45 | 45 | 45 | 0 | 0 | 75 | 75 | 75 | 0 | 0 | 30 | 30 | 3 | 0 | 0 | 5 | 3 | 2 | 0 | 0 | 10 | 0 | 0 | 10 | 0 | 0 | 2.5 | 0 | 0 | 60 | 60 | 60 | 60 | 60 | 100 | 100 | 100 | 100 | 100 | 10 | 30 | 50 | 70 | 110 | 0 | 30 | 0 | 30 | 0 | 115 | 25 | ELPCB-1
1 | 2022-09-15 08:14 | 3014 | 151 | 3 | PCSMOG | 49.2 | 321.2 | 12.5 | 46.9 | 53.3 | 5.3 | 110.1 | 264 | 264 | 265 | 263 | 36 | 265 | 265 | 265 | 265 | 45 | 45 | 45 | 0 | 0 | 75 | 75 | 75 | 0 | 0 | 30 | 30 | 3 | 0 | 0 | 5 | 3 | 2 | 0 | 0 | 10 | 0 | 0 | 10 | 0 | 0 | 2.5 | 0 | 0 | 60 | 60 | 60 | 60 | 60 | 100 | 100 | 100 | 100 | 100 | 10 | 30 | 50 | 70 | 110 | 0 | 30 | 0 | 30 | 0 | 115 | 25 | ELPCB-1
1 | 2022-09-15 08:15 | 3015 | 149 | 3 | PCSMOG | 49.2 | 320.9 | 12.5 | 46.6 | 53.3 | 5.2 | 110 | 264 | 263 | 265 | 262 | 36 | 265 | 265 | 265 | 265 | 45 | 45 | 45 | 0 | 0 | 78 | 78 | 78 | 0 | 0 | 30 | 30 | 3 | 0 | 0 | 5 | 3 | 2 | 0 | 0 | 10 | 0 | 0 | 10 | 0 | 0 | 2.5 | 0 | 0 | 60 | 60 | 60 | 60 | 60 | 100 | 100 | 100 | 100 | 100 | 10 | 30 | 50 | 70 | 110 | 0 | 30 | 0 | 30 | 0 | 115 | 25 | ELPCB-1
1 | 2022-09-15 08:15 | 3016 | 159 | 3 | PCSMOG | 49.1 | 320.7 | 12.5 | 42.3 | 49.4 | 5.6 | 110 | 264 | 264 | 265 | 262 | 36 | 265 | 265 | 265 | 265 | 45 | 45 | 45 | 0 | 0 | 78 | 78 | 78 | 0 | 0 | 30 | 30 | 3 | 0 | 0 | 5 | 3 | 2 | 0 | 0 | 10 | 0 | 0 | 10 | 0 | 0 | 2.5 | 0 | 0 | 60 | 60 | 60 | 60 | 60 | 100 | 100 | 100 | 100 | 100 | 10 | 30 | 50 | 70 | 110 | 0 | 30 | 0 | 30 | 0 | 115 | 25 | ELPCB-1
1 | 2022-09-15 08:16 | 3017 | 158 | 3 | PCSMOG | 49.1 | 321.9 | 12.5 | 43.1 | 49.8 | 5.5 | 110 | 264 | 265 | 264 | 262 | 36 | 265 | 265 | 265 | 265 | 45 | 45 | 45 | 0 | 0 | 78 | 78 | 78 | 0 | 0 | 30 | 30 | 3 | 0 | 0 | 5 | 3 | 2 | 0 | 0 | 10 | 0 | 0 | 10 | 0 | 0 | 2.5 | 0 | 0 | 60 | 60 | 60 | 60 | 60 | 100 | 100 | 100 | 100 | 100 | 10 | 30 | 50 | 70 | 110 | 0 | 30 | 0 | 30 | 0 | 115 | 25 | ELPCB-1
1 | 2022-09-15 08:18 | 3018 | 139 | 3 | PCSMOG | 49.2 | 322.4 | 12.5 | 54.4 | 61.3 | 4.4 | 110 | 264 | 265 | 264 | 265 | 36 | 265 | 265 | 265 | 265 | 45 | 45 | 45 | 0 | 0 | 78 | 78 | 78 | 0 | 0 | 30 | 30 | 3 | 0 | 0 | 5 | 3 | 2 | 0 | 0 | 10 | 0 | 0 | 10 | 0 | 0 | 2.5 | 0 | 0 | 60 | 60 | 60 | 60 | 60 | 100 | 100 | 100 | 100 | 100 | 10 | 30 | 50 | 70 | 110 | 0 | 30 | 0 | 30 | 0 | 115 | 25 | ELPCB-1
1 | 2022-09-15 08:19 | 3019 | 150 | 3 | PCSMOG | 50.5 | 321.6 | 12.5 | 47.2 | 53.9 | 5.3 | 110 | 265 | 264 | 264 | 266 | 36 | 265 | 265 | 265 | 265 | 45 | 45 | 45 | 0 | 0 | 78 | 78 | 78 | 0 | 0 | 30 | 30 | 3 | 0 | 0 | 5 | 3 | 2 | 0 | 0 | 10 | 0 | 0 | 10 | 0 | 0 | 2.5 | 0 | 0 | 60 | 60 | 60 | 60 | 60 | 100 | 100 | 100 | 100 | 100 | 10 | 30 | 50 | 70 | 110 | 0 | 30 | 0 | 30 | 0 | 115 | 25 | ELPCB-1
1 | 2022-09-15 08:20 | 3020 | 151 | 3 | PCSMOG | 49.2 | 321.9 | 12.6 | 45.9 | 52.7 | 5.4 | 110.1 | 265 | 263 | 263 | 265 | 36 | 265 | 265 | 265 | 265 | 45 | 45 | 45 | 0 | 0 | 78 | 78 | 78 | 0 | 0 | 30 | 30 | 3 | 0 | 0 | 5 | 3 | 2 | 0 | 0 | 10 | 0 | 0 | 10 | 0 | 0 | 2.5 | 0 | 0 | 60 | 60 | 60 | 60 | 60 | 100 | 100 | 100 | 100 | 100 | 10 | 30 | 50 | 70 | 110 | 0 | 30 | 0 | 30 | 0 | 115 | 25 | ELPCB-1
1 | 2022-09-15 08:21 | 3021 | 151 | 3 | PCSMOG | 49.2 | 321.9 | 12.6 | 45.2 | 52.1 | 5.5 | 110 | 264 | 263 | 263 | 263 | 36 | 265 | 265 | 265 | 265 | 45 | 45 | 45 | 0 | 0 | 78 | 78 | 78 | 0 | 0 | 30 | 30 | 3 | 0 | 0 | 5 | 3 | 2 | 0 | 0 | 10 | 0 | 0 | 10 | 0 | 0 | 2.5 | 0 | 0 | 60 | 60 | 60 | 60 | 60 | 100 | 100 | 100 | 100 | 100 | 10 | 30 | 50 | 70 | 110 | 0 | 30 | 0 | 30 | 0 | 115 | 25 | ELPCB-1
1 | 2022-09-15 08:22 | 3022 | 150 | 3 | PCSMOG | 49.1 | 320.3 | 12.5 | 44.8 | 51.8 | 5.5 | 110 | 264 | 266 | 263 | 262 | 36 | 265 | 265 | 265 | 265 | 45 | 45 | 45 | 0 | 0 | 80 | 80 | 80 | 0 | 0 | 30 | 30 | 3 | 0 | 0 | 5 | 3 | 2 | 0 | 0 | 10 | 0 | 0 | 10 | 0 | 0 | 2.5 | 0 | 0 | 60 | 60 | 60 | 60 | 60 | 100 | 100 | 100 | 100 | 100 | 10 | 30 | 50 | 70 | 110 | 0 | 30 | 0 | 30 | 0 | 115 | 25 | ELPCB-1
1 | 2022-09-15 08:22 | 3023 | 158 | 3 | PCSMOG | 49.1 | 322.2 | 12.5 | 42.1 | 48.9 | 5.7 | 110.2 | 265 | 265 | 265 | 264 | 36 | 265 | 265 | 265 | 265 | 45 | 45 | 45 | 0 | 0 | 80 | 80 | 80 | 0 | 0 | 30 | 30 | 3 | 0 | 0 | 5 | 3 | 2 | 0 | 0 | 10 | 0 | 0 | 10 | 0 | 0 | 2.5 | 0 | 0 | 60 | 60 | 60 | 60 | 60 | 100 | 100 | 100 | 100 | 100 | 10 | 30 | 50 | 70 | 110 | 0 | 30 | 0 | 30 | 0 | 115 | 25 | ELPCB-1
1 | 2022-09-15 08:23 | 3024 | 158 | 3 | PCSMOG | 49 | 321.6 | 12.5 | 41.9 | 48.5 | 5.8 | 110 | 266 | 264 | 265 | 264 | 36 | 265 | 265 | 265 | 265 | 45 | 45 | 45 | 0 | 0 | 80 | 80 | 80 | 0 | 0 | 30 | 30 | 3 | 0 | 0 | 5 | 3 | 2 | 0 | 0 | 10 | 0 | 0 | 10 | 0 | 0 | 2.5 | 0 | 0 | 60 | 60 | 60 | 60 | 60 | 100 | 100 | 100 | 100 | 100 | 10 | 30 | 50 | 70 | 110 | 0 | 30 | 0 | 30 | 0 | 115 | 25 | ELPCB-1
1 | 2022-09-15 08:24 | 3025 | 158 | 3 | PCSMOG | 49.1 | 321.4 | 12.5 | 40.4 | 47.3 | 6 | 110.2 | 264 | 263 | 264 | 264 | 36 | 265 | 265 | 265 | 265 | 45 | 45 | 45 | 0 | 0 | 80 | 80 | 80 | 0 | 0 | 30 | 30 | 3 | 0 | 0 | 5 | 3 | 2 | 0 | 0 | 10 | 0 | 0 | 10 | 0 | 0 | 2.5 | 0 | 0 | 60 | 60 | 60 | 60 | 60 | 100 | 100 | 100 | 100 | 100 | 10 | 30 | 50 | 70 | 110 | 0 | 30 | 0 | 30 | 0 | 115 | 25 | ELPCB-1
1 | 2022-09-15 08:25 | 3026 | 158 | 3 | PCSMOG | 49.1 | 321.8 | 12.5 | 41.2 | 48 | 5.8 | 110.1 | 264 | 265 | 264 | 263 | 36 | 265 | 265 | 265 | 265 | 45 | 45 | 45 | 0 | 0 | 83 | 83 | 83 | 0 | 0 | 30 | 30 | 3 | 0 | 0 | 5 | 3 | 2 | 0 | 0 | 10 | 0 | 0 | 10 | 0 | 0 | 2.5 | 0 | 0 | 60 | 60 | 60 | 60 | 60 | 100 | 100 | 100 | 100 | 100 | 10 | 30 | 50 | 70 | 110 | 0 | 30 | 0 | 30 | 0 | 115 | 25 | ELPCB-1
1 | 2022-09-15 08:26 | 3027 | 168 | 3 | PCSMOG | 49.1 | 322.6 | 12.5 | 37.7 | 44.3 | 6.2 | 110.2 | 264 | 266 | 264 | 263 | 36 | 265 | 265 | 265 | 265 | 45 | 45 | 45 | 0 | 0 | 83 | 83 | 83 | 0 | 0 | 30 | 30 | 3 | 0 | 0 | 5 | 3 | 2 | 0 | 0 | 10 | 0 | 0 | 10 | 0 | 0 | 2.5 | 0 | 0 | 60 | 60 | 60 | 60 | 60 | 100 | 100 | 100 | 100 | 100 | 10 | 30 | 50 | 70 | 110 | 0 | 30 | 0 | 30 | 0 | 115 | 25 | ELPCB-1
1 | 2022-09-15 08:26 | 3028 | 166 | 3 | PCSMOG | 49.2 | 322.6 | 12.5 | 38.3 | 45 | 6.2 | 110.1 | 265 | 266 | 264 | 263 | 36 | 265 | 265 | 265 | 265 | 45 | 45 | 45 | 0 | 0 | 83 | 83 | 83 | 0 | 0 | 30 | 30 | 3 | 0 | 0 | 5 | 3 | 2 | 0 | 0 | 10 | 0 | 0 | 10 | 0 | 0 | 2.5 | 0 | 0 | 60 | 60 | 60 | 60 | 60 | 100 | 100 | 100 | 100 | 100 | 10 | 30 | 50 | 70 | 110 | 0 | 30 | 0 | 30 | 0 | 115 | 25 | ELPCB-1
1 | 2022-09-15 08:27 | 3029 | 164 | 3 | PCSMOG | 49.1 | 322.5 | 12.5 | 37 | 43.8 | 6.2 | 109.8 | 265 | 265 | 265 | 264 | 36 | 265 | 265 | 265 | 265 | 45 | 45 | 45 | 0 | 0 | 83 | 83 | 83 | 0 | 0 | 30 | 30 | 3 | 0 | 0 | 5 | 3 | 2 | 0 | 0 | 10 | 0 | 0 | 10 | 0 | 0 | 2.5 | 0 | 0 | 60 | 60 | 60 | 60 | 60 | 100 | 100 | 100 | 100 | 100 | 10 | 30 | 50 | 70 | 110 | 0 | 30 | 0 | 30 | 0 | 115 | 25 | ELPCB-1
1 | 2022-09-15 08:28 | 3030 | 163 | 3 | PCSMOG | 49.1 | 320.3 | 12.5 | 38.3 | 45.1 | 6.1 | 110.2 | 265 | 265 | 264 | 264 | 37 | 265 | 265 | 265 | 265 | 45 | 45 | 45 | 0 | 0 | 83 | 83 | 83 | 0 | 0 | 30 | 30 | 3 | 0 | 0 | 5 | 3 | 2 | 0 | 0 | 10 | 0 | 0 | 10 | 0 | 0 | 2.5 | 0 | 0 | 60 | 60 | 60 | 60 | 60 | 100 | 100 | 100 | 100 | 100 | 10 | 30 | 50 | 70 | 110 | 0 | 30 | 0 | 30 | 0 | 115 | 25 | ELPCB-1
1 | 2022-09-15 08:29 | 3031 | 161 | 3 | PCSMOG | 49.1 | 321.6 | 12.5 | 38.6 | 45.1 | 6.1 | 110.2 | 264 | 262 | 264 | 263 | 36 | 265 | 265 | 265 | 265 | 45 | 45 | 45 | 0 | 0 | 83 | 83 | 83 | 0 | 0 | 30 | 30 | 3 | 0 | 0 | 5 | 3 | 2 | 0 | 0 | 10 | 0 | 0 | 10 | 0 | 0 | 2.5 | 0 | 0 | 60 | 60 | 60 | 60 | 60 | 100 | 100 | 100 | 100 | 100 | 10 | 30 | 50 | 70 | 110 | 0 | 30 | 0 | 30 | 0 | 115 | 25 | ELPCB-1
1 | 2022-09-15 08:30 | 3032 | 165 | 3 | PCSMOG | 49.1 | 321.3 | 12.5 | 37.4 | 44.4 | 6.2 | 110.1 | 264 | 264 | 264 | 264 | 37 | 265 | 265 | 265 | 265 | 45 | 45 | 45 | 0 | 0 | 85 | 85 | 85 | 0 | 0 | 30 | 30 | 3 | 0 | 0 | 5 | 3 | 2 | 0 | 0 | 10 | 0 | 0 | 10 | 0 | 0 | 2.5 | 0 | 0 | 60 | 60 | 60 | 60 | 60 | 100 | 100 | 100 | 100 | 100 | 10 | 30 | 50 | 70 | 110 | 0 | 30 | 0 | 30 | 0 | 115 | 25 | ELPCB-1
1 | 2022-09-15 08:31 | 3033 | 172 | 3 | PCSMOG | 49.1 | 320.9 | 12.5 | 35.8 | 43.2 | 6.3 | 110 | 264 | 265 | 265 | 263 | 37 | 265 | 265 | 265 | 265 | 45 | 45 | 45 | 0 | 0 | 85 | 85 | 85 | 0 | 0 | 30 | 30 | 3 | 0 | 0 | 5 | 3 | 2 | 0 | 0 | 10 | 0 | 0 | 10 | 0 | 0 | 2.5 | 0 | 0 | 60 | 60 | 60 | 60 | 60 | 100 | 100 | 100 | 100 | 100 | 10 | 30 | 50 | 70 | 110 | 0 | 30 | 0 | 30 | 0 | 115 | 25 | ELPCB-1
1 | 2022-09-15 08:31 | 3034 | 170 | 3 | PCSMOG | 49 | 321 | 12.5 | 36.7 | 43.6 | 6.2 | 110.1 | 264 | 265 | 265 | 264 | 37 | 265 | 265 | 265 | 265 | 45 | 45 | 45 | 0 | 0 | 85 | 85 | 85 | 0 | 0 | 30 | 30 | 3 | 0 | 0 | 5 | 3 | 2 | 0 | 0 | 10 | 0 | 0 | 10 | 0 | 0 | 2.5 | 0 | 0 | 60 | 60 | 60 | 60 | 60 | 100 | 100 | 100 | 100 | 100 | 10 | 30 | 50 | 70 | 110 | 0 | 30 | 0 | 30 | 0 | 115 | 25 | ELPCB-1
1 | 2022-09-15 08:32 | 3035 | 172 | 3 | PCSMOG | 49.1 | 322.4 | 12.5 | 36.4 | 43.6 | 6.3 | 110 | 265 | 265 | 265 | 265 | 37 | 265 | 265 | 265 | 265 | 45 | 45 | 45 | 0 | 0 | 88 | 88 | 88 | 0 | 0 | 30 | 30 | 3 | 0 | 0 | 5 | 3 | 2 | 0 | 0 | 10 | 0 | 0 | 10 | 0 | 0 | 2.5 | 0 | 0 | 60 | 60 | 60 | 60 | 60 | 100 | 100 | 100 | 100 | 100 | 10 | 30 | 50 | 70 | 110 | 0 | 30 | 0 | 30 | 0 | 115 | 25 | ELPCB-1
1 | 2022-09-15 08:33 | 3036 | 182 | 3 | PCSMOG | 49.1 | 322.3 | 12.5 | 31.8 | 38.8 | 6.7 | 110 | 265 | 265 | 265 | 266 | 37 | 265 | 265 | 265 | 265 | 45 | 45 | 45 | 0 | 0 | 88 | 88 | 88 | 0 | 0 | 30 | 30 | 3 | 0 | 0 | 5 | 3 | 2 | 0 | 0 | 10 | 0 | 0 | 10 | 0 | 0 | 2.5 | 0 | 0 | 60 | 60 | 60 | 60 | 60 | 100 | 100 | 100 | 100 | 100 | 10 | 30 | 50 | 70 | 110 | 0 | 30 | 0 | 30 | 0 | 115 | 25 | ELPCB-1
1 | 2022-09-15 08:34 | 3037 | 181 | 3 | PCSMOG | 49.1 | 321 | 12.5 | 31.4 | 38.5 | 6.8 | 110.1 | 265 | 264 | 264 | 266 | 37 | 265 | 265 | 265 | 265 | 45 | 45 | 45 | 0 | 0 | 88 | 88 | 88 | 0 | 0 | 30 | 30 | 3 | 0 | 0 | 5 | 3 | 2 | 0 | 0 | 10 | 0 | 0 | 10 | 0 | 0 | 2.5 | 0 | 0 | 60 | 60 | 60 | 60 | 60 | 100 | 100 | 100 | 100 | 100 | 10 | 30 | 50 | 70 | 110 | 0 | 30 | 0 | 30 | 0 | 115 | 25 | ELPCB-1
1 | 2022-09-15 08:35 | 3038 | 183 | 3 | PCSMOG | 49.1 | 321.9 | 12.5 | 31 | 38.2 | 6.9 | 110 | 264 | 265 | 264 | 265 | 37 | 265 | 265 | 265 | 265 | 45 | 45 | 45 | 0 | 0 | 88 | 88 | 88 | 0 | 0 | 30 | 30 | 3 | 0 | 0 | 5 | 3 | 2 | 0 | 0 | 10 | 0 | 0 | 10 | 0 | 0 | 2.5 | 0 | 0 | 60 | 60 | 60 | 60 | 60 | 100 | 100 | 100 | 100 | 100 | 10 | 30 | 50 | 70 | 110 | 0 | 30 | 0 | 30 | 0 | 115 | 25 | ELPCB-1
1 | 2022-09-15 08:35 | 3039 | 180 | 3 | PCSMOG | 49 | 322.3 | 12.4 | 30.1 | 36.9 | 6.9 | 109.9 | 264 | 264 | 265 | 263 | 37 | 265 | 265 | 265 | 265 | 45 | 45 | 45 | 0 | 0 | 88 | 88 | 88 | 0 | 0 | 30 | 30 | 3 | 0 | 0 | 5 | 3 | 2 | 0 | 0 | 10 | 0 | 0 | 10 | 0 | 0 | 2.5 | 0 | 0 | 60 | 60 | 60 | 60 | 60 | 100 | 100 | 100 | 100 | 100 | 10 | 30 | 50 | 70 | 110 | 0 | 30 | 0 | 30 | 0 | 115 | 25 | ELPCB-1
1 | 2022-09-15 08:36 | 3040 | 180 | 3 | PCSMOG | 49 | 321.6 | 12.5 | 30.7 | 38.4 | 6.9 | 110 | 264 | 265 | 265 | 263 | 37 | 265 | 265 | 265 | 265 | 45 | 45 | 45 | 0 | 0 | 90 | 90 | 90 | 0 | 0 | 30 | 30 | 3 | 0 | 0 | 5 | 3 | 2 | 0 | 0 | 10 | 0 | 0 | 10 | 0 | 0 | 2.5 | 0 | 0 | 60 | 60 | 60 | 60 | 60 | 100 | 100 | 100 | 100 | 100 | 10 | 30 | 50 | 70 | 110 | 0 | 30 | 0 | 30 | 0 | 115 | 25 | ELPCB-1
1 | 2022-09-15 08:37 | 3041 | 184 | 3 | PCSMOG | 49.1 | 320.7 | 9.8 | 26.9 | 34.2 | 7.4 | 110.1 | 264 | 264 | 265 | 265 | 37 | 265 | 265 | 265 | 265 | 45 | 45 | 45 | 0 | 0 | 90 | 90 | 90 | 0 | 0 | 30 | 30 | 3 | 0 | 0 | 5 | 3 | 2 | 0 | 0 | 10 | 0 | 0 | 10 | 0 | 0 | 2.5 | 0 | 0 | 60 | 60 | 60 | 60 | 60 | 100 | 100 | 100 | 100 | 100 | 10 | 30 | 50 | 70 | 110 | 0 | 30 | 0 | 30 | 0 | 115 | 25 | ELPCB-1
1 | 2022-09-15 08:38 | 3042 | 192 | 3 | PCSMOG | 46.4 | 321.6 | 8.7 | 22.8 | 30.3 | 7.6 | 110.2 | 265 | 265 | 265 | 264 | 37 | 265 | 265 | 265 | 265 | 45 | 45 | 45 | 0 | 0 | 90 | 90 | 90 | 0 | 0 | 30 | 30 | 3 | 0 | 0 | 5 | 3 | 2 | 0 | 0 | 10 | 0 | 0 | 10 | 0 | 0 | 2.5 | 0 | 0 | 60 | 60 | 60 | 60 | 60 | 100 | 100 | 100 | 100 | 100 | 10 | 30 | 50 | 70 | 110 | 0 | 30 | 0 | 30 | 0 | 115 | 25 | ELPCB-1
1 | 2022-09-15 08:39 | 3043 | 195 | 3 | PCSMOG | 45.3 | 320.5 | 8.6 | 22.5 | 29.5 | 7.5 | 110.1 | 265 | 265 | 265 | 264 | 37 | 265 | 265 | 265 | 265 | 45 | 45 | 45 | 0 | 0 | 90 | 90 | 90 | 0 | 0 | 30 | 30 | 3 | 0 | 0 | 5 | 3 | 2 | 0 | 0 | 10 | 0 | 0 | 10 | 0 | 0 | 2.5 | 0 | 0 | 60 | 60 | 60 | 60 | 60 | 100 | 100 | 100 | 100 | 100 | 10 | 30 | 50 | 70 | 110 | 0 | 30 | 0 | 30 | 0 | 115 | 25 | ELPCB-1
1 | 2022-09-15 08:39 | 3044 | 196 | 3 | PCSMOG | 45.2 | 322.8 | 8.6 | 23.1 | 30.2 | 7.4 | 110 | 264 | 265 | 265 | 265 | 37 | 265 | 265 | 265 | 265 | 45 | 45 | 45 | 0 | 0 | 90 | 90 | 90 | 0 | 0 | 30 | 30 | 3 | 0 | 0 | 5 | 3 | 2 | 0 | 0 | 10 | 0 | 0 | 10 | 0 | 0 | 2.5 | 0 | 0 | 60 | 60 | 60 | 60 | 60 | 100 | 100 | 100 | 100 | 100 | 10 | 30 | 50 | 70 | 110 | 0 | 30 | 0 | 30 | 0 | 115 | 25 | ELPCB-1
1 | 2022-09-15 08:40 | 3045 | 197 | 3 | PCSMOG | 45.2 | 321.5 | 8.7 | 23.2 | 30.4 | 7.5 | 110.1 | 264 | 264 | 265 | 265 | 37 | 265 | 265 | 265 | 265 | 45 | 45 | 45 | 0 | 0 | 90 | 90 | 90 | 0 | 0 | 30 | 30 | 3 | 0 | 0 | 5 | 3 | 2 | 0 | 0 | 10 | 0 | 0 | 10 | 0 | 0 | 2.5 | 0 | 0 | 60 | 60 | 60 | 60 | 60 | 100 | 100 | 100 | 100 | 100 | 10 | 30 | 50 | 70 | 110 | 0 | 30 | 0 | 30 | 0 | 115 | 25 | ELPCB-1
1 | 2022-09-15 08:41 | 3046 | 195 | 3 | PCSMOG | 45.3 | 321.5 | 8.6 | 22.4 | 29.2 | 7.6 | 110 | 264 | 265 | 265 | 265 | 37 | 265 | 265 | 265 | 265 | 45 | 45 | 45 | 0 | 0 | 90 | 90 | 90 | 0 | 0 | 30 | 30 | 3 | 0 | 0 | 5 | 3 | 2 | 0 | 0 | 10 | 0 | 0 | 10 | 0 | 0 | 2.5 | 0 | 0 | 60 | 60 | 60 | 60 | 60 | 100 | 100 | 100 | 100 | 100 | 10 | 30 | 50 | 70 | 110 | 0 | 30 | 0 | 30 | 0 | 115 | 25 | ELPCB-1
1 | 2022-09-15 08:42 | 3047 | 196 | 3 | PCSMOG | 45.2 | 322 | 8.4 | 21.3 | 27.9 | 7.7 | 110 | 264 | 265 | 264 | 265 | 37 | 265 | 265 | 265 | 265 | 45 | 45 | 45 | 0 | 0 | 90 | 90 | 90 | 0 | 0 | 30 | 30 | 3 | 0 | 0 | 5 | 3 | 2 | 0 | 0 | 10 | 0 | 0 | 10 | 0 | 0 | 2.5 | 0 | 0 | 60 | 60 | 60 | 60 | 60 | 100 | 100 | 100 | 100 | 100 | 10 | 30 | 50 | 70 | 110 | 0 | 30 | 0 | 30 | 0 | 115 | 25 | ELPCB-1
1 | 2022-09-15 08:42 | 3048 | 194 | 3 | PCSMOG | 45 | 322.8 | 8.5 | 22.3 | 29.2 | 7.6 | 110 | 264 | 265 | 264 | 265 | 37 | 265 | 265 | 265 | 265 | 45 | 45 | 45 | 0 | 0 | 90 | 90 | 90 | 0 | 0 | 30 | 30 | 3 | 0 | 0 | 5 | 3 | 2 | 0 | 0 | 10 | 0 | 0 | 10 | 0 | 0 | 2.5 | 0 | 0 | 60 | 60 | 60 | 60 | 60 | 100 | 100 | 100 | 100 | 100 | 10 | 30 | 50 | 70 | 110 | 0 | 30 | 0 | 30 | 0 | 115 | 25 | ELPCB-1
1 | 2022-09-15 08:43 | 3049 | 198 | 3 | PCSMOG | 45.1 | 321 | 8.3 | 20.1 | 27 | 7.7 | 110.2 | 265 | 264 | 264 | 264 | 37 | 265 | 265 | 265 | 265 | 45 | 45 | 45 | 0 | 0 | 93 | 93 | 93 | 0 | 0 | 30 | 30 | 3 | 0 | 0 | 5 | 3 | 2 | 0 | 0 | 10 | 0 | 0 | 10 | 0 | 0 | 2.5 | 0 | 0 | 60 | 60 | 60 | 60 | 60 | 100 | 100 | 100 | 100 | 100 | 10 | 30 | 50 | 70 | 110 | 0 | 30 | 0 | 30 | 0 | 115 | 25 | ELPCB-1
1 | 2022-09-15 08:44 | 3050 | 202 | 3 | PCSMOG | 44.9 | 321.2 | 8.2 | 20.1 | 27.5 | 7.6 | 110 | 265 | 265 | 263 | 264 | 38 | 265 | 265 | 265 | 265 | 45 | 45 | 45 | 0 | 0 | 93 | 93 | 93 | 0 | 0 | 30 | 30 | 3 | 0 | 0 | 5 | 3 | 2 | 0 | 0 | 10 | 0 | 0 | 10 | 0 | 0 | 2.5 | 0 | 0 | 60 | 60 | 60 | 60 | 60 | 100 | 100 | 100 | 100 | 100 | 10 | 30 | 50 | 70 | 110 | 0 | 30 | 0 | 30 | 0 | 115 | 25 | ELPCB-1
1 | 2022-09-15 08:45 | 3051 | 201 | 3 | PCSMOG | 44.8 | 321.5 | 8.2 | 19.8 | 26.5 | 7.7 | 110.1 | 264 | 266 | 263 | 264 | 38 | 265 | 265 | 265 | 265 | 45 | 45 | 45 | 0 | 0 | 93 | 93 | 93 | 0 | 0 | 30 | 30 | 3 | 0 | 0 | 5 | 3 | 2 | 0 | 0 | 10 | 0 | 0 | 10 | 0 | 0 | 2.5 | 0 | 0 | 60 | 60 | 60 | 60 | 60 | 100 | 100 | 100 | 100 | 100 | 10 | 30 | 50 | 70 | 110 | 0 | 30 | 0 | 30 | 0 | 115 | 25 | ELPCB-1
1 | 2022-09-15 08:45 | 3052 | 202 | 3 | PCSMOG | 44.8 | 322.3 | 8.1 | 19.4 | 26.4 | 7.8 | 110.1 | 264 | 265 | 263 | 265 | 38 | 265 | 265 | 265 | 265 | 45 | 45 | 45 | 0 | 0 | 93 | 93 | 93 | 0 | 0 | 30 | 30 | 3 | 0 | 0 | 5 | 3 | 2 | 0 | 0 | 10 | 0 | 0 | 10 | 0 | 0 | 2.5 | 0 | 0 | 60 | 60 | 60 | 60 | 60 | 100 | 100 | 100 | 100 | 100 | 10 | 30 | 50 | 70 | 110 | 0 | 30 | 0 | 30 | 0 | 115 | 25 | ELPCB-1
1 | 2022-09-15 08:46 | 3053 | 207 | 3 | PCSMOG | 44.7 | 320.7 | 7.8 | 16.3 | 23.7 | 8 | 110 | 265 | 263 | 263 | 264 | 38 | 265 | 265 | 265 | 265 | 45 | 45 | 45 | 0 | 0 | 95 | 95 | 95 | 0 | 0 | 30 | 30 | 3 | 0 | 0 | 5 | 3 | 2 | 0 | 0 | 10 | 0 | 0 | 10 | 0 | 0 | 2.5 | 0 | 0 | 60 | 60 | 60 | 60 | 60 | 100 | 100 | 100 | 100 | 100 | 10 | 30 | 50 | 70 | 110 | 0 | 30 | 0 | 30 | 0 | 115 | 25 | ELPCB-1
1 | 2022-09-15 08:47 | 3054 | 205 | 3 | PCSMOG | 44.4 | 320.6 | 7.9 | 16.4 | 23.7 | 8.1 | 110 | 265 | 263 | 263 | 263 | 38 | 265 | 265 | 265 | 265 | 45 | 45 | 45 | 0 | 0 | 95 | 95 | 95 | 0 | 0 | 30 | 30 | 3 | 0 | 0 | 5 | 3 | 2 | 0 | 0 | 10 | 0 | 0 | 10 | 0 | 0 | 2.5 | 0 | 0 | 60 | 60 | 60 | 60 | 60 | 100 | 100 | 100 | 100 | 100 | 10 | 30 | 50 | 70 | 110 | 0 | 30 | 0 | 30 | 0 | 115 | 25 | ELPCB-1
1 | 2022-09-15 08:48 | 3055 | 208 | 0 | PCSMOG | 44.5 | 320.9 | 7.6 | 14.8 | 21.9 | 8.2 | 110 | 265 | 263 | 264 | 263 | 38 | 265 | 265 | 265 | 265 | 45 | 45 | 45 | 0 | 0 | 95 | 95 | 95 | 0 | 0 | 30 | 30 | 3 | 0 | 0 | 5 | 3 | 2 | 0 | 0 | 10 | 0 | 0 | 10 | 0 | 0 | 2.5 | 0 | 0 | 60 | 60 | 60 | 60 | 60 | 100 | 100 | 100 | 100 | 100 | 10 | 30 | 50 | 70 | 110 | 0 | 30 | 0 | 30 | 0 | 115 | 25 | ELPCB-1
1 | 2022-09-15 08:48 | 3056 | 207 | 3 | PCSMOG | 44.2 | 322.3 | 7.6 | 14.2 | 21.6 | 8.1 | 110.2 | 265 | 264 | 265 | 263 | 38 | 265 | 265 | 265 | 265 | 45 | 45 | 45 | 0 | 0 | 95 | 95 | 95 | 0 | 0 | 30 | 30 | 3 | 0 | 0 | 5 | 3 | 2 | 0 | 0 | 10 | 0 | 0 | 10 | 0 | 0 | 2.5 | 0 | 0 | 60 | 60 | 60 | 60 | 60 | 100 | 100 | 100 | 100 | 100 | 10 | 30 | 50 | 70 | 110 | 0 | 30 | 0 | 30 | 0 | 115 | 25 | ELPCB-1
1 | 2022-09-15 08:49 | 3057 | 208 | 3 | PCSMOG | 44.2 | 322.4 | 7.7 | 15.1 | 22.5 | 8.1 | 110.3 | 264 | 264 | 265 | 264 | 38 | 265 | 265 | 265 | 265 | 45 | 45 | 45 | 0 | 0 | 95 | 95 | 95 | 0 | 0 | 30 | 30 | 3 | 0 | 0 | 5 | 3 | 2 | 0 | 0 | 10 | 0 | 0 | 10 | 0 | 0 | 2.5 | 0 | 0 | 60 | 60 | 60 | 60 | 60 | 100 | 100 | 100 | 100 | 100 | 10 | 30 | 50 | 70 | 110 | 0 | 30 | 0 | 30 | 0 | 115 | 25 | ELPCB-1
1 | 2022-09-15 08:50 | 3058 | 207 | 3 | PCSMOG | 44.3 | 321.6 | 7.6 | 15 | 21.9 | 8.2 | 110.1 | 264 | 265 | 265 | 264 | 38 | 265 | 265 | 265 | 265 | 45 | 45 | 45 | 0 | 0 | 95 | 95 | 95 | 0 | 0 | 30 | 30 | 3 | 0 | 0 | 5 | 3 | 2 | 0 | 0 | 10 | 0 | 0 | 10 | 0 | 0 | 2.5 | 0 | 0 | 60 | 60 | 60 | 60 | 60 | 100 | 100 | 100 | 100 | 100 | 10 | 30 | 50 | 70 | 110 | 0 | 30 | 0 | 30 | 0 | 115 | 25 | ELPCB-1
1 | 2022-09-15 08:51 | 3059 | 208 | 3 | PCSMOG | 44.2 | 321.1 | 7.5 | 13.2 | 20.3 | 8.5 | 110.1 | 264 | 265 | 265 | 264 | 38 | 265 | 265 | 265 | 265 | 45 | 45 | 45 | 0 | 0 | 95 | 95 | 95 | 0 | 0 | 30 | 30 | 3 | 0 | 0 | 5 | 3 | 2 | 0 | 0 | 10 | 0 | 0 | 10 | 0 | 0 | 2.5 | 0 | 0 | 60 | 60 | 60 | 60 | 60 | 100 | 100 | 100 | 100 | 100 | 10 | 30 | 50 | 70 | 110 | 0 | 30 | 0 | 30 | 0 | 115 | 25 | ELPCB-1
1 | 2022-09-15 08:51 | 3060 | 208 | 3 | PCSMOG | 44.1 | 320.7 | 7.6 | 12.8 | 20.2 | 8.3 | 110 | 265 | 265 | 265 | 265 | 38 | 265 | 265 | 265 | 265 | 45 | 45 | 45 | 0 | 0 | 95 | 95 | 95 | 0 | 0 | 30 | 30 | 3 | 0 | 0 | 5 | 3 | 2 | 0 | 0 | 10 | 0 | 0 | 10 | 0 | 0 | 2.5 | 0 | 0 | 60 | 60 | 60 | 60 | 60 | 100 | 100 | 100 | 100 | 100 | 10 | 30 | 50 | 70 | 110 | 0 | 30 | 0 | 30 | 0 | 115 | 25 | ELPCB-1
1 | 2022-09-15 08:52 | 3061 | 208 | 3 | PCSMOG | 44.2 | 321.7 | 7.6 | 13.6 | 21.2 | 8.1 | 110.1 | 264 | 267 | 264 | 266 | 38 | 265 | 265 | 265 | 265 | 45 | 45 | 45 | 0 | 0 | 95 | 95 | 95 | 0 | 0 | 30 | 30 | 3 | 0 | 0 | 5 | 3 | 2 | 0 | 0 | 10 | 0 | 0 | 10 | 0 | 0 | 2.5 | 0 | 0 | 60 | 60 | 60 | 60 | 60 | 100 | 100 | 100 | 100 | 100 | 10 | 30 | 50 | 70 | 110 | 0 | 30 | 0 | 30 | 0 | 115 | 25 | ELPCB-1
1 | 2022-09-15 08:53 | 3062 | 210 | 3 | PCSMOG | 43.2 | 320.6 | 7.6 | 16.1 | 23.8 | 8 | 110.1 | 265 | 265 | 264 | 265 | 38 | 265 | 265 | 265 | 265 | 45 | 45 | 45 | 0 | 0 | 95 | 95 | 95 | 0 | 0 | 30 | 30 | 3 | 0 | 0 | 5 | 3 | 2 | 0 | 0 | 10 | 0 | 0 | 10 | 0 | 0 | 2.5 | 0 | 0 | 60 | 60 | 60 | 60 | 60 | 100 | 100 | 100 | 100 | 100 | 10 | 30 | 50 | 70 | 110 | 0 | 30 | 0 | 30 | 0 | 115 | 25 | ELPCB-1
1 | 2022-09-15 08:54 | 3063 | 208 | 3 | PCSMOG | 44.2 | 320.8 | 7.5 | 13.1 | 20 | 8.3 | 110.1 | 265 | 263 | 264 | 265 | 38 | 265 | 265 | 265 | 265 | 45 | 45 | 45 | 0 | 0 | 95 | 95 | 95 | 0 | 0 | 30 | 30 | 3 | 0 | 0 | 5 | 3 | 2 | 0 | 0 | 10 | 0 | 0 | 10 | 0 | 0 | 2.5 | 0 | 0 | 60 | 60 | 60 | 60 | 60 | 100 | 100 | 100 | 100 | 100 | 10 | 30 | 50 | 70 | 110 | 0 | 30 | 0 | 30 | 0 | 115 | 25 | ELPCB-1
1 | 2022-09-15 08:55 | 3064 | 207 | 3 | PCSMOG | 44.1 | 320.1 | 7.6 | 13.3 | 20.6 | 8.4 | 110 | 265 | 262 | 264 | 264 | 38 | 265 | 265 | 265 | 265 | 45 | 45 | 45 | 0 | 0 | 95 | 95 | 95 | 0 | 0 | 30 | 30 | 3 | 0 | 0 | 5 | 3 | 2 | 0 | 0 | 10 | 0 | 0 | 10 | 0 | 0 | 2.5 | 0 | 0 | 60 | 60 | 60 | 60 | 60 | 100 | 100 | 100 | 100 | 100 | 10 | 30 | 50 | 70 | 110 | 0 | 30 | 0 | 30 | 0 | 115 | 25 | ELPCB-1
1 | 2022-09-15 08:55 | 3065 | 206 | 3 | PCSMOG | 44.2 | 321.6 | 7.4 | 11.8 | 19 | 8.5 | 110.1 | 265 | 263 | 264 | 263 | 38 | 265 | 265 | 265 | 265 | 45 | 45 | 45 | 0 | 0 | 95 | 95 | 95 | 0 | 0 | 30 | 30 | 3 | 0 | 0 | 5 | 3 | 2 | 0 | 0 | 10 | 0 | 0 | 10 | 0 | 0 | 2.5 | 0 | 0 | 60 | 60 | 60 | 60 | 60 | 100 | 100 | 100 | 100 | 100 | 10 | 30 | 50 | 70 | 110 | 0 | 30 | 0 | 30 | 0 | 115 | 25 | ELPCB-1
1 | 2022-09-15 08:56 | 3066 | 206 | 3 | PCSMOG | 44 | 320.6 | 7.5 | 10.8 | 17.8 | 8.9 | 110.1 | 265 | 264 | 264 | 263 | 38 | 265 | 265 | 265 | 265 | 45 | 45 | 45 | 0 | 0 | 95 | 95 | 95 | 0 | 0 | 30 | 30 | 3 | 0 | 0 | 5 | 3 | 2 | 0 | 0 | 10 | 0 | 0 | 10 | 0 | 0 | 2.5 | 0 | 0 | 60 | 60 | 60 | 60 | 60 | 100 | 100 | 100 | 100 | 100 | 10 | 30 | 50 | 70 | 110 | 0 | 30 | 0 | 30 | 0 | 115 | 25 | ELPCB-1
1 | 2022-09-15 08:57 | 3067 | 205 | 3 | PCSMOG | 44.1 | 320.8 | 7.4 | 8.9 | 15.6 | 8.9 | 110.1 | 265 | 263 | 265 | 264 | 38 | 265 | 265 | 265 | 265 | 45 | 45 | 45 | 0 | 0 | 95 | 95 | 95 | 0 | 0 | 30 | 30 | 3 | 0 | 0 | 5 | 3 | 2 | 0 | 0 | 10 | 0 | 0 | 10 | 0 | 0 | 2.5 | 0 | 0 | 60 | 60 | 60 | 60 | 60 | 100 | 100 | 100 | 100 | 100 | 10 | 30 | 50 | 70 | 110 | 0 | 30 | 0 | 30 | 0 | 115 | 25 | ELPCB-1
1 | 2022-09-15 08:57 | 3068 | 210 | 3 | PCSMOG | 44 | 321.2 | 7.2 | 9.2 | 16.9 | 8.9 | 110.2 | 264 | 265 | 265 | 265 | 38 | 265 | 265 | 265 | 265 | 45 | 45 | 45 | 0 | 0 | 100 | 95 | 95 | 0 | 0 | 30 | 30 | 3 | 0 | 0 | 5 | 3 | 2 | 0 | 0 | 10 | 0 | 0 | 10 | 0 | 0 | 2.5 | 0 | 0 | 60 | 60 | 60 | 60 | 60 | 100 | 100 | 100 | 100 | 100 | 10 | 30 | 50 | 70 | 110 | 0 | 30 | 0 | 30 | 0 | 115 | 25 | ELPCB-1
1 | 2022-09-15 08:58 | 3069 | 207 | 3 | PCSMOG | 43.8 | 321.8 | 7.2 | 8.8 | 16.3 | 8.8 | 110.1 | 264 | 266 | 265 | 265 | 38 | 265 | 265 | 265 | 265 | 45 | 45 | 45 | 0 | 0 | 100 | 95 | 95 | 0 | 0 | 30 | 30 | 3 | 0 | 0 | 5 | 3 | 2 | 0 | 0 | 10 | 0 | 0 | 10 | 0 | 0 | 2.5 | 0 | 0 | 60 | 60 | 60 | 60 | 60 | 100 | 100 | 100 | 100 | 100 | 10 | 30 | 50 | 70 | 110 | 0 | 30 | 0 | 30 | 0 | 115 | 25 | ELPCB-1
1 | 2022-09-15 08:59 | 3070 | 209 | 3 | PCSMOG | 43.8 | 320 | 7.2 | 9.5 | 17 | 8.5 | 110.1 | 264 | 266 | 265 | 265 | 39 | 265 | 265 | 265 | 265 | 45 | 45 | 45 | 0 | 0 | 100 | 100 | 100 | 0 | 0 | 30 | 30 | 3 | 0 | 0 | 5 | 3 | 2 | 0 | 0 | 10 | 0 | 0 | 10 | 0 | 0 | 2.5 | 0 | 0 | 60 | 60 | 60 | 60 | 60 | 100 | 100 | 100 | 100 | 100 | 10 | 30 | 50 | 70 | 110 | 0 | 30 | 0 | 30 | 0 | 115 | 25 | ELPCB-1
1 | 2022-09-15 09:00 | 3071 | 212 | 2 | PCSMOG | 43.8 | 321.5 | 7.2 | 9.6 | 18 | 8.5 | 110.2 | 264 | 266 | 265 | 265 | 39 | 265 | 265 | 265 | 265 | 45 | 45 | 45 | 0 | 0 | 100 | 100 | 100 | 0 | 0 | 30 | 30 | 3 | 0 | 0 | 5 | 3 | 2 | 0 | 0 | 10 | 0 | 0 | 10 | 0 | 0 | 2.5 | 0 | 0 | 60 | 60 | 60 | 60 | 60 | 100 | 100 | 100 | 100 | 100 | 10 | 30 | 50 | 70 | 110 | 0 | 30 | 0 | 30 | 0 | 115 | 25 | ELPCB-1
1 | 2022-09-15 09:00 | 3072 | 213 | 2 | PCSMOG | 43.8 | 321.7 | 7.3 | 9.4 | 17.7 | 8.4 | 110 | 265 | 265 | 264 | 265 | 39 | 265 | 265 | 265 | 265 | 45 | 45 | 45 | 0 | 0 | 100 | 100 | 100 | 0 | 0 | 30 | 30 | 3 | 0 | 0 | 5 | 3 | 2 | 0 | 0 | 10 | 0 | 0 | 10 | 0 | 0 | 2.5 | 0 | 0 | 60 | 60 | 60 | 60 | 60 | 100 | 100 | 100 | 100 | 100 | 10 | 30 | 50 | 70 | 110 | 0 | 30 | 0 | 30 | 0 | 115 | 25 | ELPCB-1
1 | 2022-09-15 09:01 | 3073 | 211 | 2 | PCSMOG | 43.9 | 321.6 | 7.2 | 8.7 | 16.9 | 8.7 | 110.1 | 265 | 265 | 263 | 265 | 39 | 265 | 265 | 265 | 265 | 45 | 45 | 45 | 0 | 0 | 100 | 100 | 100 | 0 | 0 | 30 | 30 | 3 | 0 | 0 | 5 | 3 | 2 | 0 | 0 | 10 | 0 | 0 | 10 | 0 | 0 | 2.5 | 0 | 0 | 60 | 60 | 60 | 60 | 60 | 100 | 100 | 100 | 100 | 100 | 10 | 30 | 50 | 70 | 110 | 0 | 30 | 0 | 30 | 0 | 115 | 25 | ELPCB-1
1 | 2022-09-15 09:02 | 3074 | 211 | 2 | PCSMOG | 43.8 | 319.9 | 7.3 | 8.5 | 16.6 | 8.5 | 110.1 | 265 | 265 | 264 | 265 | 39 | 265 | 265 | 265 | 265 | 45 | 45 | 45 | 0 | 0 | 100 | 100 | 100 | 0 | 0 | 30 | 30 | 3 | 0 | 0 | 5 | 3 | 2 | 0 | 0 | 10 | 0 | 0 | 10 | 0 | 0 | 2.5 | 0 | 0 | 60 | 60 | 60 | 60 | 60 | 100 | 100 | 100 | 100 | 100 | 10 | 30 | 50 | 70 | 110 | 0 | 30 | 0 | 30 | 0 | 115 | 25 | ELPCB-1
1 | 2022-09-15 09:03 | 3075 | 211 | 2 | PCSMOG | 43.9 | 321.6 | 7.3 | 9.4 | 18 | 8.4 | 110.1 | 265 | 263 | 264 | 264 | 39 | 265 | 265 | 265 | 265 | 45 | 45 | 45 | 0 | 0 | 100 | 100 | 100 | 0 | 0 | 30 | 30 | 3 | 0 | 0 | 5 | 3 | 2 | 0 | 0 | 10 | 0 | 0 | 10 | 0 | 0 | 2.5 | 0 | 0 | 60 | 60 | 60 | 60 | 60 | 100 | 100 | 100 | 100 | 100 | 10 | 30 | 50 | 70 | 110 | 0 | 30 | 0 | 30 | 0 | 115 | 25 | ELPCB-1
1 | 2022-09-15 09:14 | 3076 | 76 | 3 | PCSMOG | 43.9 | 322.5 | 12.5 | 74 | 78.9 | 2.8 | 110 | 264 | 263 | 263 | 263 | 39 | 265 | 265 | 265 | 265 | 50 | 50 | 50 | 0 | 0 | 50 | 50 | 50 | 0 | 0 | 30 | 30 | 3 | 0 | 0 | 5 | 3 | 2 | 0 | 0 | 10 | 0 | 0 | 10 | 0 | 0 | 2.5 | 0 | 0 | 60 | 60 | 60 | 60 | 60 | 100 | 100 | 100 | 100 | 100 | 10 | 30 | 50 | 70 | 110 | 0 | 30 | 0 | 30 | 0 | 115 | 25 | ELPCB-1
1 | 2022-09-15 09:15 | 3077 | 67 | 3 | PCSMOG | 49.1 | 320.9 | 12.5 | 79.2 | 83.7 | 2.4 | 110.1 | 266 | 264 | 263 | 264 | 39 | 265 | 265 | 265 | 265 | 50 | 50 | 50 | 0 | 0 | 50 | 50 | 50 | 0 | 0 | 30 | 30 | 3 | 0 | 0 | 5 | 3 | 2 | 0 | 0 | 10 | 0 | 0 | 10 | 0 | 0 | 2.5 | 0 | 0 | 60 | 60 | 60 | 60 | 60 | 100 | 100 | 100 | 100 | 100 | 10 | 30 | 50 | 70 | 110 | 0 | 30 | 0 | 30 | 0 | 115 | 25 | ELPCB-1
1 | 2022-09-15 09:16 | 3078 | 72 | 3 | PCSMOG | 49.1 | 320.7 | 12.5 | 77.9 | 82.2 | 2.6 | 110.1 | 266 | 265 | 263 | 264 | 39 | 265 | 265 | 265 | 265 | 50 | 50 | 50 | 0 | 0 | 50 | 50 | 50 | 0 | 0 | 30 | 30 | 3 | 0 | 0 | 5 | 3 | 2 | 0 | 0 | 10 | 0 | 0 | 10 | 0 | 0 | 2.5 | 0 | 0 | 60 | 60 | 60 | 60 | 60 | 100 | 100 | 100 | 100 | 100 | 10 | 30 | 50 | 70 | 110 | 0 | 30 | 0 | 30 | 0 | 115 | 25 | ELPCB-1
1 | 2022-09-15 09:16 | 3079 | 73 | 3 | PCSMOG | 49.1 | 321.1 | 12.5 | 78.3 | 82.4 | 2.5 | 110.4 | 266 | 264 | 264 | 264 | 39 | 265 | 265 | 265 | 265 | 50 | 50 | 50 | 0 | 0 | 55 | 55 | 55 | 0 | 0 | 30 | 30 | 3 | 0 | 0 | 5 | 3 | 2 | 0 | 0 | 10 | 0 | 0 | 10 | 0 | 0 | 2.5 | 0 | 0 | 60 | 60 | 60 | 60 | 60 | 100 | 100 | 100 | 100 | 100 | 10 | 30 | 50 | 70 | 110 | 0 | 30 | 0 | 30 | 0 | 115 | 25 | ELPCB-1
1 | 2022-09-15 09:17 | 3080 | 87 | 3 | PCSMOG | 49.1 | 320.8 | 12.5 | 72.8 | 77.9 | 2.9 | 110 | 265 | 263 | 265 | 264 | 39 | 265 | 265 | 265 | 265 | 50 | 50 | 50 | 0 | 0 | 55 | 55 | 55 | 0 | 0 | 30 | 30 | 3 | 0 | 0 | 5 | 3 | 2 | 0 | 0 | 10 | 0 | 0 | 10 | 0 | 0 | 2.5 | 0 | 0 | 60 | 60 | 60 | 60 | 60 | 100 | 100 | 100 | 100 | 100 | 10 | 30 | 50 | 70 | 110 | 0 | 30 | 0 | 30 | 0 | 115 | 25 | ELPCB-1
1 | 2022-09-15 09:18 | 3081 | 88 | 3 | PCSMOG | 49.1 | 321.4 | 12.5 | 72.1 | 77.8 | 3 | 110.2 | 264 | 265 | 266 | 264 | 39 | 265 | 265 | 265 | 265 | 50 | 50 | 50 | 0 | 0 | 55 | 55 | 55 | 0 | 0 | 30 | 30 | 3 | 0 | 0 | 5 | 3 | 2 | 0 | 0 | 10 | 0 | 0 | 10 | 0 | 0 | 2.5 | 0 | 0 | 60 | 60 | 60 | 60 | 60 | 100 | 100 | 100 | 100 | 100 | 10 | 30 | 50 | 70 | 110 | 0 | 30 | 0 | 30 | 0 | 115 | 25 | ELPCB-1
1 | 2022-09-15 09:19 | 3082 | 86 | 3 | PCSMOG | 49.1 | 321.3 | 12.5 | 72.4 | 77.4 | 3 | 110 | 264 | 267 | 267 | 266 | 39 | 265 | 265 | 265 | 265 | 50 | 50 | 50 | 0 | 0 | 55 | 55 | 55 | 0 | 0 | 30 | 30 | 3 | 0 | 0 | 5 | 3 | 2 | 0 | 0 | 10 | 0 | 0 | 10 | 0 | 0 | 2.5 | 0 | 0 | 60 | 60 | 60 | 60 | 60 | 100 | 100 | 100 | 100 | 100 | 10 | 30 | 50 | 70 | 110 | 0 | 30 | 0 | 30 | 0 | 115 | 25 | ELPCB-1
1 | 2022-09-15 09:20 | 3083 | 87 | 3 | PCSMOG | 49.1 | 321.8 | 12.5 | 72.5 | 77.7 | 2.9 | 110 | 265 | 265 | 266 | 266 | 39 | 265 | 265 | 265 | 265 | 50 | 50 | 50 | 0 | 0 | 55 | 55 | 55 | 0 | 0 | 30 | 30 | 3 | 0 | 0 | 5 | 3 | 2 | 0 | 0 | 10 | 0 | 0 | 10 | 0 | 0 | 2.5 | 0 | 0 | 60 | 60 | 60 | 60 | 60 | 100 | 100 | 100 | 100 | 100 | 10 | 30 | 50 | 70 | 110 | 0 | 30 | 0 | 30 | 0 | 115 | 25 | ELPCB-1
1 | 2022-09-15 09:20 | 3084 | 86 | 3 | PCSMOG | 49.1 | 321 | 12.5 | 72.6 | 78.2 | 2.9 | 110.1 | 265 | 265 | 266 | 265 | 39 | 265 | 265 | 265 | 265 | 50 | 50 | 50 | 0 | 0 | 60 | 60 | 60 | 0 | 0 | 30 | 30 | 3 | 0 | 0 | 5 | 3 | 2 | 0 | 0 | 10 | 0 | 0 | 10 | 0 | 0 | 2.5 | 0 | 0 | 60 | 60 | 60 | 60 | 60 | 100 | 100 | 100 | 100 | 100 | 10 | 30 | 50 | 70 | 110 | 0 | 30 | 0 | 30 | 0 | 115 | 25 | ELPCB-1
1 | 2022-09-15 09:21 | 3085 | 105 | 3 | PCSMOG | 49.1 | 321.4 | 12.5 | 64.7 | 70.1 | 3.5 | 110.1 | 265 | 266 | 265 | 265 | 39 | 265 | 265 | 265 | 265 | 50 | 50 | 50 | 0 | 0 | 60 | 60 | 60 | 0 | 0 | 30 | 30 | 3 | 0 | 0 | 5 | 3 | 2 | 0 | 0 | 10 | 0 | 0 | 10 | 0 | 0 | 2.5 | 0 | 0 | 60 | 60 | 60 | 60 | 60 | 100 | 100 | 100 | 100 | 100 | 10 | 30 | 50 | 70 | 110 | 0 | 30 | 0 | 30 | 0 | 115 | 25 | ELPCB-1
1 | 2022-09-15 09:22 | 3086 | 104 | 3 | PCSMOG | 49.1 | 321.9 | 12.5 | 64.4 | 69.9 | 3.6 | 110.1 | 264 | 264 | 265 | 264 | 39 | 265 | 265 | 265 | 265 | 50 | 50 | 50 | 0 | 0 | 60 | 60 | 60 | 0 | 0 | 30 | 30 | 3 | 0 | 0 | 5 | 3 | 2 | 0 | 0 | 10 | 0 | 0 | 10 | 0 | 0 | 2.5 | 0 | 0 | 60 | 60 | 60 | 60 | 60 | 100 | 100 | 100 | 100 | 100 | 10 | 30 | 50 | 70 | 110 | 0 | 30 | 0 | 30 | 0 | 115 | 25 | ELPCB-1
1 | 2022-09-15 09:23 | 3087 | 104 | 3 | PCSMOG | 49.1 | 321.3 | 12.5 | 65.2 | 71.5 | 3.5 | 110.1 | 265 | 264 | 265 | 263 | 39 | 265 | 265 | 265 | 265 | 50 | 50 | 50 | 0 | 0 | 60 | 60 | 60 | 0 | 0 | 30 | 30 | 3 | 0 | 0 | 5 | 3 | 2 | 0 | 0 | 10 | 0 | 0 | 10 | 0 | 0 | 2.5 | 0 | 0 | 60 | 60 | 60 | 60 | 60 | 100 | 100 | 100 | 100 | 100 | 10 | 30 | 50 | 70 | 110 | 0 | 30 | 0 | 30 | 0 | 115 | 25 | ELPCB-1
1 | 2022-09-15 09:24 | 3088 | 104 | 3 | PCSMOG | 49.1 | 320.4 | 12.5 | 65.6 | 71.1 | 3.5 | 110 | 265 | 264 | 265 | 263 | 39 | 265 | 265 | 265 | 265 | 50 | 50 | 50 | 0 | 0 | 65 | 65 | 65 | 0 | 0 | 30 | 30 | 3 | 0 | 0 | 5 | 3 | 2 | 0 | 0 | 10 | 0 | 0 | 10 | 0 | 0 | 2.5 | 0 | 0 | 60 | 60 | 60 | 60 | 60 | 100 | 100 | 100 | 100 | 100 | 10 | 30 | 50 | 70 | 110 | 0 | 30 | 0 | 30 | 0 | 115 | 25 | ELPCB-1
1 | 2022-09-15 09:25 | 3089 | 121 | 3 | PCSMOG | 49.1 | 321.3 | 12.5 | 58.1 | 64.2 | 4.1 | 110.4 | 263 | 264 | 265 | 262 | 39 | 265 | 265 | 265 | 265 | 50 | 50 | 50 | 0 | 0 | 65 | 65 | 65 | 0 | 0 | 30 | 30 | 3 | 0 | 0 | 5 | 3 | 2 | 0 | 0 | 10 | 0 | 0 | 10 | 0 | 0 | 2.5 | 0 | 0 | 60 | 60 | 60 | 60 | 60 | 100 | 100 | 100 | 100 | 100 | 10 | 30 | 50 | 70 | 110 | 0 | 30 | 0 | 30 | 0 | 115 | 25 | ELPCB-1
1 | 2022-09-15 09:25 | 3090 | 122 | 3 | PCSMOG | 49.1 | 321.6 | 12.5 | 58 | 63.7 | 4.1 | 110.3 | 263 | 264 | 266 | 262 | 39 | 265 | 265 | 265 | 265 | 50 | 50 | 50 | 0 | 0 | 65 | 65 | 65 | 0 | 0 | 30 | 30 | 3 | 0 | 0 | 5 | 3 | 2 | 0 | 0 | 10 | 0 | 0 | 10 | 0 | 0 | 2.5 | 0 | 0 | 60 | 60 | 60 | 60 | 60 | 100 | 100 | 100 | 100 | 100 | 10 | 30 | 50 | 70 | 110 | 0 | 30 | 0 | 30 | 0 | 115 | 25 | ELPCB-1
1 | 2022-09-15 09:26 | 3091 | 123 | 3 | PCSMOG | 49.1 | 320.2 | 12.5 | 56.7 | 62.9 | 4.1 | 110 | 265 | 266 | 265 | 264 | 39 | 265 | 265 | 265 | 265 | 50 | 50 | 50 | 0 | 0 | 65 | 65 | 65 | 0 | 0 | 30 | 30 | 3 | 0 | 0 | 5 | 3 | 2 | 0 | 0 | 10 | 0 | 0 | 10 | 0 | 0 | 2.5 | 0 | 0 | 60 | 60 | 60 | 60 | 60 | 100 | 100 | 100 | 100 | 100 | 10 | 30 | 50 | 70 | 110 | 0 | 30 | 0 | 30 | 0 | 115 | 25 | ELPCB-1
1 | 2022-09-15 09:27 | 3092 | 125 | 3 | PCSMOG | 49.1 | 321.1 | 12.5 | 58 | 63.7 | 4.1 | 110.1 | 265 | 266 | 265 | 265 | 40 | 265 | 265 | 265 | 265 | 50 | 50 | 50 | 0 | 0 | 65 | 65 | 65 | 0 | 0 | 30 | 30 | 3 | 0 | 0 | 5 | 3 | 2 | 0 | 0 | 10 | 0 | 0 | 10 | 0 | 0 | 2.5 | 0 | 0 | 60 | 60 | 60 | 60 | 60 | 100 | 100 | 100 | 100 | 100 | 10 | 30 | 50 | 70 | 110 | 0 | 30 | 0 | 30 | 0 | 115 | 25 | ELPCB-1
1 | 2022-09-15 09:28 | 3093 | 124 | 3 | PCSMOG | 49.1 | 320.8 | 12.5 | 56.9 | 62.4 | 4.2 | 110.1 | 264 | 264 | 265 | 265 | 40 | 265 | 265 | 265 | 265 | 50 | 50 | 50 | 0 | 0 | 65 | 65 | 65 | 0 | 0 | 30 | 30 | 3 | 0 | 0 | 5 | 3 | 2 | 0 | 0 | 10 | 0 | 0 | 10 | 0 | 0 | 2.5 | 0 | 0 | 60 | 60 | 60 | 60 | 60 | 100 | 100 | 100 | 100 | 100 | 10 | 30 | 50 | 70 | 110 | 0 | 30 | 0 | 30 | 0 | 115 | 25 | ELPCB-1
1 | 2022-09-15 09:29 | 3094 | 125 | 3 | PCSMOG | 49.1 | 321 | 12.5 | 55.9 | 62.3 | 4.3 | 110.4 | 265 | 263 | 264 | 265 | 40 | 265 | 265 | 265 | 265 | 50 | 50 | 50 | 0 | 0 | 68 | 68 | 68 | 0 | 0 | 30 | 30 | 3 | 0 | 0 | 5 | 3 | 2 | 0 | 0 | 10 | 0 | 0 | 10 | 0 | 0 | 2.5 | 0 | 0 | 60 | 60 | 60 | 60 | 60 | 100 | 100 | 100 | 100 | 100 | 10 | 30 | 50 | 70 | 110 | 0 | 30 | 0 | 30 | 0 | 115 | 25 | ELPCB-1
1 | 2022-09-15 09:29 | 3095 | 136 | 3 | PCSMOG | 49.1 | 321.2 | 12.5 | 52.3 | 58.7 | 4.6 | 110.1 | 265 | 264 | 263 | 264 | 40 | 265 | 265 | 265 | 265 | 50 | 50 | 50 | 0 | 0 | 68 | 68 | 68 | 0 | 0 | 30 | 30 | 3 | 0 | 0 | 5 | 3 | 2 | 0 | 0 | 10 | 0 | 0 | 10 | 0 | 0 | 2.5 | 0 | 0 | 60 | 60 | 60 | 60 | 60 | 100 | 100 | 100 | 100 | 100 | 10 | 30 | 50 | 70 | 110 | 0 | 30 | 0 | 30 | 0 | 115 | 25 | ELPCB-1
1 | 2022-09-15 09:30 | 3096 | 134 | 3 | PCSMOG | 49.1 | 322.1 | 12.5 | 53.1 | 59.1 | 4.5 | 110.1 | 264 | 263 | 264 | 264 | 40 | 265 | 265 | 265 | 265 | 50 | 50 | 50 | 0 | 0 | 68 | 68 | 68 | 0 | 0 | 30 | 30 | 3 | 0 | 0 | 5 | 3 | 2 | 0 | 0 | 10 | 0 | 0 | 10 | 0 | 0 | 2.5 | 0 | 0 | 60 | 60 | 60 | 60 | 60 | 100 | 100 | 100 | 100 | 100 | 10 | 30 | 50 | 70 | 110 | 0 | 30 | 0 | 30 | 0 | 115 | 25 | ELPCB-1
1 | 2022-09-15 09:31 | 3097 | 134 | 3 | PCSMOG | 49.1 | 321.9 | 12.5 | 52.9 | 59.1 | 4.5 | 110.5 | 265 | 265 | 265 | 264 | 40 | 265 | 265 | 265 | 265 | 50 | 50 | 50 | 0 | 0 | 68 | 68 | 68 | 0 | 0 | 30 | 30 | 3 | 0 | 0 | 5 | 3 | 2 | 0 | 0 | 10 | 0 | 0 | 10 | 0 | 0 | 2.5 | 0 | 0 | 60 | 60 | 60 | 60 | 60 | 100 | 100 | 100 | 100 | 100 | 10 | 30 | 50 | 70 | 110 | 0 | 30 | 0 | 30 | 0 | 115 | 25 | ELPCB-1
1 | 2022-09-15 09:32 | 3098 | 135 | 3 | PCSMOG | 49.1 | 321.9 | 12.5 | 51.7 | 57.9 | 4.6 | 110 | 264 | 267 | 265 | 265 | 40 | 265 | 265 | 265 | 265 | 50 | 50 | 50 | 0 | 0 | 68 | 68 | 68 | 0 | 0 | 30 | 30 | 3 | 0 | 0 | 5 | 3 | 2 | 0 | 0 | 10 | 0 | 0 | 10 | 0 | 0 | 2.5 | 0 | 0 | 60 | 60 | 60 | 60 | 60 | 100 | 100 | 100 | 100 | 100 | 10 | 30 | 50 | 70 | 110 | 0 | 30 | 0 | 30 | 0 | 115 | 25 | ELPCB-1
1 | 2022-09-15 09:33 | 3099 | 136 | 3 | PCSMOG | 49.1 | 322.4 | 12.5 | 53.1 | 58.9 | 4.5 | 110 | 264 | 267 | 265 | 265 | 40 | 265 | 265 | 265 | 265 | 50 | 50 | 50 | 0 | 0 | 68 | 68 | 68 | 0 | 0 | 30 | 30 | 3 | 0 | 0 | 5 | 3 | 2 | 0 | 0 | 10 | 0 | 0 | 10 | 0 | 0 | 2.5 | 0 | 0 | 60 | 60 | 60 | 60 | 60 | 100 | 100 | 100 | 100 | 100 | 10 | 30 | 50 | 70 | 110 | 0 | 30 | 0 | 30 | 0 | 115 | 25 | ELPCB-1
1 | 2022-09-15 09:34 | 3100 | 136 | 3 | PCSMOG | 49.1 | 321.2 | 12.5 | 52.2 | 58.3 | 4.6 | 110.1 | 263 | 266 | 265 | 265 | 40 | 265 | 265 | 265 | 265 | 50 | 50 | 50 | 0 | 0 | 68 | 68 | 68 | 0 | 0 | 30 | 30 | 3 | 0 | 0 | 5 | 3 | 2 | 0 | 0 | 10 | 0 | 0 | 10 | 0 | 0 | 2.5 | 0 | 0 | 60 | 60 | 60 | 60 | 60 | 100 | 100 | 100 | 100 | 100 | 10 | 30 | 50 | 70 | 110 | 0 | 30 | 0 | 30 | 0 | 115 | 25 | ELPCB-1
1 | 2022-09-15 09:34 | 3101 | 137 | 3 | PCSMOG | 49.1 | 322.1 | 12.5 | 52.5 | 58.4 | 4.5 | 110 | 264 | 267 | 265 | 266 | 40 | 265 | 265 | 265 | 265 | 50 | 50 | 50 | 0 | 0 | 70 | 70 | 70 | 0 | 0 | 30 | 30 | 3 | 0 | 0 | 5 | 3 | 2 | 0 | 0 | 10 | 0 | 0 | 10 | 0 | 0 | 2.5 | 0 | 0 | 60 | 60 | 60 | 60 | 60 | 100 | 100 | 100 | 100 | 100 | 10 | 30 | 50 | 70 | 110 | 0 | 30 | 0 | 30 | 0 | 115 | 25 | ELPCB-1
1 | 2022-09-15 09:35 | 3102 | 145 | 3 | PCSMOG | 49.1 | 320.3 | 12.5 | 49.5 | 55.8 | 4.8 | 110.1 | 265 | 267 | 265 | 266 | 40 | 265 | 265 | 265 | 265 | 50 | 50 | 50 | 0 | 0 | 70 | 70 | 70 | 0 | 0 | 30 | 30 | 3 | 0 | 0 | 5 | 3 | 2 | 0 | 0 | 10 | 0 | 0 | 10 | 0 | 0 | 2.5 | 0 | 0 | 60 | 60 | 60 | 60 | 60 | 100 | 100 | 100 | 100 | 100 | 10 | 30 | 50 | 70 | 110 | 0 | 30 | 0 | 30 | 0 | 115 | 25 | ELPCB-1
1 | 2022-09-15 09:36 | 3103 | 145 | 3 | PCSMOG | 49 | 321.4 | 12.5 | 49.6 | 55.8 | 4.8 | 110.1 | 264 | 263 | 264 | 266 | 40 | 265 | 265 | 265 | 265 | 50 | 50 | 50 | 0 | 0 | 70 | 70 | 70 | 0 | 0 | 30 | 30 | 3 | 0 | 0 | 5 | 3 | 2 | 0 | 0 | 10 | 0 | 0 | 10 | 0 | 0 | 2.5 | 0 | 0 | 60 | 60 | 60 | 60 | 60 | 100 | 100 | 100 | 100 | 100 | 10 | 30 | 50 | 70 | 110 | 0 | 30 | 0 | 30 | 0 | 115 | 25 | ELPCB-1
1 | 2022-09-15 09:37 | 3104 | 143 | 3 | PCSMOG | 49.1 | 321.7 | 12.5 | 49.3 | 55.8 | 4.8 | 110 | 265 | 264 | 264 | 264 | 40 | 265 | 265 | 265 | 265 | 50 | 50 | 50 | 0 | 0 | 70 | 70 | 70 | 0 | 0 | 30 | 30 | 3 | 0 | 0 | 5 | 3 | 2 | 0 | 0 | 10 | 0 | 0 | 10 | 0 | 0 | 2.5 | 0 | 0 | 60 | 60 | 60 | 60 | 60 | 100 | 100 | 100 | 100 | 100 | 10 | 30 | 50 | 70 | 110 | 0 | 30 | 0 | 30 | 0 | 115 | 25 | ELPCB-1
1 | 2022-09-15 09:38 | 3105 | 141 | 3 | PCSMOG | 49.1 | 321 | 12.5 | 50.1 | 57.1 | 4.7 | 110.3 | 265 | 264 | 264 | 265 | 40 | 265 | 265 | 265 | 265 | 50 | 50 | 50 | 0 | 0 | 70 | 70 | 70 | 0 | 0 | 30 | 30 | 3 | 0 | 0 | 5 | 3 | 2 | 0 | 0 | 10 | 0 | 0 | 10 | 0 | 0 | 2.5 | 0 | 0 | 60 | 60 | 60 | 60 | 60 | 100 | 100 | 100 | 100 | 100 | 10 | 30 | 50 | 70 | 110 | 0 | 30 | 0 | 30 | 0 | 115 | 25 | ELPCB-1
1 | 2022-09-15 09:38 | 3106 | 139 | 3 | PCSMOG | 49.1 | 320.4 | 12.5 | 51.4 | 57.7 | 4.6 | 110.1 | 265 | 263 | 263 | 265 | 40 | 265 | 265 | 265 | 265 | 50 | 50 | 50 | 0 | 0 | 70 | 70 | 70 | 0 | 0 | 30 | 30 | 3 | 0 | 0 | 5 | 3 | 2 | 0 | 0 | 10 | 0 | 0 | 10 | 0 | 0 | 2.5 | 0 | 0 | 60 | 60 | 60 | 60 | 60 | 100 | 100 | 100 | 100 | 100 | 10 | 30 | 50 | 70 | 110 | 0 | 30 | 0 | 30 | 0 | 115 | 25 | ELPCB-1
1 | 2022-09-15 09:39 | 3107 | 138 | 3 | PCSMOG | 49.1 | 322.6 | 12.5 | 52.1 | 58.6 | 4.6 | 110.1 | 263 | 263 | 264 | 265 | 40 | 265 | 265 | 265 | 265 | 50 | 50 | 50 | 0 | 0 | 73 | 73 | 73 | 0 | 0 | 30 | 30 | 3 | 0 | 0 | 5 | 3 | 2 | 0 | 0 | 10 | 0 | 0 | 10 | 0 | 0 | 2.5 | 0 | 0 | 60 | 60 | 60 | 60 | 60 | 100 | 100 | 100 | 100 | 100 | 10 | 30 | 50 | 70 | 110 | 0 | 30 | 0 | 30 | 0 | 115 | 25 | ELPCB-1
1 | 2022-09-15 09:40 | 3108 | 148 | 3 | PCSMOG | 49.1 | 320.5 | 12.5 | 47.9 | 54 | 5 | 110.1 | 264 | 264 | 264 | 266 | 40 | 265 | 265 | 265 | 265 | 50 | 50 | 50 | 0 | 0 | 73 | 73 | 73 | 0 | 0 | 30 | 30 | 3 | 0 | 0 | 5 | 3 | 2 | 0 | 0 | 10 | 0 | 0 | 10 | 0 | 0 | 2.5 | 0 | 0 | 60 | 60 | 60 | 60 | 60 | 100 | 100 | 100 | 100 | 100 | 10 | 30 | 50 | 70 | 110 | 0 | 30 | 0 | 30 | 0 | 115 | 25 | ELPCB-1
1 | 2022-09-15 09:41 | 3109 | 147 | 3 | PCSMOG | 49.1 | 321.4 | 12.6 | 47.6 | 53.7 | 5 | 110.1 | 265 | 263 | 264 | 265 | 40 | 265 | 265 | 265 | 265 | 50 | 50 | 50 | 0 | 0 | 73 | 73 | 73 | 0 | 0 | 30 | 30 | 3 | 0 | 0 | 5 | 3 | 2 | 0 | 0 | 10 | 0 | 0 | 10 | 0 | 0 | 2.5 | 0 | 0 | 60 | 60 | 60 | 60 | 60 | 100 | 100 | 100 | 100 | 100 | 10 | 30 | 50 | 70 | 110 | 0 | 30 | 0 | 30 | 0 | 115 | 25 | ELPCB-1
1 | 2022-09-15 09:42 | 3110 | 148 | 3 | PCSMOG | 49.1 | 321.5 | 12.6 | 47.6 | 53.9 | 5 | 110.1 | 264 | 262 | 263 | 262 | 40 | 265 | 265 | 265 | 265 | 50 | 50 | 50 | 0 | 0 | 73 | 73 | 73 | 0 | 0 | 30 | 30 | 3 | 0 | 0 | 5 | 3 | 2 | 0 | 0 | 10 | 0 | 0 | 10 | 0 | 0 | 2.5 | 0 | 0 | 60 | 60 | 60 | 60 | 60 | 100 | 100 | 100 | 100 | 100 | 10 | 30 | 50 | 70 | 110 | 0 | 30 | 0 | 30 | 0 | 115 | 25 | ELPCB-1
1 | 2022-09-15 09:43 | 3111 | 148 | 3 | PCSMOG | 49.1 | 321.5 | 12.5 | 47.5 | 54.1 | 5.1 | 110.1 | 264 | 264 | 264 | 260 | 40 | 265 | 265 | 265 | 265 | 50 | 50 | 50 | 0 | 0 | 76 | 76 | 76 | 0 | 0 | 30 | 30 | 3 | 0 | 0 | 5 | 3 | 2 | 0 | 0 | 10 | 0 | 0 | 10 | 0 | 0 | 2.5 | 0 | 0 | 60 | 60 | 60 | 60 | 60 | 100 | 100 | 100 | 100 | 100 | 10 | 30 | 50 | 70 | 110 | 0 | 30 | 0 | 30 | 0 | 115 | 25 | ELPCB-1
1 | 2022-09-15 09:43 | 3112 | 158 | 3 | PCSMOG | 49 | 320.1 | 12.5 | 42.1 | 48.2 | 5.5 | 110 | 265 | 265 | 265 | 259 | 40 | 265 | 265 | 265 | 265 | 50 | 50 | 50 | 0 | 0 | 76 | 76 | 76 | 0 | 0 | 30 | 30 | 3 | 0 | 0 | 5 | 3 | 2 | 0 | 0 | 10 | 0 | 0 | 10 | 0 | 0 | 2.5 | 0 | 0 | 60 | 60 | 60 | 60 | 60 | 100 | 100 | 100 | 100 | 100 | 10 | 30 | 50 | 70 | 110 | 0 | 30 | 0 | 30 | 0 | 115 | 25 | ELPCB-1
1 | 2022-09-15 09:44 | 3113 | 160 | 3 | PCSMOG | 49.1 | 320.9 | 12.6 | 41.8 | 49 | 5.4 | 110 | 266 | 264 | 265 | 259 | 40 | 265 | 265 | 265 | 265 | 50 | 50 | 50 | 0 | 0 | 76 | 76 | 76 | 0 | 0 | 30 | 30 | 3 | 0 | 0 | 5 | 3 | 2 | 0 | 0 | 10 | 0 | 0 | 10 | 0 | 0 | 2.5 | 0 | 0 | 60 | 60 | 60 | 60 | 60 | 100 | 100 | 100 | 100 | 100 | 10 | 30 | 50 | 70 | 110 | 0 | 30 | 0 | 30 | 0 | 115 | 25 | ELPCB-1
1 | 2022-09-15 09:45 | 3114 | 160 | 3 | PCSMOG | 49.1 | 322 | 12.5 | 41.1 | 47.7 | 5.6 | 110.1 | 265 | 263 | 265 | 259 | 40 | 265 | 265 | 265 | 265 | 50 | 50 | 50 | 0 | 0 | 76 | 76 | 76 | 0 | 0 | 30 | 30 | 3 | 0 | 0 | 5 | 3 | 2 | 0 | 0 | 10 | 0 | 0 | 10 | 0 | 0 | 2.5 | 0 | 0 | 60 | 60 | 60 | 60 | 60 | 100 | 100 | 100 | 100 | 100 | 10 | 30 | 50 | 70 | 110 | 0 | 30 | 0 | 30 | 0 | 115 | 25 | ELPCB-1
1 | 2022-09-15 09:46 | 3115 | 163 | 3 | PCSMOG | 49.1 | 321 | 12.5 | 41 | 47.4 | 5.6 | 110 | 265 | 264 | 264 | 261 | 40 | 265 | 265 | 265 | 265 | 50 | 50 | 50 | 0 | 0 | 76 | 76 | 76 | 0 | 0 | 30 | 30 | 3 | 0 | 0 | 5 | 3 | 2 | 0 | 0 | 10 | 0 | 0 | 10 | 0 | 0 | 2.5 | 0 | 0 | 60 | 60 | 60 | 60 | 60 | 100 | 100 | 100 | 100 | 100 | 10 | 30 | 50 | 70 | 110 | 0 | 30 | 0 | 30 | 0 | 115 | 25 | ELPCB-1
1 | 2022-09-15 09:47 | 3116 | 163 | 3 | PCSMOG | 49.1 | 321.8 | 12.6 | 40.9 | 47.4 | 5.6 | 110 | 265 | 264 | 263 | 262 | 40 | 265 | 265 | 265 | 265 | 50 | 50 | 50 | 0 | 0 | 76 | 76 | 76 | 0 | 0 | 30 | 30 | 3 | 0 | 0 | 5 | 3 | 2 | 0 | 0 | 10 | 0 | 0 | 10 | 0 | 0 | 2.5 | 0 | 0 | 60 | 60 | 60 | 60 | 60 | 100 | 100 | 100 | 100 | 100 | 10 | 30 | 50 | 70 | 110 | 0 | 30 | 0 | 30 | 0 | 115 | 25 | ELPCB-1
1 | 2022-09-15 09:47 | 3117 | 164 | 3 | PCSMOG | 49.1 | 321.2 | 12.6 | 40.9 | 47.5 | 5.6 | 110.1 | 264 | 266 | 263 | 263 | 40 | 265 | 265 | 265 | 265 | 50 | 50 | 50 | 0 | 0 | 76 | 76 | 76 | 0 | 0 | 30 | 30 | 3 | 0 | 0 | 5 | 3 | 2 | 0 | 0 | 10 | 0 | 0 | 10 | 0 | 0 | 2.5 | 0 | 0 | 60 | 60 | 60 | 60 | 60 | 100 | 100 | 100 | 100 | 100 | 10 | 30 | 50 | 70 | 110 | 0 | 30 | 0 | 30 | 0 | 115 | 25 | ELPCB-1
1 | 2022-09-15 09:48 | 3118 | 166 | 3 | PCSMOG | 49.1 | 320.2 | 12.5 | 40.5 | 46.6 | 5.6 | 110 | 265 | 267 | 264 | 264 | 40 | 265 | 265 | 265 | 265 | 50 | 50 | 50 | 0 | 0 | 76 | 76 | 76 | 0 | 0 | 30 | 30 | 3 | 0 | 0 | 5 | 3 | 2 | 0 | 0 | 10 | 0 | 0 | 10 | 0 | 0 | 2.5 | 0 | 0 | 60 | 60 | 60 | 60 | 60 | 100 | 100 | 100 | 100 | 100 | 10 | 30 | 50 | 70 | 110 | 0 | 30 | 0 | 30 | 0 | 115 | 25 | ELPCB-1
1 | 2022-09-15 09:49 | 3119 | 168 | 3 | PCSMOG | 49 | 321.8 | 12.5 | 40.3 | 46.6 | 5.6 | 110.4 | 265 | 268 | 265 | 266 | 41 | 265 | 265 | 265 | 265 | 50 | 50 | 50 | 0 | 0 | 80 | 80 | 80 | 0 | 0 | 30 | 30 | 3 | 0 | 0 | 5 | 3 | 2 | 0 | 0 | 10 | 0 | 0 | 10 | 0 | 0 | 2.5 | 0 | 0 | 60 | 60 | 60 | 60 | 60 | 100 | 100 | 100 | 100 | 100 | 10 | 30 | 50 | 70 | 110 | 0 | 30 | 0 | 30 | 0 | 115 | 25 | ELPCB-1
1 | 2022-09-15 09:50 | 3120 | 185 | 3 | PCSMOG | 49 | 321.5 | 12.5 | 33.3 | 40 | 6 | 110 | 263 | 265 | 266 | 268 | 41 | 265 | 265 | 265 | 265 | 50 | 50 | 50 | 0 | 0 | 80 | 80 | 80 | 0 | 0 | 30 | 30 | 3 | 0 | 0 | 5 | 3 | 2 | 0 | 0 | 10 | 0 | 0 | 10 | 0 | 0 | 2.5 | 0 | 0 | 60 | 60 | 60 | 60 | 60 | 100 | 100 | 100 | 100 | 100 | 10 | 30 | 50 | 70 | 110 | 0 | 30 | 0 | 30 | 0 | 115 | 25 | ELPCB-1
1 | 2022-09-15 09:51 | 3121 | 184 | 3 | PCSMOG | 49 | 320.8 | 12.6 | 33.4 | 40.1 | 6.1 | 110.3 | 264 | 265 | 266 | 269 | 41 | 265 | 265 | 265 | 265 | 50 | 50 | 50 | 0 | 0 | 80 | 80 | 80 | 0 | 0 | 30 | 30 | 3 | 0 | 0 | 5 | 3 | 2 | 0 | 0 | 10 | 0 | 0 | 10 | 0 | 0 | 2.5 | 0 | 0 | 60 | 60 | 60 | 60 | 60 | 100 | 100 | 100 | 100 | 100 | 10 | 30 | 50 | 70 | 110 | 0 | 30 | 0 | 30 | 0 | 115 | 25 | ELPCB-1
1 | 2022-09-15 09:52 | 3122 | 184 | 3 | PCSMOG | 49.1 | 321 | 12.5 | 33.3 | 40 | 6 | 110.1 | 265 | 266 | 265 | 265 | 41 | 265 | 265 | 265 | 265 | 50 | 50 | 50 | 0 | 0 | 80 | 80 | 80 | 0 | 0 | 30 | 30 | 3 | 0 | 0 | 5 | 3 | 2 | 0 | 0 | 10 | 0 | 0 | 10 | 0 | 0 | 2.5 | 0 | 0 | 60 | 60 | 60 | 60 | 60 | 100 | 100 | 100 | 100 | 100 | 10 | 30 | 50 | 70 | 110 | 0 | 30 | 0 | 30 | 0 | 115 | 25 | ELPCB-1
1 | 2022-09-15 09:52 | 3123 | 183 | 3 | PCSMOG | 49 | 321.2 | 12.5 | 34.1 | 40.5 | 5.9 | 110.2 | 265 | 267 | 264 | 261 | 41 | 265 | 265 | 265 | 265 | 50 | 50 | 50 | 0 | 0 | 80 | 80 | 80 | 0 | 0 | 30 | 30 | 3 | 0 | 0 | 5 | 3 | 2 | 0 | 0 | 10 | 0 | 0 | 10 | 0 | 0 | 2.5 | 0 | 0 | 60 | 60 | 60 | 60 | 60 | 100 | 100 | 100 | 100 | 100 | 10 | 30 | 50 | 70 | 110 | 0 | 30 | 0 | 30 | 0 | 115 | 25 | ELPCB-1
1 | 2022-09-15 09:53 | 3124 | 182 | 3 | PCSMOG | 49 | 320.1 | 12.5 | 34.3 | 40.9 | 5.9 | 110 | 263 | 265 | 264 | 260 | 41 | 265 | 265 | 265 | 265 | 50 | 50 | 50 | 0 | 0 | 83 | 83 | 83 | 0 | 0 | 30 | 30 | 3 | 0 | 0 | 5 | 3 | 2 | 0 | 0 | 10 | 0 | 0 | 10 | 0 | 0 | 2.5 | 0 | 0 | 60 | 60 | 60 | 60 | 60 | 100 | 100 | 100 | 100 | 100 | 10 | 30 | 50 | 70 | 110 | 0 | 30 | 0 | 30 | 0 | 115 | 25 | ELPCB-1
1 | 2022-09-15 09:54 | 3125 | 190 | 3 | PCSMOG | 49 | 321.3 | 12.5 | 30.8 | 36.9 | 6.3 | 110 | 264 | 265 | 265 | 261 | 41 | 265 | 265 | 265 | 265 | 50 | 50 | 50 | 0 | 0 | 83 | 83 | 83 | 0 | 0 | 30 | 30 | 3 | 0 | 0 | 5 | 3 | 2 | 0 | 0 | 10 | 0 | 0 | 10 | 0 | 0 | 2.5 | 0 | 0 | 60 | 60 | 60 | 60 | 60 | 100 | 100 | 100 | 100 | 100 | 10 | 30 | 50 | 70 | 110 | 0 | 30 | 0 | 30 | 0 | 115 | 25 | ELPCB-1
1 | 2022-09-15 09:55 | 3126 | 189 | 3 | PCSMOG | 49 | 322 | 12.5 | 30 | 36.6 | 6.3 | 110 | 265 | 265 | 265 | 262 | 41 | 265 | 265 | 265 | 265 | 50 | 50 | 50 | 0 | 0 | 83 | 83 | 83 | 0 | 0 | 30 | 30 | 3 | 0 | 0 | 5 | 3 | 2 | 0 | 0 | 10 | 0 | 0 | 10 | 0 | 0 | 2.5 | 0 | 0 | 60 | 60 | 60 | 60 | 60 | 100 | 100 | 100 | 100 | 100 | 10 | 30 | 50 | 70 | 110 | 0 | 30 | 0 | 30 | 0 | 115 | 25 | ELPCB-1
1 | 2022-09-15 09:56 | 3127 | 188 | 3 | PCSMOG | 49 | 321.3 | 12.5 | 31 | 37.2 | 6.2 | 110.2 | 263 | 262 | 264 | 263 | 41 | 265 | 265 | 265 | 265 | 50 | 50 | 50 | 0 | 0 | 83 | 83 | 83 | 0 | 0 | 30 | 30 | 3 | 0 | 0 | 5 | 3 | 2 | 0 | 0 | 10 | 0 | 0 | 10 | 0 | 0 | 2.5 | 0 | 0 | 60 | 60 | 60 | 60 | 60 | 100 | 100 | 100 | 100 | 100 | 10 | 30 | 50 | 70 | 110 | 0 | 30 | 0 | 30 | 0 | 115 | 25 | ELPCB-1
1 | 2022-09-15 09:56 | 3128 | 187 | 3 | PCSMOG | 49 | 320.6 | 12.5 | 32 | 38.5 | 6.1 | 110.3 | 263 | 262 | 264 | 263 | 41 | 265 | 265 | 265 | 265 | 50 | 50 | 50 | 0 | 0 | 83 | 83 | 83 | 0 | 0 | 30 | 30 | 3 | 0 | 0 | 5 | 3 | 2 | 0 | 0 | 10 | 0 | 0 | 10 | 0 | 0 | 2.5 | 0 | 0 | 60 | 60 | 60 | 60 | 60 | 100 | 100 | 100 | 100 | 100 | 10 | 30 | 50 | 70 | 110 | 0 | 30 | 0 | 30 | 0 | 115 | 25 | ELPCB-1
1 | 2022-09-15 10:14 | 3129 | 182 | 3 | PCSMOG | 49 | 321.2 | 12.5 | 32.4 | 38.9 | 5.8 | 110.4 | 265 | 265 | 265 | 266 | 41 | 265 | 265 | 265 | 265 | 50 | 50 | 50 | 0 | 0 | 83 | 83 | 83 | 0 | 0 | 30 | 30 | 3 | 0 | 0 | 5 | 3 | 2 | 0 | 0 | 10 | 0 | 0 | 10 | 0 | 0 | 2.5 | 0 | 0 | 60 | 60 | 60 | 60 | 60 | 100 | 100 | 100 | 100 | 100 | 10 | 30 | 50 | 70 | 110 | 0 | 30 | 0 | 30 | 0 | 115 | 25 | ELPCB-1
1 | 2022-09-15 10:14 | 3130 | 197 | 3 | PCSMOG | 49.1 | 322.3 | 10.5 | 29.2 | 36 | 6 | 110 | 266 | 264 | 264 | 264 | 41 | 265 | 265 | 265 | 265 | 50 | 50 | 50 | 0 | 0 | 83 | 83 | 83 | 0 | 0 | 30 | 30 | 3 | 0 | 0 | 5 | 3 | 2 | 0 | 0 | 10 | 0 | 0 | 10 | 0 | 0 | 2.5 | 0 | 0 | 60 | 60 | 60 | 60 | 60 | 100 | 100 | 100 | 100 | 100 | 10 | 30 | 50 | 70 | 110 | 0 | 30 | 0 | 30 | 0 | 115 | 25 | ELPCB-1
1 | 2022-09-15 10:15 | 3131 | 203 | 3 | PCSMOG | 47.1 | 321.8 | 9.1 | 26.4 | 33.1 | 6.3 | 110 | 265 | 264 | 264 | 262 | 41 | 265 | 265 | 265 | 265 | 50 | 50 | 50 | 0 | 0 | 83 | 83 | 83 | 0 | 0 | 30 | 30 | 3 | 0 | 0 | 5 | 3 | 2 | 0 | 0 | 10 | 0 | 0 | 10 | 0 | 0 | 2.5 | 0 | 0 | 60 | 60 | 60 | 60 | 60 | 100 | 100 | 100 | 100 | 100 | 10 | 30 | 50 | 70 | 110 | 0 | 30 | 0 | 30 | 0 | 115 | 25 | ELPCB-1
1 | 2022-09-15 10:16 | 3132 | 199 | 3 | PCSMOG | 45.6 | 320 | 9.6 | 27.7 | 34.3 | 6.3 | 110.3 | 264 | 265 | 265 | 262 | 41 | 265 | 265 | 265 | 265 | 50 | 50 | 50 | 0 | 0 | 83 | 83 | 83 | 0 | 0 | 30 | 30 | 3 | 0 | 0 | 5 | 3 | 2 | 0 | 0 | 10 | 0 | 0 | 10 | 0 | 0 | 2.5 | 0 | 0 | 60 | 60 | 60 | 60 | 60 | 100 | 100 | 100 | 100 | 100 | 10 | 30 | 50 | 70 | 110 | 0 | 30 | 0 | 30 | 0 | 115 | 25 | ELPCB-1
1 | 2022-09-15 10:17 | 3133 | 195 | 3 | PCSMOG | 46 | 321 | 10.8 | 29.2 | 36 | 6.1 | 110 | 264 | 263 | 265 | 264 | 41 | 265 | 265 | 265 | 265 | 50 | 50 | 50 | 0 | 0 | 83 | 83 | 83 | 0 | 0 | 30 | 30 | 3 | 0 | 0 | 5 | 3 | 2 | 0 | 0 | 10 | 0 | 0 | 10 | 0 | 0 | 2.5 | 0 | 0 | 60 | 60 | 60 | 60 | 60 | 100 | 100 | 100 | 100 | 100 | 10 | 30 | 50 | 70 | 110 | 0 | 30 | 0 | 30 | 0 | 115 | 25 | ELPCB-1
1 | 2022-09-15 10:18 | 3134 | 193 | 3 | PCSMOG | 47 | 322.5 | 11.7 | 29.4 | 36.1 | 6.2 | 110 | 266 | 263 | 264 | 264 | 41 | 265 | 265 | 265 | 265 | 50 | 50 | 50 | 0 | 0 | 83 | 83 | 83 | 0 | 0 | 30 | 30 | 3 | 0 | 0 | 5 | 3 | 2 | 0 | 0 | 10 | 0 | 0 | 10 | 0 | 0 | 2.5 | 0 | 0 | 60 | 60 | 60 | 60 | 60 | 100 | 100 | 100 | 100 | 100 | 10 | 30 | 50 | 70 | 110 | 0 | 30 | 0 | 30 | 0 | 115 | 25 | ELPCB-1
1 | 2022-09-15 10:19 | 3135 | 191 | 3 | PCSMOG | 48.1 | 321.4 | 12.5 | 30.4 | 36.8 | 6.2 | 110.2 | 265 | 265 | 264 | 262 | 41 | 265 | 265 | 265 | 265 | 50 | 50 | 50 | 0 | 0 | 83 | 83 | 83 | 0 | 0 | 30 | 30 | 3 | 0 | 0 | 5 | 3 | 2 | 0 | 0 | 10 | 0 | 0 | 10 | 0 | 0 | 2.5 | 0 | 0 | 60 | 60 | 60 | 60 | 60 | 100 | 100 | 100 | 100 | 100 | 10 | 30 | 50 | 70 | 110 | 0 | 30 | 0 | 30 | 0 | 115 | 25 | ELPCB-1
1 | 2022-09-15 10:19 | 3136 | 188 | 3 | PCSMOG | 49 | 321.4 | 12.5 | 31.8 | 38.4 | 6.1 | 110.3 | 264 | 265 | 265 | 261 | 41 | 265 | 265 | 265 | 265 | 50 | 50 | 50 | 0 | 0 | 85 | 85 | 85 | 0 | 0 | 30 | 30 | 3 | 0 | 0 | 5 | 3 | 2 | 0 | 0 | 10 | 0 | 0 | 10 | 0 | 0 | 2.5 | 0 | 0 | 60 | 60 | 60 | 60 | 60 | 100 | 100 | 100 | 100 | 100 | 10 | 30 | 50 | 70 | 110 | 0 | 30 | 0 | 30 | 0 | 115 | 25 | ELPCB-1
1 | 2022-09-15 10:20 | 3137 | 194 | 3 | PCSMOG | 49 | 320.4 | 10.9 | 29.2 | 35.7 | 6.3 | 110 | 264 | 265 | 265 | 261 | 41 | 265 | 265 | 265 | 265 | 50 | 50 | 50 | 0 | 0 | 85 | 85 | 85 | 0 | 0 | 30 | 30 | 3 | 0 | 0 | 5 | 3 | 2 | 0 | 0 | 10 | 0 | 0 | 10 | 0 | 0 | 2.5 | 0 | 0 | 60 | 60 | 60 | 60 | 60 | 100 | 100 | 100 | 100 | 100 | 10 | 30 | 50 | 70 | 110 | 0 | 30 | 0 | 30 | 0 | 115 | 25 | ELPCB-1
1 | 2022-09-15 10:21 | 3138 | 196 | 3 | PCSMOG | 47.4 | 320 | 10.1 | 28.3 | 35.4 | 6.4 | 110 | 265 | 265 | 265 | 262 | 41 | 265 | 265 | 265 | 265 | 50 | 50 | 50 | 0 | 0 | 85 | 85 | 85 | 0 | 0 | 30 | 30 | 3 | 0 | 0 | 5 | 3 | 2 | 0 | 0 | 10 | 0 | 0 | 10 | 0 | 0 | 2.5 | 0 | 0 | 60 | 60 | 60 | 60 | 60 | 100 | 100 | 100 | 100 | 100 | 10 | 30 | 50 | 70 | 110 | 0 | 30 | 0 | 30 | 0 | 115 | 25 | ELPCB-1
1 | 2022-09-15 10:22 | 3139 | 197 | 3 | PCSMOG | 46.6 | 321.9 | 9.7 | 27.4 | 34.4 | 6.5 | 110.1 | 265 | 266 | 265 | 264 | 41 | 265 | 265 | 265 | 265 | 50 | 50 | 50 | 0 | 0 | 85 | 85 | 85 | 0 | 0 | 30 | 30 | 3 | 0 | 0 | 5 | 3 | 2 | 0 | 0 | 10 | 0 | 0 | 10 | 0 | 0 | 2.5 | 0 | 0 | 60 | 60 | 60 | 60 | 60 | 100 | 100 | 100 | 100 | 100 | 10 | 30 | 50 | 70 | 110 | 0 | 30 | 0 | 30 | 0 | 115 | 25 | ELPCB-1
1 | 2022-09-15 10:22 | 3140 | 197 | 3 | PCSMOG | 46.2 | 320.6 | 9.6 | 27.3 | 34.4 | 6.5 | 110 | 264 | 264 | 264 | 265 | 41 | 265 | 265 | 265 | 265 | 50 | 50 | 50 | 0 | 0 | 85 | 85 | 85 | 0 | 0 | 30 | 30 | 3 | 0 | 0 | 5 | 3 | 2 | 0 | 0 | 10 | 0 | 0 | 10 | 0 | 0 | 2.5 | 0 | 0 | 60 | 60 | 60 | 60 | 60 | 100 | 100 | 100 | 100 | 100 | 10 | 30 | 50 | 70 | 110 | 0 | 30 | 0 | 30 | 0 | 115 | 25 | ELPCB-1
1 | 2022-09-15 10:23 | 3141 | 197 | 3 | PCSMOG | 46.1 | 322.4 | 9.6 | 27.3 | 33.7 | 6.4 | 110.2 | 265 | 264 | 264 | 265 | 41 | 265 | 265 | 265 | 265 | 50 | 50 | 50 | 0 | 0 | 85 | 85 | 85 | 0 | 0 | 30 | 30 | 3 | 0 | 0 | 5 | 3 | 2 | 0 | 0 | 10 | 0 | 0 | 10 | 0 | 0 | 2.5 | 0 | 0 | 60 | 60 | 60 | 60 | 60 | 100 | 100 | 100 | 100 | 100 | 10 | 30 | 50 | 70 | 110 | 0 | 30 | 0 | 30 | 0 | 115 | 25 | ELPCB-1
1 | 2022-09-15 10:24 | 3142 | 196 | 3 | PCSMOG | 46.1 | 321 | 9.7 | 26.9 | 34.1 | 6.5 | 110.2 | 265 | 266 | 264 | 264 | 41 | 265 | 265 | 265 | 265 | 50 | 50 | 50 | 0 | 0 | 88 | 88 | 85 | 0 | 0 | 30 | 30 | 3 | 0 | 0 | 5 | 3 | 2 | 0 | 0 | 10 | 0 | 0 | 10 | 0 | 0 | 2.5 | 0 | 0 | 60 | 60 | 60 | 60 | 60 | 100 | 100 | 100 | 100 | 100 | 10 | 30 | 50 | 70 | 110 | 0 | 30 | 0 | 30 | 0 | 115 | 25 | ELPCB-1
1 | 2022-09-15 10:25 | 3143 | 204 | 3 | PCSMOG | 46.1 | 320.2 | 8.8 | 24 | 31.3 | 6.7 | 110.3 | 265 | 266 | 264 | 262 | 41 | 265 | 265 | 265 | 265 | 50 | 50 | 50 | 0 | 0 | 88 | 88 | 88 | 0 | 0 | 30 | 30 | 3 | 0 | 0 | 5 | 3 | 2 | 0 | 0 | 10 | 0 | 0 | 10 | 0 | 0 | 2.5 | 0 | 0 | 60 | 60 | 60 | 60 | 60 | 100 | 100 | 100 | 100 | 100 | 10 | 30 | 50 | 70 | 110 | 0 | 30 | 0 | 30 | 0 | 115 | 25 | ELPCB-1
1 | 2022-09-15 10:25 | 3144 | 202 | 3 | PCSMOG | 45.3 | 322.3 | 8.8 | 24 | 31 | 6.7 | 110.1 | 265 | 265 | 264 | 262 | 41 | 265 | 265 | 265 | 265 | 50 | 50 | 50 | 0 | 0 | 88 | 88 | 88 | 0 | 0 | 30 | 30 | 3 | 0 | 0 | 5 | 3 | 2 | 0 | 0 | 10 | 0 | 0 | 10 | 0 | 0 | 2.5 | 0 | 0 | 60 | 60 | 60 | 60 | 60 | 100 | 100 | 100 | 100 | 100 | 10 | 30 | 50 | 70 | 110 | 0 | 30 | 0 | 30 | 0 | 115 | 25 | ELPCB-1
1 | 2022-09-15 10:26 | 3145 | 202 | 3 | PCSMOG | 45.3 | 321.4 | 8.8 | 23.5 | 30.8 | 6.7 | 109.9 | 264 | 266 | 263 | 262 | 41 | 265 | 265 | 265 | 265 | 50 | 50 | 50 | 0 | 0 | 88 | 88 | 88 | 0 | 0 | 30 | 30 | 3 | 0 | 0 | 5 | 3 | 2 | 0 | 0 | 10 | 0 | 0 | 10 | 0 | 0 | 2.5 | 0 | 0 | 60 | 60 | 60 | 60 | 60 | 100 | 100 | 100 | 100 | 100 | 10 | 30 | 50 | 70 | 110 | 0 | 30 | 0 | 30 | 0 | 115 | 25 | ELPCB-1
1 | 2022-09-15 10:27 | 3146 | 202 | 3 | PCSMOG | 45.3 | 322.9 | 8.9 | 23.9 | 31.4 | 6.7 | 110 | 265 | 265 | 263 | 262 | 41 | 265 | 265 | 265 | 265 | 50 | 50 | 50 | 0 | 0 | 88 | 88 | 88 | 0 | 0 | 30 | 30 | 3 | 0 | 0 | 5 | 3 | 2 | 0 | 0 | 10 | 0 | 0 | 10 | 0 | 0 | 2.5 | 0 | 0 | 60 | 60 | 60 | 60 | 60 | 100 | 100 | 100 | 100 | 100 | 10 | 30 | 50 | 70 | 110 | 0 | 30 | 0 | 30 | 0 | 115 | 25 | ELPCB-1
1 | 2022-09-15 10:28 | 3147 | 200 | 3 | PCSMOG | 45.4 | 320.9 | 8.9 | 23.9 | 31.2 | 6.8 | 110.1 | 265 | 264 | 263 | 263 | 41 | 265 | 265 | 265 | 265 | 50 | 50 | 50 | 0 | 0 | 90 | 90 | 90 | 0 | 0 | 30 | 30 | 3 | 0 | 0 | 5 | 3 | 2 | 0 | 0 | 10 | 0 | 0 | 10 | 0 | 0 | 2.5 | 0 | 0 | 60 | 60 | 60 | 60 | 60 | 100 | 100 | 100 | 100 | 100 | 10 | 30 | 50 | 70 | 110 | 0 | 30 | 0 | 30 | 0 | 115 | 25 | ELPCB-1
1 | 2022-09-15 10:29 | 3148 | 205 | 3 | PCSMOG | 45.4 | 321 | 8.6 | 22.3 | 29.4 | 7 | 110.2 | 265 | 264 | 263 | 264 | 41 | 265 | 265 | 265 | 265 | 50 | 50 | 50 | 0 | 0 | 90 | 90 | 90 | 0 | 0 | 30 | 30 | 3 | 0 | 0 | 5 | 3 | 2 | 0 | 0 | 10 | 0 | 0 | 10 | 0 | 0 | 2.5 | 0 | 0 | 60 | 60 | 60 | 60 | 60 | 100 | 100 | 100 | 100 | 100 | 10 | 30 | 50 | 70 | 110 | 0 | 30 | 0 | 30 | 0 | 115 | 25 | ELPCB-1
1 | 2022-09-15 10:29 | 3149 | 205 | 3 | PCSMOG | 45.1 | 320.7 | 8.5 | 22.4 | 29.3 | 7 | 110.1 | 264 | 264 | 264 | 265 | 41 | 265 | 265 | 265 | 265 | 50 | 50 | 50 | 0 | 0 | 90 | 90 | 90 | 0 | 0 | 30 | 30 | 3 | 0 | 0 | 5 | 3 | 2 | 0 | 0 | 10 | 0 | 0 | 10 | 0 | 0 | 2.5 | 0 | 0 | 60 | 60 | 60 | 60 | 60 | 100 | 100 | 100 | 100 | 100 | 10 | 30 | 50 | 70 | 110 | 0 | 30 | 0 | 30 | 0 | 115 | 25 | ELPCB-1
1 | 2022-09-15 10:30 | 3150 | 205 | 3 | PCSMOG | 45 | 321 | 8.5 | 21.6 | 29.3 | 7 | 109.9 | 264 | 264 | 265 | 265 | 41 | 265 | 265 | 265 | 265 | 50 | 50 | 50 | 0 | 0 | 90 | 90 | 90 | 0 | 0 | 30 | 30 | 3 | 0 | 0 | 5 | 3 | 2 | 0 | 0 | 10 | 0 | 0 | 10 | 0 | 0 | 2.5 | 0 | 0 | 60 | 60 | 60 | 60 | 60 | 100 | 100 | 100 | 100 | 100 | 10 | 30 | 50 | 70 | 110 | 0 | 30 | 0 | 30 | 0 | 115 | 25 | ELPCB-1
1 | 2022-09-15 10:31 | 3151 | 205 | 3 | PCSMOG | 45 | 321.3 | 8.4 | 21.3 | 28.3 | 7.1 | 110.1 | 264 | 263 | 265 | 265 | 41 | 265 | 265 | 265 | 265 | 50 | 50 | 50 | 0 | 0 | 95 | 90 | 90 | 0 | 0 | 30 | 30 | 3 | 0 | 0 | 5 | 3 | 2 | 0 | 0 | 10 | 0 | 0 | 10 | 0 | 0 | 2.5 | 0 | 0 | 60 | 60 | 60 | 60 | 60 | 100 | 100 | 100 | 100 | 100 | 10 | 30 | 50 | 70 | 110 | 0 | 30 | 0 | 30 | 0 | 115 | 25 | ELPCB-1
1 | 2022-09-15 10:31 | 3152 | 210 | 0 | PCSMOG | 44.9 | 322.2 | 7.7 | 18.5 | 25.9 | 7.3 | 110 | 265 | 265 | 264 | 264 | 41 | 265 | 265 | 265 | 265 | 50 | 50 | 50 | 0 | 0 | 95 | 90 | 90 | 0 | 0 | 30 | 30 | 3 | 0 | 0 | 5 | 3 | 2 | 0 | 0 | 10 | 0 | 0 | 10 | 0 | 0 | 2.5 | 0 | 0 | 60 | 60 | 60 | 60 | 60 | 100 | 100 | 100 | 100 | 100 | 10 | 30 | 50 | 70 | 110 | 0 | 30 | 0 | 30 | 0 | 115 | 25 | ELPCB-1
1 | 2022-09-15 10:32 | 3153 | 211 | 0 | PCSMOG | 44.2 | 322.4 | 7.6 | 17.7 | 25.4 | 7.4 | 110 | 265 | 265 | 264 | 264 | 41 | 265 | 265 | 265 | 265 | 50 | 50 | 50 | 0 | 0 | 95 | 90 | 90 | 0 | 0 | 30 | 30 | 3 | 0 | 0 | 5 | 3 | 2 | 0 | 0 | 10 | 0 | 0 | 10 | 0 | 0 | 2.5 | 0 | 0 | 60 | 60 | 60 | 60 | 60 | 100 | 100 | 100 | 100 | 100 | 10 | 30 | 50 | 70 | 110 | 0 | 30 | 0 | 30 | 0 | 115 | 25 | ELPCB-1
1 | 2022-09-15 10:33 | 3154 | 211 | 2 | PCSMOG | 44.1 | 321 | 7.3 | 15.9 | 23.7 | 7.5 | 110.1 | 265 | 266 | 265 | 264 | 41 | 265 | 265 | 265 | 265 | 50 | 50 | 50 | 0 | 0 | 93 | 90 | 90 | 0 | 0 | 30 | 30 | 3 | 0 | 0 | 5 | 3 | 2 | 0 | 0 | 10 | 0 | 0 | 10 | 0 | 0 | 2.5 | 0 | 0 | 60 | 60 | 60 | 60 | 60 | 100 | 100 | 100 | 100 | 100 | 10 | 30 | 50 | 70 | 110 | 0 | 30 | 0 | 30 | 0 | 115 | 25 | ELPCB-1
1 | 2022-09-15 10:34 | 3155 | 210 | 2 | PCSMOG | 43.8 | 321.3 | 7.4 | 16.2 | 24.2 | 7.5 | 110.3 | 264 | 263 | 266 | 265 | 41 | 265 | 265 | 265 | 265 | 50 | 50 | 50 | 0 | 0 | 93 | 90 | 90 | 0 | 0 | 30 | 30 | 3 | 0 | 0 | 5 | 3 | 2 | 0 | 0 | 10 | 0 | 0 | 10 | 0 | 0 | 2.5 | 0 | 0 | 60 | 60 | 60 | 60 | 60 | 100 | 100 | 100 | 100 | 100 | 10 | 30 | 50 | 70 | 110 | 0 | 30 | 0 | 30 | 0 | 115 | 25 | ELPCB-1
1 | 2022-09-15 10:34 | 3156 | 210 | 0 | PCSMOG | 43.9 | 320 | 7.6 | 16.9 | 24.8 | 7.5 | 109.6 | 263 | 263 | 265 | 266 | 41 | 265 | 265 | 265 | 265 | 50 | 50 | 50 | 0 | 0 | 93 | 90 | 90 | 0 | 0 | 30 | 30 | 3 | 0 | 0 | 5 | 3 | 2 | 0 | 0 | 10 | 0 | 0 | 10 | 0 | 0 | 2.5 | 0 | 0 | 60 | 60 | 60 | 60 | 60 | 100 | 100 | 100 | 100 | 100 | 10 | 30 | 50 | 70 | 110 | 0 | 30 | 0 | 30 | 0 | 115 | 25 | ELPCB-1
1 | 2022-09-15 10:35 | 3157 | 209 | 0 | PCSMOG | 44.1 | 321.1 | 7.6 | 16.8 | 24.4 | 7.4 | 110 | 264 | 265 | 266 | 266 | 41 | 265 | 265 | 265 | 265 | 50 | 50 | 50 | 0 | 0 | 92 | 92 | 90 | 0 | 0 | 30 | 30 | 3 | 0 | 0 | 5 | 3 | 2 | 0 | 0 | 10 | 0 | 0 | 10 | 0 | 0 | 2.5 | 0 | 0 | 60 | 60 | 60 | 60 | 60 | 100 | 100 | 100 | 100 | 100 | 10 | 30 | 50 | 70 | 110 | 0 | 30 | 0 | 30 | 0 | 115 | 25 | ELPCB-1
1 | 2022-09-15 10:36 | 3158 | 209 | 0 | PCSMOG | 44.1 | 321 | 7.7 | 16.6 | 24.4 | 7.4 | 110.2 | 265 | 266 | 264 | 265 | 42 | 265 | 265 | 265 | 265 | 50 | 50 | 50 | 0 | 0 | 92 | 92 | 90 | 0 | 0 | 30 | 30 | 3 | 0 | 0 | 5 | 3 | 2 | 0 | 0 | 10 | 0 | 0 | 10 | 0 | 0 | 2.5 | 0 | 0 | 60 | 60 | 60 | 60 | 60 | 100 | 100 | 100 | 100 | 100 | 10 | 30 | 50 | 70 | 110 | 0 | 30 | 0 | 30 | 0 | 115 | 25 | ELPCB-1
1 | 2022-09-15 10:37 | 3159 | 209 | 0 | PCSMOG | 44.2 | 321.4 | 7.6 | 16.7 | 24.2 | 7.4 | 110 | 265 | 264 | 264 | 264 | 41 | 265 | 265 | 265 | 265 | 50 | 50 | 50 | 0 | 0 | 92 | 92 | 90 | 0 | 0 | 30 | 30 | 3 | 0 | 0 | 5 | 3 | 2 | 0 | 0 | 10 | 0 | 0 | 10 | 0 | 0 | 2.5 | 0 | 0 | 60 | 60 | 60 | 60 | 60 | 100 | 100 | 100 | 100 | 100 | 10 | 30 | 50 | 70 | 110 | 0 | 30 | 0 | 30 | 0 | 115 | 25 | ELPCB-1
1 | 2022-09-15 10:37 | 3160 | 209 | 0 | PCSMOG | 44.1 | 320.2 | 7.6 | 16.2 | 23.6 | 7.5 | 110.1 | 265 | 264 | 264 | 264 | 42 | 265 | 265 | 265 | 265 | 50 | 50 | 50 | 0 | 0 | 91 | 91 | 91 | 0 | 0 | 30 | 30 | 3 | 0 | 0 | 5 | 3 | 2 | 0 | 0 | 10 | 0 | 0 | 10 | 0 | 0 | 2.5 | 0 | 0 | 60 | 60 | 60 | 60 | 60 | 100 | 100 | 100 | 100 | 100 | 10 | 30 | 50 | 70 | 110 | 0 | 30 | 0 | 30 | 0 | 115 | 25 | ELPCB-1
1 | 2022-09-15 10:38 | 3161 | 209 | 0 | PCSMOG | 44.1 | 321.9 | 7.7 | 15.6 | 23.1 | 7.5 | 110 | 265 | 264 | 264 | 264 | 42 | 265 | 265 | 265 | 265 | 50 | 50 | 50 | 0 | 0 | 91 | 91 | 91 | 0 | 0 | 30 | 30 | 3 | 0 | 0 | 5 | 3 | 2 | 0 | 0 | 10 | 0 | 0 | 10 | 0 | 0 | 2.5 | 0 | 0 | 60 | 60 | 60 | 60 | 60 | 100 | 100 | 100 | 100 | 100 | 10 | 30 | 50 | 70 | 110 | 0 | 30 | 0 | 30 | 0 | 115 | 25 | ELPCB-1
1 | 2022-09-15 10:39 | 3162 | 208 | 0 | PCSMOG | 44.2 | 321.7 | 7.8 | 15.8 | 23.2 | 7.5 | 110 | 266 | 265 | 264 | 264 | 42 | 265 | 265 | 265 | 265 | 50 | 50 | 50 | 0 | 0 | 91 | 91 | 91 | 0 | 0 | 30 | 30 | 3 | 0 | 0 | 5 | 3 | 2 | 0 | 0 | 10 | 0 | 0 | 10 | 0 | 0 | 2.5 | 0 | 0 | 60 | 60 | 60 | 60 | 60 | 100 | 100 | 100 | 100 | 100 | 10 | 30 | 50 | 70 | 110 | 0 | 30 | 0 | 30 | 0 | 115 | 25 | ELPCB-1
1 | 2022-09-15 10:40 | 3163 | 209 | 0 | PCSMOG | 44.3 | 321.2 | 7.5 | 14.7 | 22.1 | 7.7 | 110 | 265 | 265 | 263 | 263 | 42 | 265 | 265 | 265 | 265 | 50 | 50 | 50 | 0 | 0 | 91 | 91 | 91 | 0 | 0 | 30 | 30 | 3 | 0 | 0 | 5 | 3 | 2 | 0 | 0 | 10 | 0 | 0 | 10 | 0 | 0 | 2.5 | 0 | 0 | 60 | 60 | 60 | 60 | 60 | 100 | 100 | 100 | 100 | 100 | 10 | 30 | 50 | 70 | 110 | 0 | 30 | 0 | 30 | 0 | 115 | 25 | ELPCB-1
1 | 2022-09-15 10:40 | 3164 | 209 | 0 | PCSMOG | 44 | 320.4 | 7.5 | 13.9 | 21.7 | 7.8 | 110.1 | 265 | 264 | 263 | 262 | 42 | 265 | 265 | 265 | 265 | 50 | 50 | 50 | 0 | 0 | 91 | 91 | 91 | 0 | 0 | 30 | 30 | 3 | 0 | 0 | 5 | 3 | 2 | 0 | 0 | 10 | 0 | 0 | 10 | 0 | 0 | 2.5 | 0 | 0 | 60 | 60 | 60 | 60 | 60 | 100 | 100 | 100 | 100 | 100 | 10 | 30 | 50 | 70 | 110 | 0 | 30 | 0 | 30 | 0 | 115 | 25 | ELPCB-1
1 | 2022-09-15 10:41 | 3165 | 208 | 0 | PCSMOG | 44 | 321.9 | 7.6 | 14.7 | 22.5 | 7.6 | 110 | 265 | 265 | 263 | 262 | 42 | 265 | 265 | 265 | 265 | 50 | 50 | 50 | 0 | 0 | 91 | 91 | 91 | 0 | 0 | 30 | 30 | 3 | 0 | 0 | 5 | 3 | 2 | 0 | 0 | 10 | 0 | 0 | 10 | 0 | 0 | 2.5 | 0 | 0 | 60 | 60 | 60 | 60 | 60 | 100 | 100 | 100 | 100 | 100 | 10 | 30 | 50 | 70 | 110 | 0 | 30 | 0 | 30 | 0 | 115 | 25 | ELPCB-1
1 | 2022-09-15 10:42 | 3166 | 208 | 0 | PCSMOG | 44.1 | 322.8 | 7.7 | 15.5 | 23.2 | 7.6 | 110.2 | 264 | 265 | 263 | 263 | 42 | 265 | 265 | 265 | 265 | 50 | 50 | 50 | 0 | 0 | 91 | 91 | 91 | 0 | 0 | 30 | 30 | 3 | 0 | 0 | 5 | 3 | 2 | 0 | 0 | 10 | 0 | 0 | 10 | 0 | 0 | 2.5 | 0 | 0 | 60 | 60 | 60 | 60 | 60 | 100 | 100 | 100 | 100 | 100 | 10 | 30 | 50 | 70 | 110 | 0 | 30 | 0 | 30 | 0 | 115 | 25 | ELPCB-1
1 | 2022-09-15 10:43 | 3167 | 207 | 0 | PCSMOG | 44.2 | 322.2 | 7.9 | 16.9 | 24.3 | 7.5 | 110.2 | 264 | 264 | 265 | 264 | 42 | 265 | 265 | 265 | 265 | 50 | 50 | 50 | 0 | 0 | 91 | 91 | 91 | 0 | 0 | 30 | 30 | 3 | 0 | 0 | 5 | 3 | 2 | 0 | 0 | 10 | 0 | 0 | 10 | 0 | 0 | 2.5 | 0 | 0 | 60 | 60 | 60 | 60 | 60 | 100 | 100 | 100 | 100 | 100 | 10 | 30 | 50 | 70 | 110 | 0 | 30 | 0 | 30 | 0 | 115 | 25 | ELPCB-1
1 | 2022-09-15 10:43 | 3168 | 210 | 0 | PCSMOG | 44.4 | 321.2 | 7.8 | 18.5 | 26.6 | 7.2 | 110.5 | 265 | 265 | 266 | 264 | 42 | 265 | 265 | 265 | 265 | 50 | 50 | 50 | 0 | 0 | 91 | 91 | 91 | 0 | 0 | 30 | 30 | 3 | 0 | 0 | 5 | 3 | 2 | 0 | 0 | 10 | 0 | 0 | 10 | 0 | 0 | 2.5 | 0 | 0 | 60 | 60 | 60 | 60 | 60 | 100 | 100 | 100 | 100 | 100 | 10 | 30 | 50 | 70 | 110 | 0 | 30 | 0 | 30 | 0 | 115 | 25 | ELPCB-1
1 | 2022-09-15 10:44 | 3169 | 209 | 2 | PCSMOG | 44.4 | 321.4 | 8.4 | 21.1 | 28.8 | 7 | 110.2 | 265 | 265 | 266 | 265 | 42 | 265 | 265 | 265 | 265 | 50 | 50 | 50 | 0 | 0 | 95 | 95 | 91 | 0 | 0 | 30 | 30 | 3 | 0 | 0 | 5 | 3 | 2 | 0 | 0 | 10 | 0 | 0 | 10 | 0 | 0 | 2.5 | 0 | 0 | 60 | 60 | 60 | 60 | 60 | 100 | 100 | 100 | 100 | 100 | 10 | 30 | 50 | 70 | 110 | 0 | 30 | 0 | 30 | 0 | 115 | 25 | ELPCB-1
1 | 2022-09-15 10:45 | 3170 | 212 | 2 | PCSMOG | 44.9 | 322.2 | 7.5 | 18.1 | 26.3 | 7.2 | 110.1 | 265 | 265 | 266 | 265 | 42 | 265 | 265 | 265 | 265 | 50 | 50 | 50 | 0 | 0 | 95 | 95 | 91 | 0 | 0 | 30 | 30 | 3 | 0 | 0 | 5 | 3 | 2 | 0 | 0 | 10 | 0 | 0 | 10 | 0 | 0 | 2.5 | 0 | 0 | 60 | 60 | 60 | 60 | 60 | 100 | 100 | 100 | 100 | 100 | 10 | 30 | 50 | 70 | 110 | 0 | 30 | 0 | 30 | 0 | 115 | 25 | ELPCB-1
1 | 2022-09-15 10:46 | 3171 | 211 | 2 | PCSMOG | 44 | 321.6 | 7.7 | 18.8 | 26.3 | 7.2 | 110 | 265 | 265 | 264 | 266 | 42 | 265 | 265 | 265 | 265 | 50 | 50 | 50 | 0 | 0 | 95 | 95 | 91 | 0 | 0 | 30 | 30 | 3 | 0 | 0 | 5 | 3 | 2 | 0 | 0 | 10 | 0 | 0 | 10 | 0 | 0 | 2.5 | 0 | 0 | 60 | 60 | 60 | 60 | 60 | 100 | 100 | 100 | 100 | 100 | 10 | 30 | 50 | 70 | 110 | 0 | 30 | 0 | 30 | 0 | 115 | 25 | ELPCB-1
1 | 2022-09-15 10:46 | 3172 | 179 | 3 | PCSMOG | 44.2 | 321.3 | 12.5 | 32.6 | 39.8 | 6.2 | 110.1 | 264 | 264 | 264 | 265 | 42 | 265 | 265 | 265 | 265 | 50 | 50 | 50 | 0 | 0 | 95 | 95 | 91 | 0 | 0 | 30 | 30 | 3 | 0 | 0 | 5 | 3 | 2 | 0 | 0 | 10 | 0 | 0 | 10 | 0 | 0 | 2.5 | 0 | 0 | 60 | 60 | 60 | 60 | 60 | 100 | 100 | 100 | 100 | 100 | 10 | 30 | 50 | 70 | 110 | 0 | 30 | 0 | 30 | 0 | 115 | 25 | ELPCB-1
1 | 2022-09-15 10:47 | 3173 | 200 | 3 | PCSMOG | 49 | 320.6 | 9.2 | 24.1 | 31.7 | 6.9 | 110 | 263 | 265 | 265 | 266 | 42 | 265 | 265 | 265 | 265 | 50 | 50 | 50 | 0 | 0 | 95 | 95 | 91 | 0 | 0 | 30 | 30 | 3 | 0 | 0 | 5 | 3 | 2 | 0 | 0 | 10 | 0 | 0 | 10 | 0 | 0 | 2.5 | 0 | 0 | 60 | 60 | 60 | 60 | 60 | 100 | 100 | 100 | 100 | 100 | 10 | 30 | 50 | 70 | 110 | 0 | 30 | 0 | 30 | 0 | 115 | 25 | ELPCB-1
1 | 2022-09-15 10:48 | 3174 | 210 | 0 | PCSMOG | 45.7 | 321.7 | 7.7 | 18.4 | 26.3 | 7.3 | 110.1 | 264 | 264 | 265 | 265 | 42 | 265 | 265 | 265 | 265 | 50 | 50 | 50 | 0 | 0 | 95 | 95 | 91 | 0 | 0 | 30 | 30 | 3 | 0 | 0 | 5 | 3 | 2 | 0 | 0 | 10 | 0 | 0 | 10 | 0 | 0 | 2.5 | 0 | 0 | 60 | 60 | 60 | 60 | 60 | 100 | 100 | 100 | 100 | 100 | 10 | 30 | 50 | 70 | 110 | 0 | 30 | 0 | 30 | 0 | 115 | 25 | ELPCB-1
1 | 2022-09-15 10:49 | 3175 | 205 | 3 | PCSMOG | 44.2 | 321.4 | 8.1 | 18.6 | 25.5 | 7.4 | 110.1 | 265 | 264 | 264 | 263 | 42 | 265 | 265 | 265 | 265 | 50 | 50 | 50 | 0 | 0 | 95 | 95 | 91 | 0 | 0 | 30 | 30 | 3 | 0 | 0 | 5 | 3 | 2 | 0 | 0 | 10 | 0 | 0 | 10 | 0 | 0 | 2.5 | 0 | 0 | 60 | 60 | 60 | 60 | 60 | 100 | 100 | 100 | 100 | 100 | 10 | 30 | 50 | 70 | 110 | 0 | 30 | 0 | 30 | 0 | 115 | 25 | ELPCB-1
1 | 2022-09-15 10:49 | 3176 | 214 | 2 | PCSMOG | 44.6 | 320.3 | 6.9 | 14.2 | 22.8 | 7.6 | 110.1 | 265 | 264 | 263 | 263 | 42 | 265 | 265 | 265 | 265 | 50 | 50 | 50 | 0 | 0 | 95 | 95 | 95 | 0 | 0 | 30 | 30 | 3 | 0 | 0 | 5 | 3 | 2 | 0 | 0 | 10 | 0 | 0 | 10 | 0 | 0 | 2.5 | 0 | 0 | 60 | 60 | 60 | 60 | 60 | 100 | 100 | 100 | 100 | 100 | 10 | 30 | 50 | 70 | 110 | 0 | 30 | 0 | 30 | 0 | 115 | 25 | ELPCB-1
1 | 2022-09-15 10:50 | 3177 | 219 | 2 | PCSMOG | 43.4 | 320.8 | 6.7 | 11.6 | 21 | 7.7 | 110 | 265 | 263 | 263 | 264 | 42 | 265 | 265 | 265 | 265 | 50 | 50 | 50 | 0 | 0 | 95 | 95 | 95 | 0 | 0 | 30 | 30 | 3 | 0 | 0 | 5 | 3 | 2 | 0 | 0 | 10 | 0 | 0 | 10 | 0 | 0 | 2.5 | 0 | 0 | 60 | 60 | 60 | 60 | 60 | 100 | 100 | 100 | 100 | 100 | 10 | 30 | 50 | 70 | 110 | 0 | 30 | 0 | 30 | 0 | 115 | 25 | ELPCB-1
1 | 2022-09-15 10:51 | 3178 | 212 | 2 | PCSMOG | 43.3 | 321.9 | 7.3 | 14.1 | 22.3 | 7.6 | 110.2 | 263 | 264 | 265 | 264 | 42 | 265 | 265 | 265 | 265 | 50 | 50 | 50 | 0 | 0 | 95 | 95 | 95 | 0 | 0 | 30 | 30 | 3 | 0 | 0 | 5 | 3 | 2 | 0 | 0 | 10 | 0 | 0 | 10 | 0 | 0 | 2.5 | 0 | 0 | 60 | 60 | 60 | 60 | 60 | 100 | 100 | 100 | 100 | 100 | 10 | 30 | 50 | 70 | 110 | 0 | 30 | 0 | 30 | 0 | 115 | 25 | ELPCB-1
1 | 2022-09-15 10:52 | 3179 | 215 | 2 | PCSMOG | 43.9 | 321.2 | 7.1 | 14.2 | 22.9 | 7.5 | 110.1 | 265 | 265 | 266 | 265 | 42 | 265 | 265 | 265 | 265 | 50 | 50 | 50 | 0 | 0 | 95 | 95 | 95 | 0 | 0 | 30 | 30 | 3 | 0 | 0 | 5 | 3 | 2 | 0 | 0 | 10 | 0 | 0 | 10 | 0 | 0 | 2.5 | 0 | 0 | 60 | 60 | 60 | 60 | 60 | 100 | 100 | 100 | 100 | 100 | 10 | 30 | 50 | 70 | 110 | 0 | 30 | 0 | 30 | 0 | 115 | 25 | ELPCB-1
1 | 2022-09-15 10:53 | 3180 | 215 | 2 | PCSMOG | 43.7 | 322.6 | 6.9 | 13 | 21.7 | 7.8 | 110.2 | 265 | 266 | 266 | 265 | 42 | 265 | 265 | 265 | 265 | 50 | 50 | 50 | 0 | 0 | 95 | 95 | 95 | 0 | 0 | 30 | 30 | 3 | 0 | 0 | 5 | 3 | 2 | 0 | 0 | 10 | 0 | 0 | 10 | 0 | 0 | 2.5 | 0 | 0 | 60 | 60 | 60 | 60 | 60 | 100 | 100 | 100 | 100 | 100 | 10 | 30 | 50 | 70 | 110 | 0 | 30 | 0 | 30 | 0 | 115 | 25 | ELPCB-1
1 | 2022-09-15 10:56 | 3181 | 97 | 3 | PCSMOG | 43.5 | 320.5 | 12.5 | 61.1 | 66.2 | 3.9 | 110.2 | 265 | 263 | 265 | 264 | 42 | 265 | 265 | 265 | 265 | 55 | 55 | 55 | 0 | 0 | 55 | 55 | 55 | 0 | 0 | 30 | 30 | 3 | 0 | 0 | 5 | 3 | 2 | 0 | 0 | 10 | 0 | 0 | 10 | 0 | 0 | 2.5 | 0 | 0 | 60 | 60 | 60 | 60 | 60 | 100 | 100 | 100 | 100 | 100 | 10 | 30 | 50 | 70 | 110 | 0 | 30 | 0 | 30 | 0 | 115 | 25 | ELPCB-1
1 | 2022-09-15 10:57 | 3182 | 113 | 3 | PCSMOG | 49.2 | 321.8 | 12.5 | 62.2 | 67.4 | 3.8 | 110.1 | 265 | 263 | 264 | 261 | 42 | 265 | 265 | 265 | 265 | 55 | 55 | 55 | 0 | 0 | 55 | 55 | 55 | 0 | 0 | 30 | 30 | 3 | 0 | 0 | 5 | 3 | 2 | 0 | 0 | 10 | 0 | 0 | 10 | 0 | 0 | 2.5 | 0 | 0 | 60 | 60 | 60 | 60 | 60 | 100 | 100 | 100 | 100 | 100 | 10 | 30 | 50 | 70 | 110 | 0 | 30 | 0 | 30 | 0 | 115 | 25 | ELPCB-1
1 | 2022-09-15 10:57 | 3183 | 112 | 3 | PCSMOG | 49 | 321.9 | 12.5 | 63.2 | 68 | 3.8 | 110 | 265 | 264 | 264 | 259 | 42 | 265 | 265 | 265 | 265 | 55 | 55 | 55 | 0 | 0 | 55 | 55 | 55 | 0 | 0 | 30 | 30 | 3 | 0 | 0 | 5 | 3 | 2 | 0 | 0 | 10 | 0 | 0 | 10 | 0 | 0 | 2.5 | 0 | 0 | 60 | 60 | 60 | 60 | 60 | 100 | 100 | 100 | 100 | 100 | 10 | 30 | 50 | 70 | 110 | 0 | 30 | 0 | 30 | 0 | 115 | 25 | ELPCB-1
1 | 2022-09-15 10:58 | 3184 | 115 | 3 | PCSMOG | 49 | 321.4 | 12.5 | 61.7 | 66.9 | 3.8 | 110 | 265 | 265 | 264 | 259 | 42 | 265 | 265 | 265 | 265 | 55 | 55 | 55 | 0 | 0 | 55 | 55 | 55 | 0 | 0 | 30 | 30 | 3 | 0 | 0 | 5 | 3 | 2 | 0 | 0 | 10 | 0 | 0 | 10 | 0 | 0 | 2.5 | 0 | 0 | 60 | 60 | 60 | 60 | 60 | 100 | 100 | 100 | 100 | 100 | 10 | 30 | 50 | 70 | 110 | 0 | 30 | 0 | 30 | 0 | 115 | 25 | ELPCB-1
1 | 2022-09-15 10:59 | 3185 | 116 | 3 | PCSMOG | 49 | 320.4 | 12.5 | 61.5 | 66.8 | 3.9 | 110.1 | 265 | 265 | 265 | 259 | 42 | 265 | 265 | 265 | 265 | 55 | 55 | 55 | 0 | 0 | 55 | 55 | 55 | 0 | 0 | 30 | 30 | 3 | 0 | 0 | 5 | 3 | 2 | 0 | 0 | 10 | 0 | 0 | 10 | 0 | 0 | 2.5 | 0 | 0 | 60 | 60 | 60 | 60 | 60 | 100 | 100 | 100 | 100 | 100 | 10 | 30 | 50 | 70 | 110 | 0 | 30 | 0 | 30 | 0 | 115 | 25 | ELPCB-1
1 | 2022-09-15 11:00 | 3186 | 115 | 3 | PCSMOG | 49 | 321.3 | 12.5 | 62.5 | 67.3 | 3.8 | 110 | 264 | 265 | 265 | 260 | 42 | 265 | 265 | 265 | 265 | 55 | 55 | 55 | 0 | 0 | 55 | 55 | 55 | 0 | 0 | 30 | 30 | 3 | 0 | 0 | 5 | 3 | 2 | 0 | 0 | 10 | 0 | 0 | 10 | 0 | 0 | 2.5 | 0 | 0 | 60 | 60 | 60 | 60 | 60 | 100 | 100 | 100 | 100 | 100 | 10 | 30 | 50 | 70 | 110 | 0 | 30 | 0 | 30 | 0 | 115 | 25 | ELPCB-1
1 | 2022-09-15 11:01 | 3187 | 116 | 3 | PCSMOG | 49 | 321.1 | 12.5 | 62.4 | 67 | 3.9 | 110.1 | 264 | 265 | 266 | 261 | 42 | 265 | 265 | 265 | 265 | 55 | 55 | 55 | 0 | 0 | 55 | 55 | 55 | 0 | 0 | 30 | 30 | 3 | 0 | 0 | 5 | 3 | 2 | 0 | 0 | 10 | 0 | 0 | 10 | 0 | 0 | 2.5 | 0 | 0 | 60 | 60 | 60 | 60 | 60 | 100 | 100 | 100 | 100 | 100 | 10 | 30 | 50 | 70 | 110 | 0 | 30 | 0 | 30 | 0 | 115 | 25 | ELPCB-1
1 | 2022-09-15 11:02 | 3188 | 117 | 3 | PCSMOG | 49 | 322.6 | 12.5 | 61.9 | 66.8 | 3.9 | 110 | 264 | 264 | 265 | 262 | 42 | 265 | 265 | 265 | 265 | 55 | 55 | 55 | 0 | 0 | 55 | 55 | 55 | 0 | 0 | 30 | 30 | 3 | 0 | 0 | 5 | 3 | 2 | 0 | 0 | 10 | 0 | 0 | 10 | 0 | 0 | 2.5 | 0 | 0 | 60 | 60 | 60 | 60 | 60 | 100 | 100 | 100 | 100 | 100 | 10 | 30 | 50 | 70 | 110 | 0 | 30 | 0 | 30 | 0 | 115 | 25 | ELPCB-1
1 | 2022-09-15 11:02 | 3189 | 118 | 3 | PCSMOG | 49 | 320.8 | 12.5 | 60.9 | 66.1 | 4 | 110.1 | 264 | 264 | 265 | 263 | 42 | 265 | 265 | 265 | 265 | 55 | 55 | 55 | 0 | 0 | 55 | 55 | 55 | 0 | 0 | 30 | 30 | 3 | 0 | 0 | 5 | 3 | 2 | 0 | 0 | 10 | 0 | 0 | 10 | 0 | 0 | 2.5 | 0 | 0 | 60 | 60 | 60 | 60 | 60 | 100 | 100 | 100 | 100 | 100 | 10 | 30 | 50 | 70 | 110 | 0 | 30 | 0 | 30 | 0 | 115 | 25 | ELPCB-1
1 | 2022-09-15 11:03 | 3190 | 118 | 3 | PCSMOG | 49 | 321.6 | 12.5 | 61.2 | 65.9 | 4 | 110.1 | 264 | 266 | 266 | 264 | 42 | 265 | 265 | 265 | 265 | 55 | 55 | 55 | 0 | 0 | 55 | 55 | 55 | 0 | 0 | 30 | 30 | 3 | 0 | 0 | 5 | 3 | 2 | 0 | 0 | 10 | 0 | 0 | 10 | 0 | 0 | 2.5 | 0 | 0 | 60 | 60 | 60 | 60 | 60 | 100 | 100 | 100 | 100 | 100 | 10 | 30 | 50 | 70 | 110 | 0 | 30 | 0 | 30 | 0 | 115 | 25 | ELPCB-1
1 | 2022-09-15 11:04 | 3191 | 118 | 3 | PCSMOG | 49 | 320.7 | 12.5 | 61.3 | 66.7 | 4 | 110.2 | 265 | 265 | 265 | 264 | 42 | 265 | 265 | 265 | 265 | 55 | 55 | 55 | 0 | 0 | 55 | 55 | 55 | 0 | 0 | 30 | 30 | 3 | 0 | 0 | 5 | 3 | 2 | 0 | 0 | 10 | 0 | 0 | 10 | 0 | 0 | 2.5 | 0 | 0 | 60 | 60 | 60 | 60 | 60 | 100 | 100 | 100 | 100 | 100 | 10 | 30 | 50 | 70 | 110 | 0 | 30 | 0 | 30 | 0 | 115 | 25 | ELPCB-1
1 | 2022-09-15 11:05 | 3192 | 118 | 3 | PCSMOG | 49 | 320.8 | 12.5 | 60.8 | 66.2 | 4 | 110 | 264 | 263 | 265 | 264 | 42 | 265 | 265 | 265 | 265 | 55 | 55 | 55 | 0 | 0 | 55 | 55 | 55 | 0 | 0 | 30 | 30 | 3 | 0 | 0 | 5 | 3 | 2 | 0 | 0 | 10 | 0 | 0 | 10 | 0 | 0 | 2.5 | 0 | 0 | 60 | 60 | 60 | 60 | 60 | 100 | 100 | 100 | 100 | 100 | 10 | 30 | 50 | 70 | 110 | 0 | 30 | 0 | 30 | 0 | 115 | 25 | ELPCB-1
1 | 2022-09-15 11:06 | 3193 | 114 | 3 | PCSMOG | 49 | 321.6 | 12.5 | 62.4 | 67.8 | 3.8 | 110 | 265 | 265 | 265 | 264 | 42 | 265 | 265 | 265 | 265 | 55 | 55 | 55 | 0 | 0 | 55 | 55 | 55 | 0 | 0 | 30 | 30 | 3 | 0 | 0 | 5 | 3 | 2 | 0 | 0 | 10 | 0 | 0 | 10 | 0 | 0 | 2.5 | 0 | 0 | 60 | 60 | 60 | 60 | 60 | 100 | 100 | 100 | 100 | 100 | 10 | 30 | 50 | 70 | 110 | 0 | 30 | 0 | 30 | 0 | 115 | 25 | ELPCB-1
1 | 2022-09-15 11:07 | 3194 | 119 | 3 | PCSMOG | 48.2 | 321.1 | 12.5 | 60.7 | 65.3 | 4 | 110 | 265 | 267 | 265 | 265 | 42 | 265 | 265 | 265 | 265 | 55 | 55 | 55 | 0 | 0 | 55 | 55 | 55 | 0 | 0 | 30 | 30 | 3 | 0 | 0 | 5 | 3 | 2 | 0 | 0 | 10 | 0 | 0 | 10 | 0 | 0 | 2.5 | 0 | 0 | 60 | 60 | 60 | 60 | 60 | 100 | 100 | 100 | 100 | 100 | 10 | 30 | 50 | 70 | 110 | 0 | 30 | 0 | 30 | 0 | 115 | 25 | ELPCB-1
1 | 2022-09-15 11:08 | 3195 | 135 | 3 | PCSMOG | 48.2 | 321.1 | 12.5 | 54.2 | 59.2 | 4.5 | 110.3 | 265 | 265 | 265 | 265 | 42 | 265 | 265 | 265 | 265 | 55 | 55 | 55 | 0 | 0 | 60 | 60 | 60 | 0 | 0 | 30 | 30 | 3 | 0 | 0 | 5 | 3 | 2 | 0 | 0 | 10 | 0 | 0 | 10 | 0 | 0 | 2.5 | 0 | 0 | 60 | 60 | 60 | 60 | 60 | 100 | 100 | 100 | 100 | 100 | 10 | 30 | 50 | 70 | 110 | 0 | 30 | 0 | 30 | 0 | 115 | 25 | ELPCB-1
1 | 2022-09-15 11:09 | 3196 | 140 | 3 | PCSMOG | 49 | 321.9 | 12.5 | 51.8 | 56.5 | 4.6 | 110 | 265 | 266 | 266 | 266 | 42 | 265 | 265 | 265 | 265 | 55 | 55 | 55 | 0 | 0 | 60 | 60 | 60 | 0 | 0 | 30 | 30 | 3 | 0 | 0 | 5 | 3 | 2 | 0 | 0 | 10 | 0 | 0 | 10 | 0 | 0 | 2.5 | 0 | 0 | 60 | 60 | 60 | 60 | 60 | 100 | 100 | 100 | 100 | 100 | 10 | 30 | 50 | 70 | 110 | 0 | 30 | 0 | 30 | 0 | 115 | 25 | ELPCB-1
1 | 2022-09-15 11:10 | 3197 | 139 | 3 | PCSMOG | 49 | 321.4 | 12.5 | 52.7 | 58.2 | 4.6 | 110 | 264 | 266 | 265 | 266 | 42 | 265 | 265 | 265 | 265 | 55 | 55 | 55 | 0 | 0 | 60 | 60 | 60 | 0 | 0 | 30 | 30 | 3 | 0 | 0 | 5 | 3 | 2 | 0 | 0 | 10 | 0 | 0 | 10 | 0 | 0 | 2.5 | 0 | 0 | 60 | 60 | 60 | 60 | 60 | 100 | 100 | 100 | 100 | 100 | 10 | 30 | 50 | 70 | 110 | 0 | 30 | 0 | 30 | 0 | 115 | 25 | ELPCB-1
1 | 2022-09-15 11:11 | 3198 | 133 | 3 | PCSMOG | 49 | 322.4 | 12.5 | 54.9 | 59.9 | 4.3 | 110.1 | 264 | 264 | 264 | 263 | 42 | 265 | 265 | 265 | 265 | 55 | 55 | 55 | 0 | 0 | 60 | 60 | 60 | 0 | 0 | 30 | 30 | 3 | 0 | 0 | 5 | 3 | 2 | 0 | 0 | 10 | 0 | 0 | 10 | 0 | 0 | 2.5 | 0 | 0 | 60 | 60 | 60 | 60 | 60 | 100 | 100 | 100 | 100 | 100 | 10 | 30 | 50 | 70 | 110 | 0 | 30 | 0 | 30 | 0 | 115 | 25 | ELPCB-1
1 | 2022-09-15 11:12 | 3199 | 144 | 3 | PCSMOG | 49.1 | 321.4 | 12.5 | 51.2 | 56.4 | 4.7 | 110.5 | 265 | 265 | 264 | 264 | 42 | 265 | 265 | 265 | 265 | 55 | 55 | 55 | 0 | 0 | 60 | 60 | 60 | 0 | 0 | 30 | 30 | 3 | 0 | 0 | 5 | 3 | 2 | 0 | 0 | 10 | 0 | 0 | 10 | 0 | 0 | 2.5 | 0 | 0 | 60 | 60 | 60 | 60 | 60 | 100 | 100 | 100 | 100 | 100 | 10 | 30 | 50 | 70 | 110 | 0 | 30 | 0 | 30 | 0 | 115 | 25 | ELPCB-1
1 | 2022-09-15 11:13 | 3200 | 142 | 3 | PCSMOG | 49 | 321.3 | 12.5 | 51.2 | 56.5 | 4.7 | 110.1 | 265 | 263 | 264 | 264 | 42 | 265 | 265 | 265 | 265 | 55 | 55 | 55 | 0 | 0 | 60 | 60 | 60 | 0 | 0 | 30 | 30 | 3 | 0 | 0 | 5 | 3 | 2 | 0 | 0 | 10 | 0 | 0 | 10 | 0 | 0 | 2.5 | 0 | 0 | 60 | 60 | 60 | 60 | 60 | 100 | 100 | 100 | 100 | 100 | 10 | 30 | 50 | 70 | 110 | 0 | 30 | 0 | 30 | 0 | 115 | 25 | ELPCB-1
1 | 2022-09-15 11:14 | 3201 | 139 | 3 | PCSMOG | 49 | 321.8 | 12.5 | 52.9 | 58 | 4.6 | 110 | 265 | 263 | 264 | 263 | 42 | 265 | 265 | 265 | 265 | 55 | 55 | 55 | 0 | 0 | 60 | 60 | 60 | 0 | 0 | 30 | 30 | 3 | 0 | 0 | 5 | 3 | 2 | 0 | 0 | 10 | 0 | 0 | 10 | 0 | 0 | 2.5 | 0 | 0 | 60 | 60 | 60 | 60 | 60 | 100 | 100 | 100 | 100 | 100 | 10 | 30 | 50 | 70 | 110 | 0 | 30 | 0 | 30 | 0 | 115 | 25 | ELPCB-1
1 | 2022-09-15 11:15 | 3202 | 138 | 3 | PCSMOG | 49 | 322.5 | 12.5 | 53.2 | 58.5 | 4.5 | 110.3 | 265 | 264 | 264 | 264 | 43 | 265 | 265 | 265 | 265 | 55 | 55 | 55 | 0 | 0 | 60 | 60 | 60 | 0 | 0 | 30 | 30 | 3 | 0 | 0 | 5 | 3 | 2 | 0 | 0 | 10 | 0 | 0 | 10 | 0 | 0 | 2.5 | 0 | 0 | 60 | 60 | 60 | 60 | 60 | 100 | 100 | 100 | 100 | 100 | 10 | 30 | 50 | 70 | 110 | 0 | 30 | 0 | 30 | 0 | 115 | 25 | ELPCB-1
1 | 2022-09-15 11:15 | 3203 | 135 | 3 | PCSMOG | 49 | 321.7 | 12.5 | 53.9 | 59 | 4.5 | 109.8 | 264 | 263 | 265 | 266 | 43 | 265 | 265 | 265 | 265 | 55 | 55 | 55 | 0 | 0 | 60 | 60 | 60 | 0 | 0 | 30 | 30 | 3 | 0 | 0 | 5 | 3 | 2 | 0 | 0 | 10 | 0 | 0 | 10 | 0 | 0 | 2.5 | 0 | 0 | 60 | 60 | 60 | 60 | 60 | 100 | 100 | 100 | 100 | 100 | 10 | 30 | 50 | 70 | 110 | 0 | 30 | 0 | 30 | 0 | 115 | 25 | ELPCB-1
1 | 2022-09-15 11:16 | 3204 | 154 | 3 | PCSMOG | 49 | 320.6 | 12.5 | 46.7 | 52.7 | 5 | 110.1 | 264 | 263 | 265 | 266 | 43 | 265 | 265 | 265 | 265 | 55 | 55 | 55 | 0 | 0 | 65 | 65 | 65 | 0 | 0 | 30 | 30 | 3 | 0 | 0 | 5 | 3 | 2 | 0 | 0 | 10 | 0 | 0 | 10 | 0 | 0 | 2.5 | 0 | 0 | 60 | 60 | 60 | 60 | 60 | 100 | 100 | 100 | 100 | 100 | 10 | 30 | 50 | 70 | 110 | 0 | 30 | 0 | 30 | 0 | 115 | 25 | ELPCB-1
1 | 2022-09-15 11:17 | 3205 | 155 | 3 | PCSMOG | 49.1 | 322.2 | 12.5 | 46.6 | 51.7 | 5.1 | 110.1 | 265 | 264 | 264 | 265 | 43 | 265 | 265 | 265 | 265 | 55 | 55 | 55 | 0 | 0 | 65 | 65 | 65 | 0 | 0 | 30 | 30 | 3 | 0 | 0 | 5 | 3 | 2 | 0 | 0 | 10 | 0 | 0 | 10 | 0 | 0 | 2.5 | 0 | 0 | 60 | 60 | 60 | 60 | 60 | 100 | 100 | 100 | 100 | 100 | 10 | 30 | 50 | 70 | 110 | 0 | 30 | 0 | 30 | 0 | 115 | 25 | ELPCB-1
1 | 2022-09-15 11:18 | 3206 | 156 | 3 | PCSMOG | 49 | 320.6 | 12.5 | 46.6 | 52.3 | 5 | 110.3 | 265 | 265 | 264 | 264 | 43 | 265 | 265 | 265 | 265 | 55 | 55 | 55 | 0 | 0 | 65 | 65 | 65 | 0 | 0 | 30 | 30 | 3 | 0 | 0 | 5 | 3 | 2 | 0 | 0 | 10 | 0 | 0 | 10 | 0 | 0 | 2.5 | 0 | 0 | 60 | 60 | 60 | 60 | 60 | 100 | 100 | 100 | 100 | 100 | 10 | 30 | 50 | 70 | 110 | 0 | 30 | 0 | 30 | 0 | 115 | 25 | ELPCB-1
1 | 2022-09-15 11:19 | 3207 | 155 | 3 | PCSMOG | 49 | 321.5 | 12.5 | 46 | 51.5 | 5.1 | 110 | 265 | 263 | 264 | 263 | 43 | 265 | 265 | 265 | 265 | 55 | 55 | 55 | 0 | 0 | 70 | 70 | 70 | 0 | 0 | 30 | 30 | 3 | 0 | 0 | 5 | 3 | 2 | 0 | 0 | 10 | 0 | 0 | 10 | 0 | 0 | 2.5 | 0 | 0 | 60 | 60 | 60 | 60 | 60 | 100 | 100 | 100 | 100 | 100 | 10 | 30 | 50 | 70 | 110 | 0 | 30 | 0 | 30 | 0 | 115 | 25 | ELPCB-1
1 | 2022-09-15 11:20 | 3208 | 175 | 3 | PCSMOG | 49 | 321.4 | 12.5 | 38.2 | 43.9 | 5.8 | 110.4 | 265 | 265 | 264 | 263 | 43 | 265 | 265 | 265 | 265 | 55 | 55 | 55 | 0 | 0 | 70 | 70 | 70 | 0 | 0 | 30 | 30 | 3 | 0 | 0 | 5 | 3 | 2 | 0 | 0 | 10 | 0 | 0 | 10 | 0 | 0 | 2.5 | 0 | 0 | 60 | 60 | 60 | 60 | 60 | 100 | 100 | 100 | 100 | 100 | 10 | 30 | 50 | 70 | 110 | 0 | 30 | 0 | 30 | 0 | 115 | 25 | ELPCB-1
1 | 2022-09-15 11:21 | 3209 | 176 | 3 | PCSMOG | 49 | 321.4 | 12.5 | 38.4 | 43.4 | 5.7 | 110 | 265 | 266 | 264 | 263 | 43 | 265 | 265 | 265 | 265 | 55 | 55 | 55 | 0 | 0 | 70 | 70 | 70 | 0 | 0 | 30 | 30 | 3 | 0 | 0 | 5 | 3 | 2 | 0 | 0 | 10 | 0 | 0 | 10 | 0 | 0 | 2.5 | 0 | 0 | 60 | 60 | 60 | 60 | 60 | 100 | 100 | 100 | 100 | 100 | 10 | 30 | 50 | 70 | 110 | 0 | 30 | 0 | 30 | 0 | 115 | 25 | ELPCB-1
1 | 2022-09-15 11:21 | 3210 | 175 | 3 | PCSMOG | 49 | 322.5 | 12.5 | 38.6 | 44.3 | 5.8 | 110 | 264 | 264 | 264 | 266 | 43 | 265 | 265 | 265 | 265 | 55 | 55 | 55 | 0 | 0 | 70 | 70 | 70 | 0 | 0 | 30 | 30 | 3 | 0 | 0 | 5 | 3 | 2 | 0 | 0 | 10 | 0 | 0 | 10 | 0 | 0 | 2.5 | 0 | 0 | 60 | 60 | 60 | 60 | 60 | 100 | 100 | 100 | 100 | 100 | 10 | 30 | 50 | 70 | 110 | 0 | 30 | 0 | 30 | 0 | 115 | 25 | ELPCB-1
1 | 2022-09-15 11:22 | 3211 | 175 | 3 | PCSMOG | 49 | 322.5 | 12.5 | 38.2 | 43.7 | 5.8 | 110 | 265 | 265 | 264 | 268 | 43 | 265 | 265 | 265 | 265 | 55 | 55 | 55 | 0 | 0 | 70 | 70 | 70 | 0 | 0 | 30 | 30 | 3 | 0 | 0 | 5 | 3 | 2 | 0 | 0 | 10 | 0 | 0 | 10 | 0 | 0 | 2.5 | 0 | 0 | 60 | 60 | 60 | 60 | 60 | 100 | 100 | 100 | 100 | 100 | 10 | 30 | 50 | 70 | 110 | 0 | 30 | 0 | 30 | 0 | 115 | 25 | ELPCB-1
1 | 2022-09-15 11:23 | 3212 | 175 | 3 | PCSMOG | 49 | 322.1 | 12.5 | 37.7 | 43.6 | 5.8 | 110.4 | 265 | 266 | 264 | 267 | 43 | 265 | 265 | 265 | 265 | 55 | 55 | 55 | 0 | 0 | 70 | 70 | 70 | 0 | 0 | 30 | 30 | 3 | 0 | 0 | 5 | 3 | 2 | 0 | 0 | 10 | 0 | 0 | 10 | 0 | 0 | 2.5 | 0 | 0 | 60 | 60 | 60 | 60 | 60 | 100 | 100 | 100 | 100 | 100 | 10 | 30 | 50 | 70 | 110 | 0 | 30 | 0 | 30 | 0 | 115 | 25 | ELPCB-1
1 | 2022-09-15 11:24 | 3213 | 176 | 3 | PCSMOG | 49 | 321.1 | 12.5 | 37.3 | 43 | 5.9 | 110.2 | 264 | 264 | 264 | 265 | 43 | 265 | 265 | 265 | 265 | 55 | 55 | 55 | 0 | 0 | 70 | 70 | 70 | 0 | 0 | 30 | 30 | 3 | 0 | 0 | 5 | 3 | 2 | 0 | 0 | 10 | 0 | 0 | 10 | 0 | 0 | 2.5 | 0 | 0 | 60 | 60 | 60 | 60 | 60 | 100 | 100 | 100 | 100 | 100 | 10 | 30 | 50 | 70 | 110 | 0 | 30 | 0 | 30 | 0 | 115 | 25 | ELPCB-1
1 | 2022-09-15 11:25 | 3214 | 174 | 3 | PCSMOG | 49 | 322.5 | 12.5 | 37.2 | 42.9 | 5.9 | 110.1 | 264 | 264 | 264 | 262 | 43 | 265 | 265 | 265 | 265 | 55 | 55 | 55 | 0 | 0 | 73 | 73 | 73 | 0 | 0 | 30 | 30 | 3 | 0 | 0 | 5 | 3 | 2 | 0 | 0 | 10 | 0 | 0 | 10 | 0 | 0 | 2.5 | 0 | 0 | 60 | 60 | 60 | 60 | 60 | 100 | 100 | 100 | 100 | 100 | 10 | 30 | 50 | 70 | 110 | 0 | 30 | 0 | 30 | 0 | 115 | 25 | ELPCB-1
1 | 2022-09-15 11:25 | 3215 | 186 | 3 | PCSMOG | 49 | 321.8 | 12.5 | 33.3 | 38.4 | 6.1 | 110 | 265 | 266 | 265 | 262 | 43 | 265 | 265 | 265 | 265 | 55 | 55 | 55 | 0 | 0 | 73 | 73 | 73 | 0 | 0 | 30 | 30 | 3 | 0 | 0 | 5 | 3 | 2 | 0 | 0 | 10 | 0 | 0 | 10 | 0 | 0 | 2.5 | 0 | 0 | 60 | 60 | 60 | 60 | 60 | 100 | 100 | 100 | 100 | 100 | 10 | 30 | 50 | 70 | 110 | 0 | 30 | 0 | 30 | 0 | 115 | 25 | ELPCB-1
1 | 2022-09-15 11:26 | 3216 | 186 | 3 | PCSMOG | 49 | 320.6 | 12.5 | 32.9 | 38.8 | 6.1 | 109.7 | 265 | 267 | 266 | 265 | 43 | 265 | 265 | 265 | 265 | 55 | 55 | 55 | 0 | 0 | 73 | 73 | 73 | 0 | 0 | 30 | 30 | 3 | 0 | 0 | 5 | 3 | 2 | 0 | 0 | 10 | 0 | 0 | 10 | 0 | 0 | 2.5 | 0 | 0 | 60 | 60 | 60 | 60 | 60 | 100 | 100 | 100 | 100 | 100 | 10 | 30 | 50 | 70 | 110 | 0 | 30 | 0 | 30 | 0 | 115 | 25 | ELPCB-1
1 | 2022-09-15 11:27 | 3217 | 186 | 3 | PCSMOG | 49 | 320.9 | 12.5 | 32.5 | 38.1 | 6.2 | 110.1 | 264 | 264 | 265 | 265 | 43 | 265 | 265 | 265 | 265 | 55 | 55 | 55 | 0 | 0 | 73 | 73 | 73 | 0 | 0 | 30 | 30 | 3 | 0 | 0 | 5 | 3 | 2 | 0 | 0 | 10 | 0 | 0 | 10 | 0 | 0 | 2.5 | 0 | 0 | 60 | 60 | 60 | 60 | 60 | 100 | 100 | 100 | 100 | 100 | 10 | 30 | 50 | 70 | 110 | 0 | 30 | 0 | 30 | 0 | 115 | 25 | ELPCB-1
1 | 2022-09-15 11:28 | 3218 | 185 | 3 | PCSMOG | 49 | 321.7 | 12.5 | 33.1 | 39.3 | 6.1 | 110.1 | 265 | 265 | 265 | 265 | 43 | 265 | 265 | 265 | 265 | 55 | 55 | 55 | 0 | 0 | 73 | 73 | 73 | 0 | 0 | 30 | 30 | 3 | 0 | 0 | 5 | 3 | 2 | 0 | 0 | 10 | 0 | 0 | 10 | 0 | 0 | 2.5 | 0 | 0 | 60 | 60 | 60 | 60 | 60 | 100 | 100 | 100 | 100 | 100 | 10 | 30 | 50 | 70 | 110 | 0 | 30 | 0 | 30 | 0 | 115 | 25 | ELPCB-1
1 | 2022-09-15 11:29 | 3219 | 185 | 3 | PCSMOG | 49 | 321.3 | 12.5 | 32.7 | 38.8 | 6.3 | 110.1 | 265 | 266 | 265 | 264 | 43 | 265 | 265 | 265 | 265 | 55 | 55 | 55 | 0 | 0 | 73 | 73 | 73 | 0 | 0 | 30 | 30 | 3 | 0 | 0 | 5 | 3 | 2 | 0 | 0 | 10 | 0 | 0 | 10 | 0 | 0 | 2.5 | 0 | 0 | 60 | 60 | 60 | 60 | 60 | 100 | 100 | 100 | 100 | 100 | 10 | 30 | 50 | 70 | 110 | 0 | 30 | 0 | 30 | 0 | 115 | 25 | ELPCB-1
1 | 2022-09-15 11:30 | 3220 | 178 | 3 | PCSMOG | 49 | 322 | 12.5 | 34.3 | 40.4 | 6 | 110 | 264 | 263 | 264 | 261 | 43 | 265 | 265 | 265 | 265 | 55 | 55 | 55 | 0 | 0 | 73 | 73 | 73 | 0 | 0 | 30 | 30 | 3 | 0 | 0 | 5 | 3 | 2 | 0 | 0 | 10 | 0 | 0 | 10 | 0 | 0 | 2.5 | 0 | 0 | 60 | 60 | 60 | 60 | 60 | 100 | 100 | 100 | 100 | 100 | 10 | 30 | 50 | 70 | 110 | 0 | 30 | 0 | 30 | 0 | 115 | 25 | ELPCB-1
1 | 2022-09-15 11:31 | 3221 | 187 | 3 | PCSMOG | 49 | 321.5 | 12.5 | 32.4 | 38.5 | 6.2 | 110.1 | 265 | 262 | 263 | 261 | 43 | 265 | 265 | 265 | 265 | 55 | 55 | 55 | 0 | 0 | 73 | 73 | 73 | 0 | 0 | 30 | 30 | 3 | 0 | 0 | 5 | 3 | 2 | 0 | 0 | 10 | 0 | 0 | 10 | 0 | 0 | 2.5 | 0 | 0 | 60 | 60 | 60 | 60 | 60 | 100 | 100 | 100 | 100 | 100 | 10 | 30 | 50 | 70 | 110 | 0 | 30 | 0 | 30 | 0 | 115 | 25 | ELPCB-1
1 | 2022-09-15 11:32 | 3222 | 192 | 3 | PCSMOG | 49.1 | 320.3 | 12.5 | 31.3 | 37.4 | 6.3 | 109.9 | 264 | 262 | 263 | 261 | 43 | 265 | 265 | 265 | 265 | 55 | 55 | 55 | 0 | 0 | 73 | 73 | 73 | 0 | 0 | 30 | 30 | 3 | 0 | 0 | 5 | 3 | 2 | 0 | 0 | 10 | 0 | 0 | 10 | 0 | 0 | 2.5 | 0 | 0 | 60 | 60 | 60 | 60 | 60 | 100 | 100 | 100 | 100 | 100 | 10 | 30 | 50 | 70 | 110 | 0 | 30 | 0 | 30 | 0 | 115 | 25 | ELPCB-1
1 | 2022-09-15 11:33 | 3223 | 191 | 3 | PCSMOG | 49 | 320.8 | 12.5 | 30.7 | 36.7 | 6.3 | 110.2 | 264 | 263 | 264 | 262 | 43 | 265 | 265 | 265 | 265 | 55 | 55 | 55 | 0 | 0 | 73 | 73 | 73 | 0 | 0 | 30 | 30 | 3 | 0 | 0 | 5 | 3 | 2 | 0 | 0 | 10 | 0 | 0 | 10 | 0 | 0 | 2.5 | 0 | 0 | 60 | 60 | 60 | 60 | 60 | 100 | 100 | 100 | 100 | 100 | 10 | 30 | 50 | 70 | 110 | 0 | 30 | 0 | 30 | 0 | 115 | 25 | ELPCB-1
1 | 2022-09-15 11:34 | 3224 | 190 | 3 | PCSMOG | 49 | 322.1 | 12.5 | 31.8 | 38.1 | 6.2 | 110.1 | 265 | 264 | 264 | 263 | 43 | 265 | 265 | 265 | 265 | 55 | 55 | 55 | 0 | 0 | 75 | 75 | 75 | 0 | 0 | 30 | 30 | 3 | 0 | 0 | 5 | 3 | 2 | 0 | 0 | 10 | 0 | 0 | 10 | 0 | 0 | 2.5 | 0 | 0 | 60 | 60 | 60 | 60 | 60 | 100 | 100 | 100 | 100 | 100 | 10 | 30 | 50 | 70 | 110 | 0 | 30 | 0 | 30 | 0 | 115 | 25 | ELPCB-1
1 | 2022-09-15 11:34 | 3225 | 197 | 3 | PCSMOG | 49 | 321.8 | 10.1 | 28.6 | 34.1 | 6.5 | 109.9 | 266 | 265 | 263 | 264 | 43 | 265 | 265 | 265 | 265 | 55 | 55 | 55 | 0 | 0 | 75 | 75 | 75 | 0 | 0 | 30 | 30 | 3 | 0 | 0 | 5 | 3 | 2 | 0 | 0 | 10 | 0 | 0 | 10 | 0 | 0 | 2.5 | 0 | 0 | 60 | 60 | 60 | 60 | 60 | 100 | 100 | 100 | 100 | 100 | 10 | 30 | 50 | 70 | 110 | 0 | 30 | 0 | 30 | 0 | 115 | 25 | ELPCB-1
1 | 2022-09-15 11:35 | 3226 | 200 | 3 | PCSMOG | 46.6 | 321.9 | 9.5 | 27.4 | 33.1 | 6.6 | 110.1 | 265 | 263 | 263 | 264 | 43 | 265 | 265 | 265 | 265 | 55 | 55 | 55 | 0 | 0 | 75 | 75 | 75 | 0 | 0 | 30 | 30 | 3 | 0 | 0 | 5 | 3 | 2 | 0 | 0 | 10 | 0 | 0 | 10 | 0 | 0 | 2.5 | 0 | 0 | 60 | 60 | 60 | 60 | 60 | 100 | 100 | 100 | 100 | 100 | 10 | 30 | 50 | 70 | 110 | 0 | 30 | 0 | 30 | 0 | 115 | 25 | ELPCB-1
1 | 2022-09-15 11:36 | 3227 | 200 | 3 | PCSMOG | 46 | 320.6 | 9.4 | 26.6 | 32.6 | 6.7 | 110.2 | 264 | 262 | 263 | 264 | 43 | 265 | 265 | 265 | 265 | 55 | 55 | 55 | 0 | 0 | 75 | 75 | 75 | 0 | 0 | 30 | 30 | 3 | 0 | 0 | 5 | 3 | 2 | 0 | 0 | 10 | 0 | 0 | 10 | 0 | 0 | 2.5 | 0 | 0 | 60 | 60 | 60 | 60 | 60 | 100 | 100 | 100 | 100 | 100 | 10 | 30 | 50 | 70 | 110 | 0 | 30 | 0 | 30 | 0 | 115 | 25 | ELPCB-1
1 | 2022-09-15 11:37 | 3228 | 200 | 3 | PCSMOG | 45.9 | 322.1 | 9.2 | 25.9 | 32.3 | 6.7 | 110.1 | 265 | 265 | 264 | 264 | 43 | 265 | 265 | 265 | 265 | 55 | 55 | 55 | 0 | 0 | 75 | 75 | 75 | 0 | 0 | 30 | 30 | 3 | 0 | 0 | 5 | 3 | 2 | 0 | 0 | 10 | 0 | 0 | 10 | 0 | 0 | 2.5 | 0 | 0 | 60 | 60 | 60 | 60 | 60 | 100 | 100 | 100 | 100 | 100 | 10 | 30 | 50 | 70 | 110 | 0 | 30 | 0 | 30 | 0 | 115 | 25 | ELPCB-1
1 | 2022-09-15 11:38 | 3229 | 201 | 3 | PCSMOG | 45.7 | 323.1 | 9.3 | 26.5 | 32.2 | 6.7 | 110.1 | 264 | 266 | 265 | 264 | 43 | 265 | 265 | 265 | 265 | 55 | 55 | 55 | 0 | 0 | 75 | 75 | 75 | 0 | 0 | 30 | 30 | 3 | 0 | 0 | 5 | 3 | 2 | 0 | 0 | 10 | 0 | 0 | 10 | 0 | 0 | 2.5 | 0 | 0 | 60 | 60 | 60 | 60 | 60 | 100 | 100 | 100 | 100 | 100 | 10 | 30 | 50 | 70 | 110 | 0 | 30 | 0 | 30 | 0 | 115 | 25 | ELPCB-1
1 | 2022-09-15 11:38 | 3230 | 202 | 3 | PCSMOG | 45.8 | 321.1 | 9 | 25.6 | 31.7 | 6.8 | 110.1 | 265 | 265 | 265 | 265 | 43 | 265 | 265 | 265 | 265 | 55 | 55 | 55 | 0 | 0 | 75 | 75 | 75 | 0 | 0 | 30 | 30 | 3 | 0 | 0 | 5 | 3 | 2 | 0 | 0 | 10 | 0 | 0 | 10 | 0 | 0 | 2.5 | 0 | 0 | 60 | 60 | 60 | 60 | 60 | 100 | 100 | 100 | 100 | 100 | 10 | 30 | 50 | 70 | 110 | 0 | 30 | 0 | 30 | 0 | 115 | 25 | ELPCB-1
1 | 2022-09-15 11:39 | 3231 | 202 | 3 | PCSMOG | 45.5 | 322.4 | 8.6 | 23.9 | 29.4 | 7 | 110.1 | 265 | 266 | 265 | 264 | 43 | 265 | 265 | 265 | 265 | 55 | 55 | 55 | 0 | 0 | 75 | 75 | 75 | 0 | 0 | 30 | 30 | 3 | 0 | 0 | 5 | 3 | 2 | 0 | 0 | 10 | 0 | 0 | 10 | 0 | 0 | 2.5 | 0 | 0 | 60 | 60 | 60 | 60 | 60 | 100 | 100 | 100 | 100 | 100 | 10 | 30 | 50 | 70 | 110 | 0 | 30 | 0 | 30 | 0 | 115 | 25 | ELPCB-1
1 | 2022-09-15 11:40 | 3232 | 203 | 3 | PCSMOG | 45.1 | 320.6 | 8.4 | 22.4 | 28.2 | 7.1 | 110 | 265 | 268 | 265 | 264 | 43 | 265 | 265 | 265 | 265 | 55 | 55 | 55 | 0 | 0 | 75 | 75 | 75 | 0 | 0 | 30 | 30 | 3 | 0 | 0 | 5 | 3 | 2 | 0 | 0 | 10 | 0 | 0 | 10 | 0 | 0 | 2.5 | 0 | 0 | 60 | 60 | 60 | 60 | 60 | 100 | 100 | 100 | 100 | 100 | 10 | 30 | 50 | 70 | 110 | 0 | 30 | 0 | 30 | 0 | 115 | 25 | ELPCB-1
1 | 2022-09-15 11:41 | 3233 | 205 | 3 | PCSMOG | 44.9 | 320.2 | 8.6 | 23.5 | 29.7 | 6.9 | 110 | 264 | 266 | 266 | 265 | 43 | 265 | 265 | 265 | 265 | 55 | 55 | 55 | 0 | 0 | 75 | 75 | 75 | 0 | 0 | 30 | 30 | 3 | 0 | 0 | 5 | 3 | 2 | 0 | 0 | 10 | 0 | 0 | 10 | 0 | 0 | 2.5 | 0 | 0 | 60 | 60 | 60 | 60 | 60 | 100 | 100 | 100 | 100 | 100 | 10 | 30 | 50 | 70 | 110 | 0 | 30 | 0 | 30 | 0 | 115 | 25 | ELPCB-1
1 | 2022-09-15 11:42 | 3234 | 208 | 3 | PCSMOG | 45.1 | 322 | 8.1 | 21 | 27.6 | 7.1 | 110.1 | 265 | 265 | 264 | 265 | 43 | 265 | 265 | 265 | 265 | 55 | 55 | 55 | 0 | 0 | 78 | 78 | 78 | 0 | 0 | 30 | 30 | 3 | 0 | 0 | 5 | 3 | 2 | 0 | 0 | 10 | 0 | 0 | 10 | 0 | 0 | 2.5 | 0 | 0 | 60 | 60 | 60 | 60 | 60 | 100 | 100 | 100 | 100 | 100 | 10 | 30 | 50 | 70 | 110 | 0 | 30 | 0 | 30 | 0 | 115 | 25 | ELPCB-1
1 | 2022-09-15 11:42 | 3235 | 208 | 3 | PCSMOG | 44.1 | 322 | 8.1 | 21.6 | 27.9 | 7 | 110 | 265 | 265 | 263 | 264 | 43 | 265 | 265 | 265 | 265 | 55 | 55 | 55 | 0 | 0 | 78 | 78 | 78 | 0 | 0 | 30 | 30 | 3 | 0 | 0 | 5 | 3 | 2 | 0 | 0 | 10 | 0 | 0 | 10 | 0 | 0 | 2.5 | 0 | 0 | 60 | 60 | 60 | 60 | 60 | 100 | 100 | 100 | 100 | 100 | 10 | 30 | 50 | 70 | 110 | 0 | 30 | 0 | 30 | 0 | 115 | 25 | ELPCB-1
1 | 2022-09-15 11:44 | 3236 | 208 | 3 | PCSMOG | 44.6 | 320.9 | 8.1 | 21.6 | 27.7 | 6.9 | 110.4 | 263 | 265 | 265 | 263 | 43 | 265 | 265 | 265 | 265 | 55 | 55 | 55 | 0 | 0 | 78 | 78 | 78 | 0 | 0 | 30 | 30 | 3 | 0 | 0 | 5 | 3 | 2 | 0 | 0 | 10 | 0 | 0 | 10 | 0 | 0 | 2.5 | 0 | 0 | 60 | 60 | 60 | 60 | 60 | 100 | 100 | 100 | 100 | 100 | 10 | 30 | 50 | 70 | 110 | 0 | 30 | 0 | 30 | 0 | 115 | 25 | ELPCB-1
1 | 2022-09-15 11:45 | 3237 | 210 | 3 | PCSMOG | 44.6 | 320.7 | 8.2 | 23 | 29.5 | 6.8 | 110 | 265 | 265 | 266 | 264 | 43 | 265 | 265 | 265 | 265 | 55 | 55 | 55 | 0 | 0 | 78 | 78 | 78 | 0 | 0 | 30 | 30 | 3 | 0 | 0 | 5 | 3 | 2 | 0 | 0 | 10 | 0 | 0 | 10 | 0 | 0 | 2.5 | 0 | 0 | 60 | 60 | 60 | 60 | 60 | 100 | 100 | 100 | 100 | 100 | 10 | 30 | 50 | 70 | 110 | 0 | 30 | 0 | 30 | 0 | 115 | 25 | ELPCB-1
1 | 2022-09-15 11:45 | 3238 | 210 | 3 | PCSMOG | 44.7 | 320.6 | 7.9 | 21.8 | 28.3 | 7 | 110 | 265 | 265 | 266 | 266 | 43 | 265 | 265 | 265 | 265 | 55 | 55 | 55 | 0 | 0 | 78 | 78 | 78 | 0 | 0 | 30 | 30 | 3 | 0 | 0 | 5 | 3 | 2 | 0 | 0 | 10 | 0 | 0 | 10 | 0 | 0 | 2.5 | 0 | 0 | 60 | 60 | 60 | 60 | 60 | 100 | 100 | 100 | 100 | 100 | 10 | 30 | 50 | 70 | 110 | 0 | 30 | 0 | 30 | 0 | 115 | 25 | ELPCB-1
1 | 2022-09-15 11:46 | 3239 | 209 | 3 | PCSMOG | 44.4 | 322.2 | 7.8 | 21.2 | 27.8 | 7 | 110 | 265 | 262 | 265 | 266 | 43 | 265 | 265 | 265 | 265 | 55 | 55 | 55 | 0 | 0 | 78 | 78 | 78 | 0 | 0 | 30 | 30 | 3 | 0 | 0 | 5 | 3 | 2 | 0 | 0 | 10 | 0 | 0 | 10 | 0 | 0 | 2.5 | 0 | 0 | 60 | 60 | 60 | 60 | 60 | 100 | 100 | 100 | 100 | 100 | 10 | 30 | 50 | 70 | 110 | 0 | 30 | 0 | 30 | 0 | 115 | 25 | ELPCB-1
1 | 2022-09-15 11:47 | 3240 | 208 | 3 | PCSMOG | 44.3 | 321.4 | 7.9 | 20.4 | 26.9 | 7.1 | 110.2 | 264 | 262 | 264 | 266 | 43 | 265 | 265 | 265 | 265 | 55 | 55 | 55 | 0 | 0 | 78 | 78 | 78 | 0 | 0 | 30 | 30 | 3 | 0 | 0 | 5 | 3 | 2 | 0 | 0 | 10 | 0 | 0 | 10 | 0 | 0 | 2.5 | 0 | 0 | 60 | 60 | 60 | 60 | 60 | 100 | 100 | 100 | 100 | 100 | 10 | 30 | 50 | 70 | 110 | 0 | 30 | 0 | 30 | 0 | 115 | 25 | ELPCB-1
1 | 2022-09-15 11:48 | 3241 | 209 | 0 | PCSMOG | 44.4 | 322.6 | 8 | 21.4 | 27.8 | 7 | 110 | 264 | 263 | 264 | 265 | 43 | 265 | 265 | 265 | 265 | 55 | 55 | 55 | 0 | 0 | 78 | 78 | 78 | 0 | 0 | 30 | 30 | 3 | 0 | 0 | 5 | 3 | 2 | 0 | 0 | 10 | 0 | 0 | 10 | 0 | 0 | 2.5 | 0 | 0 | 60 | 60 | 60 | 60 | 60 | 100 | 100 | 100 | 100 | 100 | 10 | 30 | 50 | 70 | 110 | 0 | 30 | 0 | 30 | 0 | 115 | 25 | ELPCB-1
1 | 2022-09-15 13:41 | 3242 | 178 | 3 | PCSMOG | 44.5 | 320.8 | 6.1 | 3.8 | 12.4 | 7 | 110.2 | 264 | 264 | 265 | 269 | 41 | 265 | 265 | 265 | 265 | 55 | 55 | 55 | 0 | 0 | 78 | 78 | 78 | 0 | 0 | 30 | 30 | 3 | 0 | 0 | 5 | 3 | 2 | 0 | 0 | 10 | 0 | 0 | 10 | 0 | 0 | 2.5 | 0 | 0 | 60 | 60 | 60 | 60 | 60 | 100 | 100 | 100 | 100 | 100 | 10 | 30 | 50 | 70 | 110 | 0 | 30 | 0 | 30 | 0 | 115 | 25 | ELPCB-1
1 | 2022-09-15 13:49 | 3243 | 192 | 3 | PCSMOG | 42.7 | 322.1 | 7.4 | 21 | 26.6 | 6.5 | 110.1 | 266 | 263 | 265 | 262 | 40 | 265 | 265 | 265 | 265 | 55 | 55 | 55 | 0 | 0 | 78 | 78 | 78 | 0 | 0 | 30 | 30 | 3 | 0 | 0 | 5 | 3 | 2 | 0 | 0 | 10 | 0 | 0 | 10 | 0 | 0 | 2.5 | 0 | 0 | 60 | 60 | 60 | 60 | 60 | 100 | 100 | 100 | 100 | 100 | 10 | 30 | 50 | 70 | 110 | 0 | 30 | 0 | 30 | 0 | 115 | 25 | ELPCB-1
1 | 2022-09-15 13:51 | 3244 | 198 | 3 | PCSMOG | 45.3 | 320.4 | 12.5 | 36.9 | 43.2 | 5.6 | 110.1 | 265 | 264 | 264 | 266 | 40 | 265 | 265 | 265 | 265 | 55 | 55 | 55 | 0 | 0 | 78 | 78 | 78 | 0 | 0 | 30 | 30 | 3 | 0 | 0 | 5 | 3 | 2 | 0 | 0 | 10 | 0 | 0 | 10 | 0 | 0 | 2.5 | 0 | 0 | 60 | 60 | 60 | 60 | 60 | 100 | 100 | 100 | 100 | 100 | 10 | 30 | 50 | 70 | 110 | 0 | 30 | 0 | 30 | 0 | 115 | 25 | ELPCB-1
1 | 2022-09-15 13:54 | 3245 | 203 | 3 | PCSMOG | 50.1 | 320.4 | 9.2 | 27.1 | 33.6 | 6.3 | 110.2 | 265 | 265 | 264 | 263 | 41 | 265 | 265 | 265 | 265 | 55 | 55 | 55 | 0 | 0 | 78 | 78 | 78 | 0 | 0 | 30 | 30 | 3 | 0 | 0 | 5 | 3 | 2 | 0 | 0 | 10 | 0 | 0 | 10 | 0 | 0 | 2.5 | 0 | 0 | 60 | 60 | 60 | 60 | 60 | 100 | 100 | 100 | 100 | 100 | 10 | 30 | 50 | 70 | 110 | 0 | 30 | 0 | 30 | 0 | 115 | 25 | ELPCB-1
1 | 2022-09-15 13:55 | 3246 | 207 | 3 | PCSMOG | 46.8 | 322.3 | 8.6 | 25.5 | 31.8 | 6.6 | 110 | 265 | 266 | 264 | 263 | 41 | 265 | 265 | 265 | 265 | 55 | 55 | 55 | 0 | 0 | 78 | 78 | 78 | 0 | 0 | 30 | 30 | 3 | 0 | 0 | 5 | 3 | 2 | 0 | 0 | 10 | 0 | 0 | 10 | 0 | 0 | 2.5 | 0 | 0 | 60 | 60 | 60 | 60 | 60 | 100 | 100 | 100 | 100 | 100 | 10 | 30 | 50 | 70 | 110 | 0 | 30 | 0 | 30 | 0 | 115 | 25 | ELPCB-1
1 | 2022-09-15 13:56 | 3247 | 207 | 3 | PCSMOG | 45 | 321 | 8.5 | 25.2 | 31.4 | 6.6 | 110 | 265 | 266 | 263 | 262 | 41 | 265 | 265 | 265 | 265 | 55 | 55 | 55 | 0 | 0 | 78 | 78 | 78 | 0 | 0 | 30 | 30 | 3 | 0 | 0 | 5 | 3 | 2 | 0 | 0 | 10 | 0 | 0 | 10 | 0 | 0 | 2.5 | 0 | 0 | 60 | 60 | 60 | 60 | 60 | 100 | 100 | 100 | 100 | 100 | 10 | 30 | 50 | 70 | 110 | 0 | 30 | 0 | 30 | 0 | 115 | 25 | ELPCB-1
1 | 2022-09-15 13:56 | 3248 | 207 | 3 | PCSMOG | 45 | 321.2 | 8.6 | 25 | 31.2 | 6.6 | 110.1 | 264 | 265 | 264 | 262 | 41 | 265 | 265 | 265 | 265 | 55 | 55 | 55 | 0 | 0 | 80 | 78 | 78 | 0 | 0 | 30 | 30 | 3 | 0 | 0 | 5 | 3 | 2 | 0 | 0 | 10 | 0 | 0 | 10 | 0 | 0 | 2.5 | 0 | 0 | 60 | 60 | 60 | 60 | 60 | 100 | 100 | 100 | 100 | 100 | 10 | 30 | 50 | 70 | 110 | 0 | 30 | 0 | 30 | 0 | 115 | 25 | ELPCB-1
1 | 2022-09-15 13:57 | 3249 | 209 | 3 | PCSMOG | 45.1 | 321.6 | 8.2 | 24.1 | 30.4 | 6.7 | 110.3 | 264 | 265 | 264 | 263 | 41 | 265 | 265 | 265 | 265 | 55 | 55 | 55 | 0 | 0 | 80 | 78 | 78 | 0 | 0 | 30 | 30 | 3 | 0 | 0 | 5 | 3 | 2 | 0 | 0 | 10 | 0 | 0 | 10 | 0 | 0 | 2.5 | 0 | 0 | 60 | 60 | 60 | 60 | 60 | 100 | 100 | 100 | 100 | 100 | 10 | 30 | 50 | 70 | 110 | 0 | 30 | 0 | 30 | 0 | 115 | 25 | ELPCB-1
1 | 2022-09-15 13:58 | 3250 | 209 | 3 | PCSMOG | 44.7 | 321.4 | 8.2 | 24.3 | 30.5 | 6.7 | 110.1 | 264 | 264 | 265 | 264 | 41 | 265 | 265 | 265 | 265 | 55 | 55 | 55 | 0 | 0 | 80 | 78 | 78 | 0 | 0 | 30 | 30 | 3 | 0 | 0 | 5 | 3 | 2 | 0 | 0 | 10 | 0 | 0 | 10 | 0 | 0 | 2.5 | 0 | 0 | 60 | 60 | 60 | 60 | 60 | 100 | 100 | 100 | 100 | 100 | 10 | 30 | 50 | 70 | 110 | 0 | 30 | 0 | 30 | 0 | 115 | 25 | ELPCB-1
1 | 2022-09-15 13:59 | 3251 | 210 | 3 | PCSMOG | 44.7 | 321.7 | 8.2 | 23.8 | 29.6 | 6.7 | 110.1 | 264 | 264 | 266 | 264 | 41 | 265 | 265 | 265 | 265 | 55 | 55 | 55 | 0 | 0 | 80 | 78 | 78 | 0 | 0 | 30 | 30 | 3 | 0 | 0 | 5 | 3 | 2 | 0 | 0 | 10 | 0 | 0 | 10 | 0 | 0 | 2.5 | 0 | 0 | 60 | 60 | 60 | 60 | 60 | 100 | 100 | 100 | 100 | 100 | 10 | 30 | 50 | 70 | 110 | 0 | 30 | 0 | 30 | 0 | 115 | 25 | ELPCB-1
1 | 2022-09-15 13:59 | 3252 | 210 | 3 | PCSMOG | 44.7 | 321.6 | 8 | 23.2 | 29.7 | 6.8 | 110.4 | 264 | 265 | 265 | 263 | 41 | 265 | 265 | 265 | 265 | 55 | 55 | 55 | 0 | 0 | 80 | 78 | 78 | 0 | 0 | 30 | 30 | 3 | 0 | 0 | 5 | 3 | 2 | 0 | 0 | 10 | 0 | 0 | 10 | 0 | 0 | 2.5 | 0 | 0 | 60 | 60 | 60 | 60 | 60 | 100 | 100 | 100 | 100 | 100 | 10 | 30 | 50 | 70 | 110 | 0 | 30 | 0 | 30 | 0 | 115 | 25 | ELPCB-1
1 | 2022-09-15 14:00 | 3253 | 210 | 3 | PCSMOG | 44.5 | 322.9 | 8.1 | 23.6 | 29.8 | 6.8 | 109.7 | 265 | 266 | 265 | 264 | 41 | 265 | 265 | 265 | 265 | 55 | 55 | 55 | 0 | 0 | 80 | 78 | 78 | 0 | 0 | 30 | 30 | 3 | 0 | 0 | 5 | 3 | 2 | 0 | 0 | 10 | 0 | 0 | 10 | 0 | 0 | 2.5 | 0 | 0 | 60 | 60 | 60 | 60 | 60 | 100 | 100 | 100 | 100 | 100 | 10 | 30 | 50 | 70 | 110 | 0 | 30 | 0 | 30 | 0 | 115 | 25 | ELPCB-1
1 | 2022-09-15 14:01 | 3254 | 211 | 0 | PCSMOG | 44.5 | 321.5 | 7.9 | 22.9 | 29.6 | 6.9 | 109.9 | 265 | 266 | 265 | 264 | 41 | 265 | 265 | 265 | 265 | 55 | 55 | 55 | 0 | 0 | 80 | 78 | 78 | 0 | 0 | 30 | 30 | 3 | 0 | 0 | 5 | 3 | 2 | 0 | 0 | 10 | 0 | 0 | 10 | 0 | 0 | 2.5 | 0 | 0 | 60 | 60 | 60 | 60 | 60 | 100 | 100 | 100 | 100 | 100 | 10 | 30 | 50 | 70 | 110 | 0 | 30 | 0 | 30 | 0 | 115 | 25 | ELPCB-1
1 | 2022-09-15 14:01 | 3255 | 210 | 0 | PCSMOG | 44.4 | 320.4 | 8 | 23.2 | 28.9 | 6.9 | 110 | 265 | 266 | 265 | 264 | 41 | 265 | 265 | 265 | 265 | 55 | 55 | 55 | 0 | 0 | 80 | 78 | 78 | 0 | 0 | 30 | 30 | 3 | 0 | 0 | 5 | 3 | 2 | 0 | 0 | 10 | 0 | 0 | 10 | 0 | 0 | 2.5 | 0 | 0 | 60 | 60 | 60 | 60 | 60 | 100 | 100 | 100 | 100 | 100 | 10 | 30 | 50 | 70 | 110 | 0 | 30 | 0 | 30 | 0 | 115 | 25 | ELPCB-1
1 | 2022-09-15 14:03 | 3256 | 210 | 0 | PCSMOG | 44.5 | 321 | 8 | 22.9 | 29.2 | 6.8 | 110.4 | 264 | 265 | 265 | 265 | 41 | 265 | 265 | 265 | 265 | 55 | 55 | 55 | 0 | 0 | 80 | 78 | 78 | 0 | 0 | 30 | 30 | 3 | 0 | 0 | 5 | 3 | 2 | 0 | 0 | 10 | 0 | 0 | 10 | 0 | 0 | 2.5 | 0 | 0 | 60 | 60 | 60 | 60 | 60 | 100 | 100 | 100 | 100 | 100 | 10 | 30 | 50 | 70 | 110 | 0 | 30 | 0 | 30 | 0 | 115 | 25 | ELPCB-1
1 | 2022-09-15 14:03 | 3257 | 210 | 0 | PCSMOG | 44.5 | 321.7 | 8 | 23.2 | 29.7 | 6.8 | 110.3 | 264 | 265 | 264 | 265 | 41 | 265 | 265 | 265 | 265 | 55 | 55 | 55 | 0 | 0 | 80 | 78 | 78 | 0 | 0 | 30 | 30 | 3 | 0 | 0 | 5 | 3 | 2 | 0 | 0 | 10 | 0 | 0 | 10 | 0 | 0 | 2.5 | 0 | 0 | 60 | 60 | 60 | 60 | 60 | 100 | 100 | 100 | 100 | 100 | 10 | 30 | 50 | 70 | 110 | 0 | 30 | 0 | 30 | 0 | 115 | 25 | ELPCB-1
1 | 2022-09-15 14:04 | 3258 | 210 | 0 | PCSMOG | 44.5 | 321.7 | 7.9 | 22.9 | 29.1 | 6.8 | 110 | 265 | 265 | 263 | 264 | 41 | 265 | 265 | 265 | 265 | 55 | 55 | 55 | 0 | 0 | 80 | 78 | 78 | 0 | 0 | 30 | 30 | 3 | 0 | 0 | 5 | 3 | 2 | 0 | 0 | 10 | 0 | 0 | 10 | 0 | 0 | 2.5 | 0 | 0 | 60 | 60 | 60 | 60 | 60 | 100 | 100 | 100 | 100 | 100 | 10 | 30 | 50 | 70 | 110 | 0 | 30 | 0 | 30 | 0 | 115 | 25 | ELPCB-1
1 | 2022-09-15 14:05 | 3259 | 209 | 3 | PCSMOG | 44.4 | 322 | 8 | 22.9 | 29.3 | 6.8 | 109.7 | 264 | 264 | 264 | 264 | 41 | 265 | 265 | 265 | 265 | 55 | 55 | 55 | 0 | 0 | 80 | 78 | 78 | 0 | 0 | 30 | 30 | 3 | 0 | 0 | 5 | 3 | 2 | 0 | 0 | 10 | 0 | 0 | 10 | 0 | 0 | 2.5 | 0 | 0 | 60 | 60 | 60 | 60 | 60 | 100 | 100 | 100 | 100 | 100 | 10 | 30 | 50 | 70 | 110 | 0 | 30 | 0 | 30 | 0 | 115 | 25 | ELPCB-1
1 | 2022-09-15 14:06 | 3260 | 209 | 3 | PCSMOG | 44.5 | 322.6 | 8 | 22.3 | 28.5 | 6.9 | 110.2 | 264 | 263 | 264 | 264 | 41 | 265 | 265 | 265 | 265 | 55 | 55 | 55 | 0 | 0 | 80 | 80 | 80 | 0 | 0 | 30 | 30 | 3 | 0 | 0 | 5 | 3 | 2 | 0 | 0 | 10 | 0 | 0 | 10 | 0 | 0 | 2.5 | 0 | 0 | 60 | 60 | 60 | 60 | 60 | 100 | 100 | 100 | 100 | 100 | 10 | 30 | 50 | 70 | 110 | 0 | 30 | 0 | 30 | 0 | 115 | 25 | ELPCB-1
1 | 2022-09-15 14:06 | 3261 | 208 | 3 | PCSMOG | 44.5 | 322.6 | 8.1 | 22.9 | 29.4 | 6.9 | 110 | 264 | 262 | 263 | 263 | 41 | 265 | 265 | 265 | 265 | 55 | 55 | 55 | 0 | 0 | 80 | 80 | 80 | 0 | 0 | 30 | 30 | 3 | 0 | 0 | 5 | 3 | 2 | 0 | 0 | 10 | 0 | 0 | 10 | 0 | 0 | 2.5 | 0 | 0 | 60 | 60 | 60 | 60 | 60 | 100 | 100 | 100 | 100 | 100 | 10 | 30 | 50 | 70 | 110 | 0 | 30 | 0 | 30 | 0 | 115 | 25 | ELPCB-1
1 | 2022-09-15 14:07 | 3262 | 211 | 2 | PCSMOG | 44.6 | 321.5 | 8 | 21.8 | 28.5 | 7 | 110 | 264 | 263 | 263 | 263 | 41 | 265 | 265 | 265 | 265 | 55 | 55 | 55 | 0 | 0 | 80 | 80 | 80 | 0 | 0 | 30 | 30 | 3 | 0 | 0 | 5 | 3 | 2 | 0 | 0 | 10 | 0 | 0 | 10 | 0 | 0 | 2.5 | 0 | 0 | 60 | 60 | 60 | 60 | 60 | 100 | 100 | 100 | 100 | 100 | 10 | 30 | 50 | 70 | 110 | 0 | 30 | 0 | 30 | 0 | 115 | 25 | ELPCB-1
1 | 2022-09-15 14:08 | 3263 | 210 | 0 | PCSMOG | 44.5 | 321.3 | 7.6 | 20.6 | 27.5 | 7 | 110.1 | 264 | 265 | 264 | 265 | 41 | 265 | 265 | 265 | 265 | 55 | 55 | 55 | 0 | 0 | 82 | 80 | 80 | 0 | 0 | 30 | 30 | 3 | 0 | 0 | 5 | 3 | 2 | 0 | 0 | 10 | 0 | 0 | 10 | 0 | 0 | 2.5 | 0 | 0 | 60 | 60 | 60 | 60 | 60 | 100 | 100 | 100 | 100 | 100 | 10 | 30 | 50 | 70 | 110 | 0 | 30 | 0 | 30 | 0 | 115 | 25 | ELPCB-1
1 | 2022-09-15 14:09 | 3264 | 212 | 2 | PCSMOG | 44.1 | 321.9 | 7.5 | 20.5 | 27.6 | 7.1 | 110.1 | 265 | 264 | 264 | 265 | 42 | 265 | 265 | 265 | 265 | 55 | 55 | 55 | 0 | 0 | 82 | 80 | 80 | 0 | 0 | 30 | 30 | 3 | 0 | 0 | 5 | 3 | 2 | 0 | 0 | 10 | 0 | 0 | 10 | 0 | 0 | 2.5 | 0 | 0 | 60 | 60 | 60 | 60 | 60 | 100 | 100 | 100 | 100 | 100 | 10 | 30 | 50 | 70 | 110 | 0 | 30 | 0 | 30 | 0 | 115 | 25 | ELPCB-1
1 | 2022-09-15 14:10 | 3265 | 212 | 2 | PCSMOG | 44 | 322.3 | 7.4 | 20.4 | 27.3 | 7.1 | 110.3 | 265 | 264 | 264 | 265 | 41 | 265 | 265 | 265 | 265 | 55 | 55 | 55 | 0 | 0 | 82 | 82 | 80 | 0 | 0 | 30 | 30 | 3 | 0 | 0 | 5 | 3 | 2 | 0 | 0 | 10 | 0 | 0 | 10 | 0 | 0 | 2.5 | 0 | 0 | 60 | 60 | 60 | 60 | 60 | 100 | 100 | 100 | 100 | 100 | 10 | 30 | 50 | 70 | 110 | 0 | 30 | 0 | 30 | 0 | 115 | 25 | ELPCB-1
1 | 2022-09-15 14:11 | 3266 | 212 | 2 | PCSMOG | 43.9 | 321.7 | 7.4 | 18.9 | 26.2 | 7.2 | 109.9 | 265 | 264 | 265 | 266 | 42 | 265 | 265 | 265 | 265 | 55 | 55 | 55 | 0 | 0 | 82 | 82 | 80 | 0 | 0 | 30 | 30 | 3 | 0 | 0 | 5 | 3 | 2 | 0 | 0 | 10 | 0 | 0 | 10 | 0 | 0 | 2.5 | 0 | 0 | 60 | 60 | 60 | 60 | 60 | 100 | 100 | 100 | 100 | 100 | 10 | 30 | 50 | 70 | 110 | 0 | 30 | 0 | 30 | 0 | 115 | 25 | ELPCB-1
1 | 2022-09-15 14:11 | 3267 | 212 | 2 | PCSMOG | 43.9 | 321.8 | 7.4 | 19.1 | 26.6 | 7.1 | 110 | 265 | 265 | 266 | 266 | 42 | 265 | 265 | 265 | 265 | 55 | 55 | 55 | 0 | 0 | 82 | 82 | 82 | 0 | 0 | 30 | 30 | 3 | 0 | 0 | 5 | 3 | 2 | 0 | 0 | 10 | 0 | 0 | 10 | 0 | 0 | 2.5 | 0 | 0 | 60 | 60 | 60 | 60 | 60 | 100 | 100 | 100 | 100 | 100 | 10 | 30 | 50 | 70 | 110 | 0 | 30 | 0 | 30 | 0 | 115 | 25 | ELPCB-1
1 | 2022-09-15 14:12 | 3268 | 211 | 2 | PCSMOG | 43.9 | 323.1 | 7.5 | 19.1 | 26.3 | 7.1 | 110.1 | 265 | 264 | 266 | 265 | 42 | 265 | 265 | 265 | 265 | 55 | 55 | 55 | 0 | 0 | 82 | 82 | 82 | 0 | 0 | 30 | 30 | 3 | 0 | 0 | 5 | 3 | 2 | 0 | 0 | 10 | 0 | 0 | 10 | 0 | 0 | 2.5 | 0 | 0 | 60 | 60 | 60 | 60 | 60 | 100 | 100 | 100 | 100 | 100 | 10 | 30 | 50 | 70 | 110 | 0 | 30 | 0 | 30 | 0 | 115 | 25 | ELPCB-1
1 | 2022-09-15 14:13 | 3269 | 211 | 2 | PCSMOG | 44 | 322.5 | 7.5 | 19.9 | 26.7 | 7.1 | 110 | 265 | 264 | 263 | 263 | 42 | 265 | 265 | 265 | 265 | 55 | 55 | 55 | 0 | 0 | 82 | 82 | 82 | 0 | 0 | 30 | 30 | 3 | 0 | 0 | 5 | 3 | 2 | 0 | 0 | 10 | 0 | 0 | 10 | 0 | 0 | 2.5 | 0 | 0 | 60 | 60 | 60 | 60 | 60 | 100 | 100 | 100 | 100 | 100 | 10 | 30 | 50 | 70 | 110 | 0 | 30 | 0 | 30 | 0 | 115 | 25 | ELPCB-1
1 | 2022-09-15 14:14 | 3270 | 211 | 2 | PCSMOG | 44 | 320.5 | 7.6 | 19.9 | 26.7 | 7.1 | 110 | 265 | 265 | 263 | 262 | 42 | 265 | 265 | 265 | 265 | 55 | 55 | 55 | 0 | 0 | 82 | 82 | 82 | 0 | 0 | 30 | 30 | 3 | 0 | 0 | 5 | 3 | 2 | 0 | 0 | 10 | 0 | 0 | 10 | 0 | 0 | 2.5 | 0 | 0 | 60 | 60 | 60 | 60 | 60 | 100 | 100 | 100 | 100 | 100 | 10 | 30 | 50 | 70 | 110 | 0 | 30 | 0 | 30 | 0 | 115 | 25 | ELPCB-1
1 | 2022-09-15 14:15 | 3271 | 211 | 2 | PCSMOG | 43.1 | 322 | 7.8 | 20.2 | 27.5 | 7 | 110 | 264 | 265 | 264 | 262 | 42 | 265 | 265 | 265 | 265 | 55 | 55 | 55 | 0 | 0 | 82 | 82 | 82 | 0 | 0 | 30 | 30 | 3 | 0 | 0 | 5 | 3 | 2 | 0 | 0 | 10 | 0 | 0 | 10 | 0 | 0 | 2.5 | 0 | 0 | 60 | 60 | 60 | 60 | 60 | 100 | 100 | 100 | 100 | 100 | 10 | 30 | 50 | 70 | 110 | 0 | 30 | 0 | 30 | 0 | 115 | 25 | ELPCB-1
1 | 2022-09-15 14:16 | 3272 | 213 | 2 | PCSMOG | 44.2 | 321.7 | 7.6 | 21.3 | 29 | 6.9 | 109.9 | 265 | 265 | 265 | 263 | 42 | 265 | 265 | 265 | 265 | 55 | 55 | 55 | 0 | 0 | 82 | 82 | 82 | 0 | 0 | 30 | 30 | 3 | 0 | 0 | 5 | 3 | 2 | 0 | 0 | 10 | 0 | 0 | 10 | 0 | 0 | 2.5 | 0 | 0 | 60 | 60 | 60 | 60 | 60 | 100 | 100 | 100 | 100 | 100 | 10 | 30 | 50 | 70 | 110 | 0 | 30 | 0 | 30 | 0 | 115 | 25 | ELPCB-1
1 | 2022-09-15 14:16 | 3273 | 213 | 2 | PCSMOG | 44.1 | 321.7 | 7.4 | 20.7 | 28.2 | 7 | 109.8 | 265 | 264 | 264 | 264 | 42 | 265 | 265 | 265 | 265 | 55 | 55 | 55 | 0 | 0 | 82 | 82 | 82 | 0 | 0 | 30 | 30 | 3 | 0 | 0 | 5 | 3 | 2 | 0 | 0 | 10 | 0 | 0 | 10 | 0 | 0 | 2.5 | 0 | 0 | 60 | 60 | 60 | 60 | 60 | 100 | 100 | 100 | 100 | 100 | 10 | 30 | 50 | 70 | 110 | 0 | 30 | 0 | 30 | 0 | 115 | 25 | ELPCB-1
1 | 2022-09-15 14:17 | 3274 | 212 | 2 | PCSMOG | 43.9 | 321.3 | 7.6 | 21.7 | 28.5 | 6.9 | 110 | 265 | 265 | 265 | 265 | 42 | 265 | 265 | 265 | 265 | 60 | 60 | 60 | 0 | 0 | 82 | 55 | 55 | 0 | 0 | 30 | 30 | 3 | 0 | 0 | 5 | 3 | 2 | 0 | 0 | 10 | 0 | 0 | 10 | 0 | 0 | 2.5 | 0 | 0 | 60 | 60 | 60 | 60 | 60 | 100 | 100 | 100 | 100 | 100 | 10 | 30 | 50 | 70 | 110 | 0 | 30 | 0 | 30 | 0 | 115 | 25 | ELPCB-1
1 | 2022-09-15 14:18 | 3275 | 116 | 3 | PCSMOG | 44 | 321.6 | 12.5 | 58.5 | 63 | 4.1 | 110 | 265 | 265 | 267 | 267 | 42 | 265 | 265 | 265 | 265 | 60 | 60 | 60 | 0 | 0 | 55 | 55 | 55 | 0 | 0 | 30 | 30 | 3 | 0 | 0 | 5 | 3 | 2 | 0 | 0 | 10 | 0 | 0 | 10 | 0 | 0 | 2.5 | 0 | 0 | 60 | 60 | 60 | 60 | 60 | 100 | 100 | 100 | 100 | 100 | 10 | 30 | 50 | 70 | 110 | 0 | 30 | 0 | 30 | 0 | 115 | 25 | ELPCB-1
1 | 2022-09-15 14:19 | 3276 | 125 | 3 | PCSMOG | 49 | 321.8 | 12.5 | 57.5 | 61.9 | 4.2 | 110 | 264 | 265 | 266 | 267 | 42 | 265 | 265 | 265 | 265 | 60 | 60 | 60 | 0 | 0 | 55 | 55 | 55 | 0 | 0 | 30 | 30 | 3 | 0 | 0 | 5 | 3 | 2 | 0 | 0 | 10 | 0 | 0 | 10 | 0 | 0 | 2.5 | 0 | 0 | 60 | 60 | 60 | 60 | 60 | 100 | 100 | 100 | 100 | 100 | 10 | 30 | 50 | 70 | 110 | 0 | 30 | 0 | 30 | 0 | 115 | 25 | ELPCB-1
1 | 2022-09-15 14:20 | 3277 | 126 | 3 | PCSMOG | 49 | 322 | 12.5 | 57.8 | 62.5 | 4.1 | 110.2 | 264 | 265 | 266 | 265 | 42 | 265 | 265 | 265 | 265 | 60 | 60 | 60 | 0 | 0 | 55 | 55 | 55 | 0 | 0 | 30 | 30 | 3 | 0 | 0 | 5 | 3 | 2 | 0 | 0 | 10 | 0 | 0 | 10 | 0 | 0 | 2.5 | 0 | 0 | 60 | 60 | 60 | 60 | 60 | 100 | 100 | 100 | 100 | 100 | 10 | 30 | 50 | 70 | 110 | 0 | 30 | 0 | 30 | 0 | 115 | 25 | ELPCB-1
1 | 2022-09-15 14:21 | 3278 | 131 | 3 | PCSMOG | 49 | 321 | 12.5 | 57 | 61.8 | 4.2 | 110 | 264 | 265 | 265 | 263 | 42 | 265 | 265 | 265 | 265 | 60 | 60 | 60 | 0 | 0 | 55 | 55 | 55 | 0 | 0 | 30 | 30 | 3 | 0 | 0 | 5 | 3 | 2 | 0 | 0 | 10 | 0 | 0 | 10 | 0 | 0 | 2.5 | 0 | 0 | 60 | 60 | 60 | 60 | 60 | 100 | 100 | 100 | 100 | 100 | 10 | 30 | 50 | 70 | 110 | 0 | 30 | 0 | 30 | 0 | 115 | 25 | ELPCB-1
1 | 2022-09-15 14:21 | 3279 | 132 | 3 | PCSMOG | 49 | 320.6 | 12.5 | 56.1 | 60.9 | 4.2 | 110 | 264 | 264 | 265 | 260 | 42 | 265 | 265 | 265 | 265 | 60 | 60 | 60 | 0 | 0 | 55 | 55 | 55 | 0 | 0 | 30 | 30 | 3 | 0 | 0 | 5 | 3 | 2 | 0 | 0 | 10 | 0 | 0 | 10 | 0 | 0 | 2.5 | 0 | 0 | 60 | 60 | 60 | 60 | 60 | 100 | 100 | 100 | 100 | 100 | 10 | 30 | 50 | 70 | 110 | 0 | 30 | 0 | 30 | 0 | 115 | 25 | ELPCB-1
1 | 2022-09-15 14:22 | 3280 | 132 | 3 | PCSMOG | 48.9 | 321.3 | 12.5 | 56.2 | 60.6 | 4.3 | 110 | 264 | 264 | 264 | 259 | 42 | 265 | 265 | 265 | 265 | 60 | 60 | 60 | 0 | 0 | 55 | 55 | 55 | 0 | 0 | 30 | 30 | 3 | 0 | 0 | 5 | 3 | 2 | 0 | 0 | 10 | 0 | 0 | 10 | 0 | 0 | 2.5 | 0 | 0 | 60 | 60 | 60 | 60 | 60 | 100 | 100 | 100 | 100 | 100 | 10 | 30 | 50 | 70 | 110 | 0 | 30 | 0 | 30 | 0 | 115 | 25 | ELPCB-1
1 | 2022-09-15 14:23 | 3281 | 129 | 3 | PCSMOG | 49 | 321.5 | 12.5 | 56.6 | 61.5 | 4.2 | 110.1 | 264 | 265 | 264 | 258 | 42 | 265 | 265 | 265 | 265 | 60 | 60 | 60 | 0 | 0 | 55 | 55 | 55 | 0 | 0 | 30 | 30 | 3 | 0 | 0 | 5 | 3 | 2 | 0 | 0 | 10 | 0 | 0 | 10 | 0 | 0 | 2.5 | 0 | 0 | 60 | 60 | 60 | 60 | 60 | 100 | 100 | 100 | 100 | 100 | 10 | 30 | 50 | 70 | 110 | 0 | 30 | 0 | 30 | 0 | 115 | 25 | ELPCB-1
1 | 2022-09-15 14:24 | 3282 | 131 | 3 | PCSMOG | 48.9 | 322.4 | 12.5 | 55.9 | 60.7 | 4.3 | 110.2 | 265 | 265 | 263 | 259 | 42 | 265 | 265 | 265 | 265 | 60 | 60 | 60 | 0 | 0 | 55 | 55 | 55 | 0 | 0 | 30 | 30 | 3 | 0 | 0 | 5 | 3 | 2 | 0 | 0 | 10 | 0 | 0 | 10 | 0 | 0 | 2.5 | 0 | 0 | 60 | 60 | 60 | 60 | 60 | 100 | 100 | 100 | 100 | 100 | 10 | 30 | 50 | 70 | 110 | 0 | 30 | 0 | 30 | 0 | 115 | 25 | ELPCB-1
1 | 2022-09-15 14:25 | 3283 | 130 | 3 | PCSMOG | 49 | 322.9 | 12.5 | 56.3 | 61.3 | 4.2 | 110.1 | 265 | 264 | 263 | 259 | 42 | 265 | 265 | 265 | 265 | 60 | 60 | 60 | 0 | 0 | 60 | 60 | 60 | 0 | 0 | 30 | 30 | 3 | 0 | 0 | 5 | 3 | 2 | 0 | 0 | 10 | 0 | 0 | 10 | 0 | 0 | 2.5 | 0 | 0 | 60 | 60 | 60 | 60 | 60 | 100 | 100 | 100 | 100 | 100 | 10 | 30 | 50 | 70 | 110 | 0 | 30 | 0 | 30 | 0 | 115 | 25 | ELPCB-1
1 | 2022-09-15 14:26 | 3284 | 155 | 3 | PCSMOG | 49 | 321.1 | 12.5 | 46.4 | 51.1 | 5 | 110.1 | 265 | 263 | 264 | 259 | 42 | 265 | 265 | 265 | 265 | 60 | 60 | 60 | 0 | 0 | 60 | 60 | 60 | 0 | 0 | 30 | 30 | 3 | 0 | 0 | 5 | 3 | 2 | 0 | 0 | 10 | 0 | 0 | 10 | 0 | 0 | 2.5 | 0 | 0 | 60 | 60 | 60 | 60 | 60 | 100 | 100 | 100 | 100 | 100 | 10 | 30 | 50 | 70 | 110 | 0 | 30 | 0 | 30 | 0 | 115 | 25 | ELPCB-1
1 | 2022-09-15 14:26 | 3285 | 154 | 3 | PCSMOG | 49 | 321.2 | 12.5 | 46.5 | 52 | 5.1 | 110.1 | 265 | 265 | 265 | 260 | 42 | 265 | 265 | 265 | 265 | 60 | 60 | 60 | 0 | 0 | 60 | 60 | 60 | 0 | 0 | 30 | 30 | 3 | 0 | 0 | 5 | 3 | 2 | 0 | 0 | 10 | 0 | 0 | 10 | 0 | 0 | 2.5 | 0 | 0 | 60 | 60 | 60 | 60 | 60 | 100 | 100 | 100 | 100 | 100 | 10 | 30 | 50 | 70 | 110 | 0 | 30 | 0 | 30 | 0 | 115 | 25 | ELPCB-1
1 | 2022-09-15 14:27 | 3286 | 153 | 3 | PCSMOG | 49 | 321.7 | 12.5 | 47 | 52.1 | 4.9 | 110 | 264 | 265 | 267 | 263 | 42 | 265 | 265 | 265 | 265 | 60 | 60 | 60 | 0 | 0 | 60 | 60 | 60 | 0 | 0 | 30 | 30 | 3 | 0 | 0 | 5 | 3 | 2 | 0 | 0 | 10 | 0 | 0 | 10 | 0 | 0 | 2.5 | 0 | 0 | 60 | 60 | 60 | 60 | 60 | 100 | 100 | 100 | 100 | 100 | 10 | 30 | 50 | 70 | 110 | 0 | 30 | 0 | 30 | 0 | 115 | 25 | ELPCB-1
1 | 2022-09-15 14:28 | 3287 | 153 | 3 | PCSMOG | 49 | 320.7 | 12.5 | 47.2 | 52.4 | 5 | 110 | 265 | 263 | 266 | 266 | 42 | 265 | 265 | 265 | 265 | 60 | 60 | 60 | 0 | 0 | 60 | 60 | 60 | 0 | 0 | 30 | 30 | 3 | 0 | 0 | 5 | 3 | 2 | 0 | 0 | 10 | 0 | 0 | 10 | 0 | 0 | 2.5 | 0 | 0 | 60 | 60 | 60 | 60 | 60 | 100 | 100 | 100 | 100 | 100 | 10 | 30 | 50 | 70 | 110 | 0 | 30 | 0 | 30 | 0 | 115 | 25 | ELPCB-1
1 | 2022-09-15 14:29 | 3288 | 156 | 3 | PCSMOG | 48.9 | 322.1 | 12.5 | 46.4 | 51 | 5.1 | 110.1 | 264 | 264 | 265 | 267 | 42 | 265 | 265 | 265 | 265 | 60 | 60 | 60 | 0 | 0 | 60 | 60 | 60 | 0 | 0 | 30 | 30 | 3 | 0 | 0 | 5 | 3 | 2 | 0 | 0 | 10 | 0 | 0 | 10 | 0 | 0 | 2.5 | 0 | 0 | 60 | 60 | 60 | 60 | 60 | 100 | 100 | 100 | 100 | 100 | 10 | 30 | 50 | 70 | 110 | 0 | 30 | 0 | 30 | 0 | 115 | 25 | ELPCB-1
1 | 2022-09-15 14:30 | 3289 | 157 | 3 | PCSMOG | 49 | 322.4 | 12.5 | 45.9 | 50.6 | 5 | 110 | 264 | 265 | 265 | 265 | 42 | 265 | 265 | 265 | 265 | 60 | 60 | 60 | 0 | 0 | 60 | 60 | 60 | 0 | 0 | 30 | 30 | 3 | 0 | 0 | 5 | 3 | 2 | 0 | 0 | 10 | 0 | 0 | 10 | 0 | 0 | 2.5 | 0 | 0 | 60 | 60 | 60 | 60 | 60 | 100 | 100 | 100 | 100 | 100 | 10 | 30 | 50 | 70 | 110 | 0 | 30 | 0 | 30 | 0 | 115 | 25 | ELPCB-1
1 | 2022-09-15 14:30 | 3290 | 157 | 3 | PCSMOG | 49 | 321.2 | 12.5 | 45.3 | 50.5 | 5.1 | 110.2 | 264 | 266 | 266 | 263 | 43 | 265 | 265 | 265 | 265 | 60 | 60 | 60 | 0 | 0 | 60 | 60 | 60 | 0 | 0 | 30 | 30 | 3 | 0 | 0 | 5 | 3 | 2 | 0 | 0 | 10 | 0 | 0 | 10 | 0 | 0 | 2.5 | 0 | 0 | 60 | 60 | 60 | 60 | 60 | 100 | 100 | 100 | 100 | 100 | 10 | 30 | 50 | 70 | 110 | 0 | 30 | 0 | 30 | 0 | 115 | 25 | ELPCB-1
1 | 2022-09-15 14:31 | 3291 | 159 | 3 | PCSMOG | 49 | 322.3 | 12.5 | 44.3 | 49.4 | 5.2 | 110.2 | 264 | 267 | 266 | 262 | 43 | 265 | 265 | 265 | 265 | 60 | 60 | 60 | 0 | 0 | 60 | 60 | 60 | 0 | 0 | 30 | 30 | 3 | 0 | 0 | 5 | 3 | 2 | 0 | 0 | 10 | 0 | 0 | 10 | 0 | 0 | 2.5 | 0 | 0 | 60 | 60 | 60 | 60 | 60 | 100 | 100 | 100 | 100 | 100 | 10 | 30 | 50 | 70 | 110 | 0 | 30 | 0 | 30 | 0 | 115 | 25 | ELPCB-1
1 | 2022-09-15 14:32 | 3292 | 162 | 3 | PCSMOG | 49 | 321.5 | 12.5 | 44.5 | 50 | 5.1 | 110 | 265 | 266 | 265 | 261 | 43 | 265 | 265 | 265 | 265 | 60 | 60 | 60 | 0 | 0 | 63 | 63 | 63 | 0 | 0 | 30 | 30 | 3 | 0 | 0 | 5 | 3 | 2 | 0 | 0 | 10 | 0 | 0 | 10 | 0 | 0 | 2.5 | 0 | 0 | 60 | 60 | 60 | 60 | 60 | 100 | 100 | 100 | 100 | 100 | 10 | 30 | 50 | 70 | 110 | 0 | 30 | 0 | 30 | 0 | 115 | 25 | ELPCB-1
1 | 2022-09-15 14:33 | 3293 | 174 | 3 | PCSMOG | 49 | 321.6 | 12.5 | 39.2 | 44.3 | 5.6 | 110 | 265 | 265 | 265 | 261 | 43 | 265 | 265 | 265 | 265 | 60 | 60 | 60 | 0 | 0 | 63 | 63 | 63 | 0 | 0 | 30 | 30 | 3 | 0 | 0 | 5 | 3 | 2 | 0 | 0 | 10 | 0 | 0 | 10 | 0 | 0 | 2.5 | 0 | 0 | 60 | 60 | 60 | 60 | 60 | 100 | 100 | 100 | 100 | 100 | 10 | 30 | 50 | 70 | 110 | 0 | 30 | 0 | 30 | 0 | 115 | 25 | ELPCB-1
1 | 2022-09-15 14:34 | 3294 | 170 | 3 | PCSMOG | 49 | 321.6 | 12.5 | 40.7 | 45.5 | 5.5 | 110.2 | 265 | 264 | 264 | 260 | 43 | 265 | 265 | 265 | 265 | 60 | 60 | 60 | 0 | 0 | 63 | 63 | 63 | 0 | 0 | 30 | 30 | 3 | 0 | 0 | 5 | 3 | 2 | 0 | 0 | 10 | 0 | 0 | 10 | 0 | 0 | 2.5 | 0 | 0 | 60 | 60 | 60 | 60 | 60 | 100 | 100 | 100 | 100 | 100 | 10 | 30 | 50 | 70 | 110 | 0 | 30 | 0 | 30 | 0 | 115 | 25 | ELPCB-1
1 | 2022-09-15 14:34 | 3295 | 169 | 3 | PCSMOG | 49 | 319.9 | 12.5 | 41.2 | 46.5 | 5.5 | 110.2 | 264 | 264 | 264 | 261 | 43 | 265 | 265 | 265 | 265 | 60 | 60 | 60 | 0 | 0 | 63 | 63 | 63 | 0 | 0 | 30 | 30 | 3 | 0 | 0 | 5 | 3 | 2 | 0 | 0 | 10 | 0 | 0 | 10 | 0 | 0 | 2.5 | 0 | 0 | 60 | 60 | 60 | 60 | 60 | 100 | 100 | 100 | 100 | 100 | 10 | 30 | 50 | 70 | 110 | 0 | 30 | 0 | 30 | 0 | 115 | 25 | ELPCB-1
1 | 2022-09-15 14:35 | 3296 | 164 | 3 | PCSMOG | 49 | 322 | 12.5 | 43 | 48.2 | 5.4 | 110.2 | 265 | 264 | 264 | 263 | 43 | 265 | 265 | 265 | 265 | 60 | 60 | 60 | 0 | 0 | 63 | 63 | 63 | 0 | 0 | 30 | 30 | 3 | 0 | 0 | 5 | 3 | 2 | 0 | 0 | 10 | 0 | 0 | 10 | 0 | 0 | 2.5 | 0 | 0 | 60 | 60 | 60 | 60 | 60 | 100 | 100 | 100 | 100 | 100 | 10 | 30 | 50 | 70 | 110 | 0 | 30 | 0 | 30 | 0 | 115 | 25 | ELPCB-1
1 | 2022-09-15 14:36 | 3297 | 163 | 3 | PCSMOG | 49 | 320.7 | 12.5 | 42.7 | 48 | 5.4 | 110.3 | 264 | 265 | 264 | 265 | 43 | 265 | 265 | 265 | 265 | 60 | 60 | 60 | 0 | 0 | 65 | 65 | 65 | 0 | 0 | 30 | 30 | 3 | 0 | 0 | 5 | 3 | 2 | 0 | 0 | 10 | 0 | 0 | 10 | 0 | 0 | 2.5 | 0 | 0 | 60 | 60 | 60 | 60 | 60 | 100 | 100 | 100 | 100 | 100 | 10 | 30 | 50 | 70 | 110 | 0 | 30 | 0 | 30 | 0 | 115 | 25 | ELPCB-1
1 | 2022-09-15 14:37 | 3298 | 172 | 3 | PCSMOG | 49 | 321.4 | 12.5 | 39.6 | 44.7 | 5.6 | 110.2 | 264 | 265 | 265 | 267 | 43 | 265 | 265 | 265 | 265 | 60 | 60 | 60 | 0 | 0 | 65 | 65 | 65 | 0 | 0 | 30 | 30 | 3 | 0 | 0 | 5 | 3 | 2 | 0 | 0 | 10 | 0 | 0 | 10 | 0 | 0 | 2.5 | 0 | 0 | 60 | 60 | 60 | 60 | 60 | 100 | 100 | 100 | 100 | 100 | 10 | 30 | 50 | 70 | 110 | 0 | 30 | 0 | 30 | 0 | 115 | 25 | ELPCB-1
1 | 2022-09-15 14:38 | 3299 | 172 | 3 | PCSMOG | 49 | 320.3 | 12.5 | 39.6 | 45 | 5.5 | 110.1 | 264 | 265 | 265 | 266 | 43 | 265 | 265 | 265 | 265 | 60 | 60 | 60 | 0 | 0 | 65 | 65 | 65 | 0 | 0 | 30 | 30 | 3 | 0 | 0 | 5 | 3 | 2 | 0 | 0 | 10 | 0 | 0 | 10 | 0 | 0 | 2.5 | 0 | 0 | 60 | 60 | 60 | 60 | 60 | 100 | 100 | 100 | 100 | 100 | 10 | 30 | 50 | 70 | 110 | 0 | 30 | 0 | 30 | 0 | 115 | 25 | ELPCB-1
1 | 2022-09-15 14:39 | 3300 | 172 | 3 | PCSMOG | 48.8 | 321 | 12.5 | 40.1 | 45.4 | 5.5 | 110.1 | 264 | 265 | 265 | 266 | 43 | 265 | 265 | 265 | 265 | 60 | 60 | 60 | 0 | 0 | 65 | 65 | 65 | 0 | 0 | 30 | 30 | 3 | 0 | 0 | 5 | 3 | 2 | 0 | 0 | 10 | 0 | 0 | 10 | 0 | 0 | 2.5 | 0 | 0 | 60 | 60 | 60 | 60 | 60 | 100 | 100 | 100 | 100 | 100 | 10 | 30 | 50 | 70 | 110 | 0 | 30 | 0 | 30 | 0 | 115 | 25 | ELPCB-1
1 | 2022-09-15 14:39 | 3301 | 171 | 3 | PCSMOG | 48.8 | 321 | 12.5 | 40.6 | 45.2 | 5.5 | 110.2 | 264 | 265 | 265 | 265 | 43 | 265 | 265 | 265 | 265 | 60 | 60 | 60 | 0 | 0 | 65 | 65 | 65 | 0 | 0 | 30 | 30 | 3 | 0 | 0 | 5 | 3 | 2 | 0 | 0 | 10 | 0 | 0 | 10 | 0 | 0 | 2.5 | 0 | 0 | 60 | 60 | 60 | 60 | 60 | 100 | 100 | 100 | 100 | 100 | 10 | 30 | 50 | 70 | 110 | 0 | 30 | 0 | 30 | 0 | 115 | 25 | ELPCB-1
1 | 2022-09-15 14:40 | 3302 | 172 | 3 | PCSMOG | 49 | 321.9 | 12.5 | 39.6 | 45.3 | 5.5 | 110 | 265 | 263 | 265 | 263 | 43 | 265 | 265 | 265 | 265 | 60 | 60 | 60 | 0 | 0 | 68 | 68 | 68 | 0 | 0 | 30 | 30 | 3 | 0 | 0 | 5 | 3 | 2 | 0 | 0 | 10 | 0 | 0 | 10 | 0 | 0 | 2.5 | 0 | 0 | 60 | 60 | 60 | 60 | 60 | 100 | 100 | 100 | 100 | 100 | 10 | 30 | 50 | 70 | 110 | 0 | 30 | 0 | 30 | 0 | 115 | 25 | ELPCB-1
1 | 2022-09-15 14:41 | 3303 | 185 | 3 | PCSMOG | 49 | 321.6 | 12.5 | 35.1 | 40.4 | 5.9 | 110.2 | 265 | 263 | 264 | 261 | 43 | 265 | 265 | 265 | 265 | 60 | 60 | 60 | 0 | 0 | 68 | 68 | 68 | 0 | 0 | 30 | 30 | 3 | 0 | 0 | 5 | 3 | 2 | 0 | 0 | 10 | 0 | 0 | 10 | 0 | 0 | 2.5 | 0 | 0 | 60 | 60 | 60 | 60 | 60 | 100 | 100 | 100 | 100 | 100 | 10 | 30 | 50 | 70 | 110 | 0 | 30 | 0 | 30 | 0 | 115 | 25 | ELPCB-1
1 | 2022-09-15 14:42 | 3304 | 183 | 3 | PCSMOG | 48.9 | 320.2 | 12.5 | 35.6 | 40.9 | 5.8 | 110.2 | 264 | 263 | 264 | 261 | 43 | 265 | 265 | 265 | 265 | 60 | 60 | 60 | 0 | 0 | 68 | 68 | 68 | 0 | 0 | 30 | 30 | 3 | 0 | 0 | 5 | 3 | 2 | 0 | 0 | 10 | 0 | 0 | 10 | 0 | 0 | 2.5 | 0 | 0 | 60 | 60 | 60 | 60 | 60 | 100 | 100 | 100 | 100 | 100 | 10 | 30 | 50 | 70 | 110 | 0 | 30 | 0 | 30 | 0 | 115 | 25 | ELPCB-1
1 | 2022-09-15 14:43 | 3305 | 180 | 3 | PCSMOG | 49 | 321 | 12.5 | 36.9 | 42.1 | 5.8 | 110.1 | 264 | 265 | 263 | 262 | 43 | 265 | 265 | 265 | 265 | 60 | 60 | 60 | 0 | 0 | 68 | 68 | 68 | 0 | 0 | 30 | 30 | 3 | 0 | 0 | 5 | 3 | 2 | 0 | 0 | 10 | 0 | 0 | 10 | 0 | 0 | 2.5 | 0 | 0 | 60 | 60 | 60 | 60 | 60 | 100 | 100 | 100 | 100 | 100 | 10 | 30 | 50 | 70 | 110 | 0 | 30 | 0 | 30 | 0 | 115 | 25 | ELPCB-1
1 | 2022-09-15 14:43 | 3306 | 181 | 3 | PCSMOG | 49 | 321.4 | 12.5 | 36 | 41.9 | 5.9 | 110 | 265 | 266 | 264 | 264 | 43 | 265 | 265 | 265 | 265 | 60 | 60 | 60 | 0 | 0 | 68 | 68 | 68 | 0 | 0 | 30 | 30 | 3 | 0 | 0 | 5 | 3 | 2 | 0 | 0 | 10 | 0 | 0 | 10 | 0 | 0 | 2.5 | 0 | 0 | 60 | 60 | 60 | 60 | 60 | 100 | 100 | 100 | 100 | 100 | 10 | 30 | 50 | 70 | 110 | 0 | 30 | 0 | 30 | 0 | 115 | 25 | ELPCB-1
1 | 2022-09-15 14:44 | 3307 | 181 | 3 | PCSMOG | 48.9 | 321.3 | 12.5 | 36 | 41.5 | 5.9 | 110 | 265 | 265 | 264 | 264 | 43 | 265 | 265 | 265 | 265 | 60 | 60 | 60 | 0 | 0 | 70 | 70 | 70 | 0 | 0 | 30 | 30 | 3 | 0 | 0 | 5 | 3 | 2 | 0 | 0 | 10 | 0 | 0 | 10 | 0 | 0 | 2.5 | 0 | 0 | 60 | 60 | 60 | 60 | 60 | 100 | 100 | 100 | 100 | 100 | 10 | 30 | 50 | 70 | 110 | 0 | 30 | 0 | 30 | 0 | 115 | 25 | ELPCB-1
1 | 2022-09-15 14:45 | 3308 | 189 | 3 | PCSMOG | 48.9 | 321.2 | 12.5 | 32.5 | 38.1 | 6.2 | 110.3 | 266 | 264 | 264 | 263 | 43 | 265 | 265 | 265 | 265 | 60 | 60 | 60 | 0 | 0 | 70 | 70 | 70 | 0 | 0 | 30 | 30 | 3 | 0 | 0 | 5 | 3 | 2 | 0 | 0 | 10 | 0 | 0 | 10 | 0 | 0 | 2.5 | 0 | 0 | 60 | 60 | 60 | 60 | 60 | 100 | 100 | 100 | 100 | 100 | 10 | 30 | 50 | 70 | 110 | 0 | 30 | 0 | 30 | 0 | 115 | 25 | ELPCB-1
1 | 2022-09-15 14:46 | 3309 | 190 | 3 | PCSMOG | 49 | 321.7 | 12.5 | 32.2 | 37.5 | 6.2 | 110.3 | 265 | 264 | 264 | 263 | 43 | 265 | 265 | 265 | 265 | 60 | 60 | 60 | 0 | 0 | 70 | 70 | 70 | 0 | 0 | 30 | 30 | 3 | 0 | 0 | 5 | 3 | 2 | 0 | 0 | 10 | 0 | 0 | 10 | 0 | 0 | 2.5 | 0 | 0 | 60 | 60 | 60 | 60 | 60 | 100 | 100 | 100 | 100 | 100 | 10 | 30 | 50 | 70 | 110 | 0 | 30 | 0 | 30 | 0 | 115 | 25 | ELPCB-1
1 | 2022-09-15 14:47 | 3310 | 187 | 3 | PCSMOG | 48.9 | 321.7 | 12.5 | 33.8 | 39.4 | 6 | 110.1 | 265 | 264 | 264 | 263 | 43 | 265 | 265 | 265 | 265 | 60 | 60 | 60 | 0 | 0 | 70 | 70 | 70 | 0 | 0 | 30 | 30 | 3 | 0 | 0 | 5 | 3 | 2 | 0 | 0 | 10 | 0 | 0 | 10 | 0 | 0 | 2.5 | 0 | 0 | 60 | 60 | 60 | 60 | 60 | 100 | 100 | 100 | 100 | 100 | 10 | 30 | 50 | 70 | 110 | 0 | 30 | 0 | 30 | 0 | 115 | 25 | ELPCB-1
1 | 2022-09-15 14:48 | 3311 | 185 | 3 | PCSMOG | 49 | 321.8 | 12.5 | 34.6 | 40.1 | 6 | 110 | 265 | 264 | 263 | 263 | 43 | 265 | 265 | 265 | 265 | 60 | 60 | 60 | 0 | 0 | 70 | 70 | 70 | 0 | 0 | 30 | 30 | 3 | 0 | 0 | 5 | 3 | 2 | 0 | 0 | 10 | 0 | 0 | 10 | 0 | 0 | 2.5 | 0 | 0 | 60 | 60 | 60 | 60 | 60 | 100 | 100 | 100 | 100 | 100 | 10 | 30 | 50 | 70 | 110 | 0 | 30 | 0 | 30 | 0 | 115 | 25 | ELPCB-1
1 | 2022-09-15 14:48 | 3312 | 184 | 3 | PCSMOG | 49 | 320.9 | 12.5 | 34.7 | 40.2 | 6.1 | 110.2 | 265 | 264 | 263 | 263 | 43 | 265 | 265 | 265 | 265 | 60 | 60 | 60 | 0 | 0 | 70 | 70 | 70 | 0 | 0 | 30 | 30 | 3 | 0 | 0 | 5 | 3 | 2 | 0 | 0 | 10 | 0 | 0 | 10 | 0 | 0 | 2.5 | 0 | 0 | 60 | 60 | 60 | 60 | 60 | 100 | 100 | 100 | 100 | 100 | 10 | 30 | 50 | 70 | 110 | 0 | 30 | 0 | 30 | 0 | 115 | 25 | ELPCB-1
1 | 2022-09-15 14:49 | 3313 | 178 | 3 | PCSMOG | 49 | 321.4 | 12.5 | 35.9 | 42 | 6 | 110 | 264 | 264 | 263 | 264 | 43 | 265 | 265 | 265 | 265 | 60 | 60 | 60 | 0 | 0 | 70 | 70 | 70 | 0 | 0 | 30 | 30 | 3 | 0 | 0 | 5 | 3 | 2 | 0 | 0 | 10 | 0 | 0 | 10 | 0 | 0 | 2.5 | 0 | 0 | 60 | 60 | 60 | 60 | 60 | 100 | 100 | 100 | 100 | 100 | 10 | 30 | 50 | 70 | 110 | 0 | 30 | 0 | 30 | 0 | 115 | 25 | ELPCB-1
1 | 2022-09-15 14:50 | 3314 | 184 | 3 | PCSMOG | 49 | 320.9 | 12.5 | 34.4 | 39.9 | 6.1 | 110 | 265 | 264 | 263 | 264 | 43 | 265 | 265 | 265 | 265 | 60 | 60 | 60 | 0 | 0 | 70 | 70 | 70 | 0 | 0 | 30 | 30 | 3 | 0 | 0 | 5 | 3 | 2 | 0 | 0 | 10 | 0 | 0 | 10 | 0 | 0 | 2.5 | 0 | 0 | 60 | 60 | 60 | 60 | 60 | 100 | 100 | 100 | 100 | 100 | 10 | 30 | 50 | 70 | 110 | 0 | 30 | 0 | 30 | 0 | 115 | 25 | ELPCB-1
1 | 2022-09-15 14:51 | 3315 | 187 | 3 | PCSMOG | 49 | 321 | 12.5 | 33.9 | 39.2 | 6.2 | 110.3 | 265 | 265 | 264 | 264 | 43 | 265 | 265 | 265 | 265 | 60 | 60 | 60 | 0 | 0 | 73 | 73 | 73 | 0 | 0 | 30 | 30 | 3 | 0 | 0 | 5 | 3 | 2 | 0 | 0 | 10 | 0 | 0 | 10 | 0 | 0 | 2.5 | 0 | 0 | 60 | 60 | 60 | 60 | 60 | 100 | 100 | 100 | 100 | 100 | 10 | 30 | 50 | 70 | 110 | 0 | 30 | 0 | 30 | 0 | 115 | 25 | ELPCB-1
1 | 2022-09-15 14:52 | 3316 | 200 | 3 | PCSMOG | 48.9 | 322 | 10.1 | 28.3 | 34.5 | 6.5 | 110.1 | 264 | 266 | 266 | 266 | 43 | 265 | 265 | 265 | 265 | 60 | 60 | 60 | 0 | 0 | 73 | 73 | 73 | 0 | 0 | 30 | 30 | 3 | 0 | 0 | 5 | 3 | 2 | 0 | 0 | 10 | 0 | 0 | 10 | 0 | 0 | 2.5 | 0 | 0 | 60 | 60 | 60 | 60 | 60 | 100 | 100 | 100 | 100 | 100 | 10 | 30 | 50 | 70 | 110 | 0 | 30 | 0 | 30 | 0 | 115 | 25 | ELPCB-1
1 | 2022-09-15 14:52 | 3317 | 201 | 3 | PCSMOG | 46.6 | 321.6 | 9.6 | 27.5 | 33.3 | 6.7 | 110 | 265 | 265 | 266 | 266 | 43 | 265 | 265 | 265 | 265 | 60 | 60 | 60 | 0 | 0 | 73 | 73 | 73 | 0 | 0 | 30 | 30 | 3 | 0 | 0 | 5 | 3 | 2 | 0 | 0 | 10 | 0 | 0 | 10 | 0 | 0 | 2.5 | 0 | 0 | 60 | 60 | 60 | 60 | 60 | 100 | 100 | 100 | 100 | 100 | 10 | 30 | 50 | 70 | 110 | 0 | 30 | 0 | 30 | 0 | 115 | 25 | ELPCB-1
1 | 2022-09-15 14:53 | 3318 | 202 | 3 | PCSMOG | 46.1 | 321.9 | 9.5 | 27.2 | 33 | 6.7 | 110.3 | 265 | 265 | 265 | 265 | 43 | 265 | 265 | 265 | 265 | 60 | 60 | 60 | 0 | 0 | 73 | 73 | 73 | 0 | 0 | 30 | 30 | 3 | 0 | 0 | 5 | 3 | 2 | 0 | 0 | 10 | 0 | 0 | 10 | 0 | 0 | 2.5 | 0 | 0 | 60 | 60 | 60 | 60 | 60 | 100 | 100 | 100 | 100 | 100 | 10 | 30 | 50 | 70 | 110 | 0 | 30 | 0 | 30 | 0 | 115 | 25 | ELPCB-1
1 | 2022-09-15 14:54 | 3319 | 200 | 3 | PCSMOG | 45.9 | 320.1 | 9.6 | 27.5 | 33.2 | 6.6 | 110.2 | 265 | 266 | 265 | 265 | 43 | 265 | 265 | 265 | 265 | 60 | 60 | 60 | 0 | 0 | 73 | 73 | 73 | 0 | 0 | 30 | 30 | 3 | 0 | 0 | 5 | 3 | 2 | 0 | 0 | 10 | 0 | 0 | 10 | 0 | 0 | 2.5 | 0 | 0 | 60 | 60 | 60 | 60 | 60 | 100 | 100 | 100 | 100 | 100 | 10 | 30 | 50 | 70 | 110 | 0 | 30 | 0 | 30 | 0 | 115 | 25 | ELPCB-1
1 | 2022-09-15 14:55 | 3320 | 198 | 3 | PCSMOG | 46 | 321.8 | 10.1 | 28.4 | 34.2 | 6.5 | 110.1 | 264 | 265 | 266 | 266 | 43 | 265 | 265 | 265 | 265 | 60 | 60 | 60 | 0 | 0 | 73 | 73 | 73 | 0 | 0 | 30 | 30 | 3 | 0 | 0 | 5 | 3 | 2 | 0 | 0 | 10 | 0 | 0 | 10 | 0 | 0 | 2.5 | 0 | 0 | 60 | 60 | 60 | 60 | 60 | 100 | 100 | 100 | 100 | 100 | 10 | 30 | 50 | 70 | 110 | 0 | 30 | 0 | 30 | 0 | 115 | 25 | ELPCB-1
1 | 2022-09-15 14:55 | 3321 | 196 | 3 | PCSMOG | 46.5 | 320.7 | 10.2 | 28.6 | 35 | 6.5 | 109.8 | 264 | 265 | 266 | 267 | 43 | 265 | 265 | 265 | 265 | 60 | 60 | 60 | 0 | 0 | 75 | 75 | 75 | 0 | 0 | 30 | 30 | 3 | 0 | 0 | 5 | 3 | 2 | 0 | 0 | 10 | 0 | 0 | 10 | 0 | 0 | 2.5 | 0 | 0 | 60 | 60 | 60 | 60 | 60 | 100 | 100 | 100 | 100 | 100 | 10 | 30 | 50 | 70 | 110 | 0 | 30 | 0 | 30 | 0 | 115 | 25 | ELPCB-1
1 | 2022-09-15 14:56 | 3322 | 202 | 3 | PCSMOG | 46.7 | 321.5 | 9.3 | 26.7 | 32.8 | 6.7 | 110.1 | 264 | 264 | 266 | 266 | 43 | 265 | 265 | 265 | 265 | 60 | 60 | 60 | 0 | 0 | 75 | 75 | 75 | 0 | 0 | 30 | 30 | 3 | 0 | 0 | 5 | 3 | 2 | 0 | 0 | 10 | 0 | 0 | 10 | 0 | 0 | 2.5 | 0 | 0 | 60 | 60 | 60 | 60 | 60 | 100 | 100 | 100 | 100 | 100 | 10 | 30 | 50 | 70 | 110 | 0 | 30 | 0 | 30 | 0 | 115 | 25 | ELPCB-1
1 | 2022-09-15 14:57 | 3323 | 203 | 3 | PCSMOG | 45.6 | 320.8 | 9.3 | 26.7 | 32.6 | 6.6 | 110 | 265 | 263 | 265 | 263 | 43 | 265 | 265 | 265 | 265 | 60 | 60 | 60 | 0 | 0 | 75 | 75 | 75 | 0 | 0 | 30 | 30 | 3 | 0 | 0 | 5 | 3 | 2 | 0 | 0 | 10 | 0 | 0 | 10 | 0 | 0 | 2.5 | 0 | 0 | 60 | 60 | 60 | 60 | 60 | 100 | 100 | 100 | 100 | 100 | 10 | 30 | 50 | 70 | 110 | 0 | 30 | 0 | 30 | 0 | 115 | 25 | ELPCB-1
1 | 2022-09-15 14:58 | 3324 | 202 | 3 | PCSMOG | 45.7 | 321.4 | 9.2 | 26 | 32.4 | 6.6 | 110 | 265 | 263 | 263 | 259 | 44 | 265 | 265 | 265 | 265 | 60 | 60 | 60 | 0 | 0 | 75 | 75 | 75 | 0 | 0 | 30 | 30 | 3 | 0 | 0 | 5 | 3 | 2 | 0 | 0 | 10 | 0 | 0 | 10 | 0 | 0 | 2.5 | 0 | 0 | 60 | 60 | 60 | 60 | 60 | 100 | 100 | 100 | 100 | 100 | 10 | 30 | 50 | 70 | 110 | 0 | 30 | 0 | 30 | 0 | 115 | 25 | ELPCB-1
1 | 2022-09-15 14:58 | 3325 | 201 | 3 | PCSMOG | 45.7 | 321.7 | 9.5 | 26.7 | 32.9 | 6.6 | 110.1 | 265 | 263 | 262 | 257 | 44 | 265 | 265 | 265 | 265 | 60 | 60 | 60 | 0 | 0 | 78 | 75 | 75 | 0 | 0 | 30 | 30 | 3 | 0 | 0 | 5 | 3 | 2 | 0 | 0 | 10 | 0 | 0 | 10 | 0 | 0 | 2.5 | 0 | 0 | 60 | 60 | 60 | 60 | 60 | 100 | 100 | 100 | 100 | 100 | 10 | 30 | 50 | 70 | 110 | 0 | 30 | 0 | 30 | 0 | 115 | 25 | ELPCB-1
1 | 2022-09-15 14:59 | 3326 | 206 | 3 | PCSMOG | 45.8 | 320.5 | 8.4 | 24.3 | 30.7 | 6.8 | 110 | 265 | 263 | 262 | 256 | 44 | 265 | 265 | 265 | 265 | 60 | 60 | 60 | 0 | 0 | 78 | 75 | 75 | 0 | 0 | 30 | 30 | 3 | 0 | 0 | 5 | 3 | 2 | 0 | 0 | 10 | 0 | 0 | 10 | 0 | 0 | 2.5 | 0 | 0 | 60 | 60 | 60 | 60 | 60 | 100 | 100 | 100 | 100 | 100 | 10 | 30 | 50 | 70 | 110 | 0 | 30 | 0 | 30 | 0 | 115 | 25 | ELPCB-1
1 | 2022-09-15 15:00 | 3327 | 205 | 3 | PCSMOG | 44.8 | 322.8 | 8.4 | 24.5 | 30.5 | 6.8 | 110.5 | 264 | 263 | 262 | 256 | 44 | 265 | 265 | 265 | 265 | 60 | 60 | 60 | 0 | 0 | 78 | 75 | 75 | 0 | 0 | 30 | 30 | 3 | 0 | 0 | 5 | 3 | 2 | 0 | 0 | 10 | 0 | 0 | 10 | 0 | 0 | 2.5 | 0 | 0 | 60 | 60 | 60 | 60 | 60 | 100 | 100 | 100 | 100 | 100 | 10 | 30 | 50 | 70 | 110 | 0 | 30 | 0 | 30 | 0 | 115 | 25 | ELPCB-1
1 | 2022-09-15 15:01 | 3328 | 206 | 3 | PCSMOG | 44.7 | 322.6 | 8.5 | 24.3 | 30.6 | 6.9 | 110.1 | 264 | 264 | 263 | 257 | 44 | 265 | 265 | 265 | 265 | 60 | 60 | 60 | 0 | 0 | 78 | 75 | 75 | 0 | 0 | 30 | 30 | 3 | 0 | 0 | 5 | 3 | 2 | 0 | 0 | 10 | 0 | 0 | 10 | 0 | 0 | 2.5 | 0 | 0 | 60 | 60 | 60 | 60 | 60 | 100 | 100 | 100 | 100 | 100 | 10 | 30 | 50 | 70 | 110 | 0 | 30 | 0 | 30 | 0 | 115 | 25 | ELPCB-1
1 | 2022-09-15 15:01 | 3329 | 206 | 3 | PCSMOG | 45 | 321.7 | 8.5 | 24.9 | 31.2 | 6.8 | 110 | 264 | 266 | 265 | 258 | 44 | 265 | 265 | 265 | 265 | 60 | 60 | 60 | 0 | 0 | 78 | 75 | 75 | 0 | 0 | 30 | 30 | 3 | 0 | 0 | 5 | 3 | 2 | 0 | 0 | 10 | 0 | 0 | 10 | 0 | 0 | 2.5 | 0 | 0 | 60 | 60 | 60 | 60 | 60 | 100 | 100 | 100 | 100 | 100 | 10 | 30 | 50 | 70 | 110 | 0 | 30 | 0 | 30 | 0 | 115 | 25 | ELPCB-1
1 | 2022-09-15 15:02 | 3330 | 208 | 0 | PCSMOG | 44.9 | 320.7 | 8.2 | 24.1 | 30.2 | 6.8 | 109.8 | 265 | 265 | 266 | 258 | 44 | 265 | 265 | 265 | 265 | 60 | 60 | 60 | 0 | 0 | 78 | 78 | 78 | 0 | 0 | 30 | 30 | 3 | 0 | 0 | 5 | 3 | 2 | 0 | 0 | 10 | 0 | 0 | 10 | 0 | 0 | 2.5 | 0 | 0 | 60 | 60 | 60 | 60 | 60 | 100 | 100 | 100 | 100 | 100 | 10 | 30 | 50 | 70 | 110 | 0 | 30 | 0 | 30 | 0 | 115 | 25 | ELPCB-1
1 | 2022-09-15 15:03 | 3331 | 209 | 0 | PCSMOG | 44.6 | 321.1 | 8.1 | 23.3 | 30.2 | 6.9 | 110 | 266 | 264 | 265 | 259 | 44 | 265 | 265 | 265 | 265 | 60 | 60 | 60 | 0 | 0 | 78 | 78 | 78 | 0 | 0 | 30 | 30 | 3 | 0 | 0 | 5 | 3 | 2 | 0 | 0 | 10 | 0 | 0 | 10 | 0 | 0 | 2.5 | 0 | 0 | 60 | 60 | 60 | 60 | 60 | 100 | 100 | 100 | 100 | 100 | 10 | 30 | 50 | 70 | 110 | 0 | 30 | 0 | 30 | 0 | 115 | 25 | ELPCB-1
1 | 2022-09-15 15:04 | 3332 | 209 | 0 | PCSMOG | 44.5 | 321.4 | 8.1 | 22.9 | 29.4 | 7 | 110.2 | 265 | 265 | 265 | 260 | 44 | 265 | 265 | 265 | 265 | 60 | 60 | 60 | 0 | 0 | 78 | 78 | 78 | 0 | 0 | 30 | 30 | 3 | 0 | 0 | 5 | 3 | 2 | 0 | 0 | 10 | 0 | 0 | 10 | 0 | 0 | 2.5 | 0 | 0 | 60 | 60 | 60 | 60 | 60 | 100 | 100 | 100 | 100 | 100 | 10 | 30 | 50 | 70 | 110 | 0 | 30 | 0 | 30 | 0 | 115 | 25 | ELPCB-1
1 | 2022-09-15 15:04 | 3333 | 209 | 0 | PCSMOG | 44.6 | 321.6 | 8.2 | 23 | 29.4 | 6.9 | 110.1 | 264 | 267 | 265 | 261 | 44 | 265 | 265 | 265 | 265 | 60 | 60 | 60 | 0 | 0 | 78 | 78 | 78 | 0 | 0 | 30 | 30 | 3 | 0 | 0 | 5 | 3 | 2 | 0 | 0 | 10 | 0 | 0 | 10 | 0 | 0 | 2.5 | 0 | 0 | 60 | 60 | 60 | 60 | 60 | 100 | 100 | 100 | 100 | 100 | 10 | 30 | 50 | 70 | 110 | 0 | 30 | 0 | 30 | 0 | 115 | 25 | ELPCB-1
1 | 2022-09-15 15:05 | 3334 | 209 | 0 | PCSMOG | 44.6 | 321.6 | 8.3 | 23.1 | 29.6 | 7 | 110 | 265 | 266 | 265 | 263 | 44 | 265 | 265 | 265 | 265 | 60 | 60 | 60 | 0 | 0 | 78 | 78 | 78 | 0 | 0 | 30 | 30 | 3 | 0 | 0 | 5 | 3 | 2 | 0 | 0 | 10 | 0 | 0 | 10 | 0 | 0 | 2.5 | 0 | 0 | 60 | 60 | 60 | 60 | 60 | 100 | 100 | 100 | 100 | 100 | 10 | 30 | 50 | 70 | 110 | 0 | 30 | 0 | 30 | 0 | 115 | 25 | ELPCB-1
1 | 2022-09-15 15:06 | 3335 | 209 | 0 | PCSMOG | 44.7 | 321.5 | 8.1 | 22.8 | 29.8 | 7 | 110.1 | 265 | 265 | 265 | 264 | 44 | 265 | 265 | 265 | 265 | 60 | 60 | 60 | 0 | 0 | 78 | 78 | 78 | 0 | 0 | 30 | 30 | 3 | 0 | 0 | 5 | 3 | 2 | 0 | 0 | 10 | 0 | 0 | 10 | 0 | 0 | 2.5 | 0 | 0 | 60 | 60 | 60 | 60 | 60 | 100 | 100 | 100 | 100 | 100 | 10 | 30 | 50 | 70 | 110 | 0 | 30 | 0 | 30 | 0 | 115 | 25 | ELPCB-1
1 | 2022-09-15 15:07 | 3336 | 209 | 0 | PCSMOG | 44.5 | 321.6 | 8.2 | 23 | 29.5 | 7 | 110.1 | 265 | 264 | 266 | 265 | 44 | 265 | 265 | 265 | 265 | 60 | 60 | 60 | 0 | 0 | 78 | 78 | 78 | 0 | 0 | 30 | 30 | 3 | 0 | 0 | 5 | 3 | 2 | 0 | 0 | 10 | 0 | 0 | 10 | 0 | 0 | 2.5 | 0 | 0 | 60 | 60 | 60 | 60 | 60 | 100 | 100 | 100 | 100 | 100 | 10 | 30 | 50 | 70 | 110 | 0 | 30 | 0 | 30 | 0 | 115 | 25 | ELPCB-1
1 | 2022-09-15 15:07 | 3337 | 208 | 0 | PCSMOG | 44.6 | 322.6 | 8.4 | 23.6 | 29.9 | 6.9 | 110.2 | 265 | 264 | 264 | 265 | 44 | 265 | 265 | 265 | 265 | 60 | 60 | 60 | 0 | 0 | 78 | 78 | 78 | 0 | 0 | 30 | 30 | 3 | 0 | 0 | 5 | 3 | 2 | 0 | 0 | 10 | 0 | 0 | 10 | 0 | 0 | 2.5 | 0 | 0 | 60 | 60 | 60 | 60 | 60 | 100 | 100 | 100 | 100 | 100 | 10 | 30 | 50 | 70 | 110 | 0 | 30 | 0 | 30 | 0 | 115 | 25 | ELPCB-1
1 | 2022-09-15 15:08 | 3338 | 207 | 0 | PCSMOG | 44.8 | 321.5 | 8.5 | 23.5 | 30.4 | 6.9 | 110.1 | 265 | 264 | 263 | 264 | 44 | 265 | 265 | 265 | 265 | 60 | 60 | 60 | 0 | 0 | 80 | 78 | 78 | 0 | 0 | 30 | 30 | 3 | 0 | 0 | 5 | 3 | 2 | 0 | 0 | 10 | 0 | 0 | 10 | 0 | 0 | 2.5 | 0 | 0 | 60 | 60 | 60 | 60 | 60 | 100 | 100 | 100 | 100 | 100 | 10 | 30 | 50 | 70 | 110 | 0 | 30 | 0 | 30 | 0 | 115 | 25 | ELPCB-1
1 | 2022-09-15 15:09 | 3339 | 208 | 0 | PCSMOG | 44.9 | 321.5 | 8.1 | 23.2 | 29.9 | 7 | 110.1 | 264 | 264 | 263 | 263 | 44 | 265 | 265 | 265 | 265 | 60 | 60 | 60 | 0 | 0 | 80 | 78 | 78 | 0 | 0 | 30 | 30 | 3 | 0 | 0 | 5 | 3 | 2 | 0 | 0 | 10 | 0 | 0 | 10 | 0 | 0 | 2.5 | 0 | 0 | 60 | 60 | 60 | 60 | 60 | 100 | 100 | 100 | 100 | 100 | 10 | 30 | 50 | 70 | 110 | 0 | 30 | 0 | 30 | 0 | 115 | 25 | ELPCB-1
1 | 2022-09-15 15:10 | 3340 | 209 | 0 | PCSMOG | 44.6 | 320.5 | 8.2 | 23 | 29.7 | 7 | 110.1 | 263 | 264 | 265 | 265 | 44 | 265 | 265 | 265 | 265 | 60 | 60 | 60 | 0 | 0 | 80 | 78 | 78 | 0 | 0 | 30 | 30 | 3 | 0 | 0 | 5 | 3 | 2 | 0 | 0 | 10 | 0 | 0 | 10 | 0 | 0 | 2.5 | 0 | 0 | 60 | 60 | 60 | 60 | 60 | 100 | 100 | 100 | 100 | 100 | 10 | 30 | 50 | 70 | 110 | 0 | 30 | 0 | 30 | 0 | 115 | 25 | ELPCB-1
1 | 2022-09-15 15:10 | 3341 | 208 | 0 | PCSMOG | 44.6 | 321.7 | 8.1 | 23.2 | 29.4 | 6.9 | 110.1 | 264 | 264 | 266 | 266 | 44 | 265 | 265 | 265 | 265 | 60 | 60 | 60 | 0 | 0 | 80 | 78 | 78 | 0 | 0 | 30 | 30 | 3 | 0 | 0 | 5 | 3 | 2 | 0 | 0 | 10 | 0 | 0 | 10 | 0 | 0 | 2.5 | 0 | 0 | 60 | 60 | 60 | 60 | 60 | 100 | 100 | 100 | 100 | 100 | 10 | 30 | 50 | 70 | 110 | 0 | 30 | 0 | 30 | 0 | 115 | 25 | ELPCB-1
1 | 2022-09-15 15:11 | 3342 | 208 | 0 | PCSMOG | 44.5 | 321.5 | 8.2 | 22.7 | 29.3 | 7 | 110.3 | 264 | 264 | 266 | 266 | 44 | 265 | 265 | 265 | 265 | 60 | 60 | 60 | 0 | 0 | 80 | 80 | 80 | 0 | 0 | 30 | 30 | 3 | 0 | 0 | 5 | 3 | 2 | 0 | 0 | 10 | 0 | 0 | 10 | 0 | 0 | 2.5 | 0 | 0 | 60 | 60 | 60 | 60 | 60 | 100 | 100 | 100 | 100 | 100 | 10 | 30 | 50 | 70 | 110 | 0 | 30 | 0 | 30 | 0 | 115 | 25 | ELPCB-1
1 | 2022-09-15 15:12 | 3343 | 208 | 0 | PCSMOG | 44.6 | 321.5 | 8.2 | 22.8 | 29.4 | 6.9 | 110 | 265 | 264 | 265 | 265 | 44 | 265 | 265 | 265 | 265 | 60 | 60 | 60 | 0 | 0 | 80 | 80 | 80 | 0 | 0 | 30 | 30 | 3 | 0 | 0 | 5 | 3 | 2 | 0 | 0 | 10 | 0 | 0 | 10 | 0 | 0 | 2.5 | 0 | 0 | 60 | 60 | 60 | 60 | 60 | 100 | 100 | 100 | 100 | 100 | 10 | 30 | 50 | 70 | 110 | 0 | 30 | 0 | 30 | 0 | 115 | 25 | ELPCB-1
1 | 2022-09-15 15:13 | 3344 | 209 | 0 | PCSMOG | 44.6 | 321.6 | 8.1 | 22.4 | 28.8 | 6.9 | 110.1 | 264 | 265 | 265 | 264 | 44 | 265 | 265 | 265 | 265 | 60 | 60 | 60 | 0 | 0 | 83 | 80 | 80 | 0 | 0 | 30 | 30 | 3 | 0 | 0 | 5 | 3 | 2 | 0 | 0 | 10 | 0 | 0 | 10 | 0 | 0 | 2.5 | 0 | 0 | 60 | 60 | 60 | 60 | 60 | 100 | 100 | 100 | 100 | 100 | 10 | 30 | 50 | 70 | 110 | 0 | 30 | 0 | 30 | 0 | 115 | 25 | ELPCB-1
1 | 2022-09-15 15:13 | 3345 | 210 | 2 | PCSMOG | 44.5 | 321.4 | 7.7 | 21.7 | 28.2 | 7 | 110 | 265 | 266 | 265 | 262 | 44 | 265 | 265 | 265 | 265 | 60 | 60 | 60 | 0 | 0 | 83 | 80 | 80 | 0 | 0 | 30 | 30 | 3 | 0 | 0 | 5 | 3 | 2 | 0 | 0 | 10 | 0 | 0 | 10 | 0 | 0 | 2.5 | 0 | 0 | 60 | 60 | 60 | 60 | 60 | 100 | 100 | 100 | 100 | 100 | 10 | 30 | 50 | 70 | 110 | 0 | 30 | 0 | 30 | 0 | 115 | 25 | ELPCB-1
1 | 2022-09-15 15:14 | 3346 | 210 | 2 | PCSMOG | 44.1 | 321 | 7.7 | 20.5 | 27.5 | 7 | 110 | 265 | 265 | 265 | 261 | 44 | 265 | 265 | 265 | 265 | 60 | 60 | 60 | 0 | 0 | 83 | 80 | 80 | 0 | 0 | 30 | 30 | 3 | 0 | 0 | 5 | 3 | 2 | 0 | 0 | 10 | 0 | 0 | 10 | 0 | 0 | 2.5 | 0 | 0 | 60 | 60 | 60 | 60 | 60 | 100 | 100 | 100 | 100 | 100 | 10 | 30 | 50 | 70 | 110 | 0 | 30 | 0 | 30 | 0 | 115 | 25 | ELPCB-1
1 | 2022-09-15 15:15 | 3347 | 208 | 2 | PCSMOG | 44.1 | 320.6 | 7.7 | 20.2 | 26.6 | 7.2 | 110 | 265 | 265 | 265 | 259 | 44 | 265 | 265 | 265 | 265 | 60 | 60 | 60 | 0 | 0 | 83 | 80 | 80 | 0 | 0 | 30 | 30 | 3 | 0 | 0 | 5 | 3 | 2 | 0 | 0 | 10 | 0 | 0 | 10 | 0 | 0 | 2.5 | 0 | 0 | 60 | 60 | 60 | 60 | 60 | 100 | 100 | 100 | 100 | 100 | 10 | 30 | 50 | 70 | 110 | 0 | 30 | 0 | 30 | 0 | 115 | 25 | ELPCB-1
1 | 2022-09-15 15:16 | 3348 | 209 | 0 | PCSMOG | 44 | 321.2 | 7.7 | 20.7 | 27.8 | 7.1 | 110 | 265 | 265 | 263 | 259 | 44 | 265 | 265 | 265 | 265 | 60 | 60 | 60 | 0 | 0 | 83 | 80 | 80 | 0 | 0 | 30 | 30 | 3 | 0 | 0 | 5 | 3 | 2 | 0 | 0 | 10 | 0 | 0 | 10 | 0 | 0 | 2.5 | 0 | 0 | 60 | 60 | 60 | 60 | 60 | 100 | 100 | 100 | 100 | 100 | 10 | 30 | 50 | 70 | 110 | 0 | 30 | 0 | 30 | 0 | 115 | 25 | ELPCB-1
1 | 2022-09-15 15:16 | 3349 | 208 | 0 | PCSMOG | 44.1 | 321.4 | 7.8 | 20.7 | 27.7 | 7.1 | 110 | 265 | 265 | 262 | 258 | 44 | 265 | 265 | 265 | 265 | 60 | 60 | 60 | 0 | 0 | 85 | 83 | 83 | 0 | 0 | 30 | 30 | 3 | 0 | 0 | 5 | 3 | 2 | 0 | 0 | 10 | 0 | 0 | 10 | 0 | 0 | 2.5 | 0 | 0 | 60 | 60 | 60 | 60 | 60 | 100 | 100 | 100 | 100 | 100 | 10 | 30 | 50 | 70 | 110 | 0 | 30 | 0 | 30 | 0 | 115 | 25 | ELPCB-1
1 | 2022-09-15 15:17 | 3350 | 209 | 2 | PCSMOG | 44.2 | 321.4 | 7.6 | 19.9 | 26.9 | 7.1 | 110 | 264 | 264 | 263 | 258 | 44 | 265 | 265 | 265 | 265 | 60 | 60 | 60 | 0 | 0 | 85 | 83 | 83 | 0 | 0 | 30 | 30 | 3 | 0 | 0 | 5 | 3 | 2 | 0 | 0 | 10 | 0 | 0 | 10 | 0 | 0 | 2.5 | 0 | 0 | 60 | 60 | 60 | 60 | 60 | 100 | 100 | 100 | 100 | 100 | 10 | 30 | 50 | 70 | 110 | 0 | 30 | 0 | 30 | 0 | 115 | 25 | ELPCB-1
1 | 2022-09-15 15:18 | 3351 | 210 | 2 | PCSMOG | 44 | 320.5 | 7.7 | 19.9 | 27.5 | 7.1 | 110 | 264 | 264 | 265 | 259 | 44 | 265 | 265 | 265 | 265 | 60 | 60 | 60 | 0 | 0 | 85 | 83 | 83 | 0 | 0 | 30 | 30 | 3 | 0 | 0 | 5 | 3 | 2 | 0 | 0 | 10 | 0 | 0 | 10 | 0 | 0 | 2.5 | 0 | 0 | 60 | 60 | 60 | 60 | 60 | 100 | 100 | 100 | 100 | 100 | 10 | 30 | 50 | 70 | 110 | 0 | 30 | 0 | 30 | 0 | 115 | 25 | ELPCB-1
1 | 2022-09-15 15:19 | 3352 | 210 | 2 | PCSMOG | 44.1 | 321.4 | 7.9 | 20.7 | 27.8 | 7.1 | 110.1 | 263 | 264 | 266 | 262 | 44 | 265 | 265 | 265 | 265 | 60 | 60 | 60 | 0 | 0 | 85 | 83 | 83 | 0 | 0 | 30 | 30 | 3 | 0 | 0 | 5 | 3 | 2 | 0 | 0 | 10 | 0 | 0 | 10 | 0 | 0 | 2.5 | 0 | 0 | 60 | 60 | 60 | 60 | 60 | 100 | 100 | 100 | 100 | 100 | 10 | 30 | 50 | 70 | 110 | 0 | 30 | 0 | 30 | 0 | 115 | 25 | ELPCB-1
1 | 2022-09-15 15:20 | 3353 | 211 | 2 | PCSMOG | 43.9 | 321.6 | 7.7 | 21.8 | 29.2 | 7 | 110 | 264 | 264 | 266 | 264 | 44 | 265 | 265 | 265 | 265 | 60 | 60 | 60 | 0 | 0 | 85 | 83 | 83 | 0 | 0 | 30 | 30 | 3 | 0 | 0 | 5 | 3 | 2 | 0 | 0 | 10 | 0 | 0 | 10 | 0 | 0 | 2.5 | 0 | 0 | 60 | 60 | 60 | 60 | 60 | 100 | 100 | 100 | 100 | 100 | 10 | 30 | 50 | 70 | 110 | 0 | 30 | 0 | 30 | 0 | 115 | 25 | ELPCB-1
1 | 2022-09-15 15:20 | 3354 | 211 | 2 | PCSMOG | 44.1 | 320.6 | 7.6 | 20.1 | 27.9 | 7.1 | 110.1 | 265 | 265 | 266 | 266 | 44 | 265 | 265 | 265 | 265 | 60 | 60 | 60 | 0 | 0 | 85 | 83 | 83 | 0 | 0 | 30 | 30 | 3 | 0 | 0 | 5 | 3 | 2 | 0 | 0 | 10 | 0 | 0 | 10 | 0 | 0 | 2.5 | 0 | 0 | 60 | 60 | 60 | 60 | 60 | 100 | 100 | 100 | 100 | 100 | 10 | 30 | 50 | 70 | 110 | 0 | 30 | 0 | 30 | 0 | 115 | 25 | ELPCB-1
1 | 2022-09-15 15:21 | 3355 | 211 | 2 | PCSMOG | 43.9 | 321.4 | 7.5 | 20.2 | 27.4 | 7.2 | 110.1 | 264 | 265 | 266 | 268 | 44 | 265 | 265 | 265 | 265 | 60 | 60 | 60 | 0 | 0 | 85 | 83 | 83 | 0 | 0 | 30 | 30 | 3 | 0 | 0 | 5 | 3 | 2 | 0 | 0 | 10 | 0 | 0 | 10 | 0 | 0 | 2.5 | 0 | 0 | 60 | 60 | 60 | 60 | 60 | 100 | 100 | 100 | 100 | 100 | 10 | 30 | 50 | 70 | 110 | 0 | 30 | 0 | 30 | 0 | 115 | 25 | ELPCB-1
1 | 2022-09-15 15:24 | 3356 | 141 | 3 | PCSMOG | 45.3 | 321.2 | 12.5 | 49.6 | 55.3 | 4.8 | 110.5 | 265 | 265 | 266 | 260 | 44 | 265 | 265 | 265 | 265 | 65 | 65 | 65 | 0 | 0 | 60 | 60 | 60 | 0 | 0 | 30 | 30 | 3 | 0 | 0 | 5 | 3 | 2 | 0 | 0 | 10 | 0 | 0 | 10 | 0 | 0 | 2.5 | 0 | 0 | 60 | 60 | 60 | 60 | 60 | 100 | 100 | 100 | 100 | 100 | 10 | 30 | 50 | 70 | 110 | 0 | 30 | 0 | 30 | 0 | 115 | 25 | ELPCB-1
1 | 2022-09-15 15:25 | 3357 | 152 | 3 | PCSMOG | 48.9 | 321.7 | 12.5 | 47.5 | 53 | 5 | 109.7 | 266 | 263 | 265 | 259 | 44 | 265 | 265 | 265 | 265 | 65 | 65 | 65 | 0 | 0 | 60 | 60 | 60 | 0 | 0 | 30 | 30 | 3 | 0 | 0 | 5 | 3 | 2 | 0 | 0 | 10 | 0 | 0 | 10 | 0 | 0 | 2.5 | 0 | 0 | 60 | 60 | 60 | 60 | 60 | 100 | 100 | 100 | 100 | 100 | 10 | 30 | 50 | 70 | 110 | 0 | 30 | 0 | 30 | 0 | 115 | 25 | ELPCB-1
1 | 2022-09-15 15:25 | 3358 | 152 | 3 | PCSMOG | 48.9 | 322.6 | 12.5 | 47.6 | 52.7 | 5 | 110.3 | 265 | 262 | 263 | 258 | 44 | 265 | 265 | 265 | 265 | 65 | 65 | 65 | 0 | 0 | 60 | 60 | 60 | 0 | 0 | 30 | 30 | 3 | 0 | 0 | 5 | 3 | 2 | 0 | 0 | 10 | 0 | 0 | 10 | 0 | 0 | 2.5 | 0 | 0 | 60 | 60 | 60 | 60 | 60 | 100 | 100 | 100 | 100 | 100 | 10 | 30 | 50 | 70 | 110 | 0 | 30 | 0 | 30 | 0 | 115 | 25 | ELPCB-1
1 | 2022-09-15 15:26 | 3359 | 153 | 3 | PCSMOG | 48.9 | 320.6 | 12.5 | 47 | 52.2 | 5.1 | 110 | 265 | 263 | 264 | 258 | 44 | 265 | 265 | 265 | 265 | 65 | 65 | 65 | 0 | 0 | 60 | 60 | 60 | 0 | 0 | 30 | 30 | 3 | 0 | 0 | 5 | 3 | 2 | 0 | 0 | 10 | 0 | 0 | 10 | 0 | 0 | 2.5 | 0 | 0 | 60 | 60 | 60 | 60 | 60 | 100 | 100 | 100 | 100 | 100 | 10 | 30 | 50 | 70 | 110 | 0 | 30 | 0 | 30 | 0 | 115 | 25 | ELPCB-1
1 | 2022-09-15 15:27 | 3360 | 151 | 3 | PCSMOG | 48.9 | 321.4 | 12.6 | 48.5 | 53.1 | 5 | 110.2 | 264 | 265 | 264 | 258 | 44 | 265 | 265 | 265 | 265 | 65 | 65 | 65 | 0 | 0 | 60 | 60 | 60 | 0 | 0 | 30 | 30 | 3 | 0 | 0 | 5 | 3 | 2 | 0 | 0 | 10 | 0 | 0 | 10 | 0 | 0 | 2.5 | 0 | 0 | 60 | 60 | 60 | 60 | 60 | 100 | 100 | 100 | 100 | 100 | 10 | 30 | 50 | 70 | 110 | 0 | 30 | 0 | 30 | 0 | 115 | 25 | ELPCB-1
1 | 2022-09-15 15:28 | 3361 | 149 | 3 | PCSMOG | 48.9 | 322.4 | 12.5 | 48.5 | 53.7 | 4.9 | 110 | 264 | 265 | 264 | 259 | 44 | 265 | 265 | 265 | 265 | 65 | 65 | 65 | 0 | 0 | 60 | 60 | 60 | 0 | 0 | 30 | 30 | 3 | 0 | 0 | 5 | 3 | 2 | 0 | 0 | 10 | 0 | 0 | 10 | 0 | 0 | 2.5 | 0 | 0 | 60 | 60 | 60 | 60 | 60 | 100 | 100 | 100 | 100 | 100 | 10 | 30 | 50 | 70 | 110 | 0 | 30 | 0 | 30 | 0 | 115 | 25 | ELPCB-1
1 | 2022-09-15 15:29 | 3362 | 151 | 3 | PCSMOG | 48.9 | 321.5 | 12.5 | 48.6 | 54 | 5 | 110.5 | 265 | 265 | 263 | 259 | 44 | 265 | 265 | 265 | 265 | 65 | 65 | 65 | 0 | 0 | 63 | 63 | 63 | 0 | 0 | 30 | 30 | 3 | 0 | 0 | 5 | 3 | 2 | 0 | 0 | 10 | 0 | 0 | 10 | 0 | 0 | 2.5 | 0 | 0 | 60 | 60 | 60 | 60 | 60 | 100 | 100 | 100 | 100 | 100 | 10 | 30 | 50 | 70 | 110 | 0 | 30 | 0 | 30 | 0 | 115 | 25 | ELPCB-1
1 | 2022-09-15 15:30 | 3363 | 165 | 3 | PCSMOG | 48.9 | 321.7 | 12.5 | 42.2 | 47.2 | 5.5 | 109.8 | 266 | 265 | 263 | 260 | 44 | 265 | 265 | 265 | 265 | 65 | 65 | 65 | 0 | 0 | 63 | 63 | 63 | 0 | 0 | 30 | 30 | 3 | 0 | 0 | 5 | 3 | 2 | 0 | 0 | 10 | 0 | 0 | 10 | 0 | 0 | 2.5 | 0 | 0 | 60 | 60 | 60 | 60 | 60 | 100 | 100 | 100 | 100 | 100 | 10 | 30 | 50 | 70 | 110 | 0 | 30 | 0 | 30 | 0 | 115 | 25 | ELPCB-1
1 | 2022-09-15 15:30 | 3364 | 167 | 3 | PCSMOG | 48.9 | 322.5 | 12.5 | 41.9 | 47 | 5.5 | 110.1 | 265 | 264 | 264 | 261 | 44 | 265 | 265 | 265 | 265 | 65 | 65 | 65 | 0 | 0 | 63 | 63 | 63 | 0 | 0 | 30 | 30 | 3 | 0 | 0 | 5 | 3 | 2 | 0 | 0 | 10 | 0 | 0 | 10 | 0 | 0 | 2.5 | 0 | 0 | 60 | 60 | 60 | 60 | 60 | 100 | 100 | 100 | 100 | 100 | 10 | 30 | 50 | 70 | 110 | 0 | 30 | 0 | 30 | 0 | 115 | 25 | ELPCB-1
1 | 2022-09-15 15:31 | 3365 | 167 | 3 | PCSMOG | 48.9 | 321.7 | 12.5 | 41.5 | 46.8 | 5.6 | 110 | 264 | 265 | 265 | 263 | 44 | 265 | 265 | 265 | 265 | 65 | 65 | 65 | 0 | 0 | 63 | 63 | 63 | 0 | 0 | 30 | 30 | 3 | 0 | 0 | 5 | 3 | 2 | 0 | 0 | 10 | 0 | 0 | 10 | 0 | 0 | 2.5 | 0 | 0 | 60 | 60 | 60 | 60 | 60 | 100 | 100 | 100 | 100 | 100 | 10 | 30 | 50 | 70 | 110 | 0 | 30 | 0 | 30 | 0 | 115 | 25 | ELPCB-1
1 | 2022-09-15 15:32 | 3366 | 167 | 3 | PCSMOG | 49 | 321.4 | 12.5 | 41.5 | 46.7 | 5.6 | 110.1 | 264 | 267 | 266 | 267 | 44 | 265 | 265 | 265 | 265 | 65 | 65 | 65 | 0 | 0 | 63 | 63 | 63 | 0 | 0 | 30 | 30 | 3 | 0 | 0 | 5 | 3 | 2 | 0 | 0 | 10 | 0 | 0 | 10 | 0 | 0 | 2.5 | 0 | 0 | 60 | 60 | 60 | 60 | 60 | 100 | 100 | 100 | 100 | 100 | 10 | 30 | 50 | 70 | 110 | 0 | 30 | 0 | 30 | 0 | 115 | 25 | ELPCB-1
1 | 2022-09-15 15:33 | 3367 | 167 | 3 | PCSMOG | 48.9 | 321.5 | 12.5 | 41.8 | 47 | 5.6 | 110.1 | 265 | 267 | 267 | 267 | 44 | 265 | 265 | 265 | 265 | 65 | 65 | 65 | 0 | 0 | 65 | 65 | 65 | 0 | 0 | 30 | 30 | 3 | 0 | 0 | 5 | 3 | 2 | 0 | 0 | 10 | 0 | 0 | 10 | 0 | 0 | 2.5 | 0 | 0 | 60 | 60 | 60 | 60 | 60 | 100 | 100 | 100 | 100 | 100 | 10 | 30 | 50 | 70 | 110 | 0 | 30 | 0 | 30 | 0 | 115 | 25 | ELPCB-1
1 | 2022-09-15 15:34 | 3368 | 178 | 3 | PCSMOG | 48.9 | 322.5 | 12.5 | 37.1 | 42.5 | 5.9 | 110.4 | 264 | 266 | 267 | 267 | 44 | 265 | 265 | 265 | 265 | 65 | 65 | 65 | 0 | 0 | 65 | 65 | 65 | 0 | 0 | 30 | 30 | 3 | 0 | 0 | 5 | 3 | 2 | 0 | 0 | 10 | 0 | 0 | 10 | 0 | 0 | 2.5 | 0 | 0 | 60 | 60 | 60 | 60 | 60 | 100 | 100 | 100 | 100 | 100 | 10 | 30 | 50 | 70 | 110 | 0 | 30 | 0 | 30 | 0 | 115 | 25 | ELPCB-1
1 | 2022-09-15 15:34 | 3369 | 177 | 3 | PCSMOG | 48.9 | 322 | 12.5 | 37.7 | 43 | 5.8 | 110.4 | 265 | 265 | 266 | 265 | 44 | 265 | 265 | 265 | 265 | 65 | 65 | 65 | 0 | 0 | 65 | 65 | 65 | 0 | 0 | 30 | 30 | 3 | 0 | 0 | 5 | 3 | 2 | 0 | 0 | 10 | 0 | 0 | 10 | 0 | 0 | 2.5 | 0 | 0 | 60 | 60 | 60 | 60 | 60 | 100 | 100 | 100 | 100 | 100 | 10 | 30 | 50 | 70 | 110 | 0 | 30 | 0 | 30 | 0 | 115 | 25 | ELPCB-1
1 | 2022-09-15 15:35 | 3370 | 176 | 3 | PCSMOG | 48.9 | 320.6 | 12.5 | 38.2 | 43.7 | 5.7 | 110.1 | 265 | 264 | 266 | 261 | 44 | 265 | 265 | 265 | 265 | 65 | 65 | 65 | 0 | 0 | 65 | 65 | 65 | 0 | 0 | 30 | 30 | 3 | 0 | 0 | 5 | 3 | 2 | 0 | 0 | 10 | 0 | 0 | 10 | 0 | 0 | 2.5 | 0 | 0 | 60 | 60 | 60 | 60 | 60 | 100 | 100 | 100 | 100 | 100 | 10 | 30 | 50 | 70 | 110 | 0 | 30 | 0 | 30 | 0 | 115 | 25 | ELPCB-1
1 | 2022-09-15 15:36 | 3371 | 173 | 3 | PCSMOG | 48.9 | 321.3 | 12.6 | 39.2 | 44.5 | 5.6 | 110.5 | 265 | 265 | 265 | 258 | 44 | 265 | 265 | 265 | 265 | 65 | 65 | 65 | 0 | 0 | 65 | 65 | 65 | 0 | 0 | 30 | 30 | 3 | 0 | 0 | 5 | 3 | 2 | 0 | 0 | 10 | 0 | 0 | 10 | 0 | 0 | 2.5 | 0 | 0 | 60 | 60 | 60 | 60 | 60 | 100 | 100 | 100 | 100 | 100 | 10 | 30 | 50 | 70 | 110 | 0 | 30 | 0 | 30 | 0 | 115 | 25 | ELPCB-1
1 | 2022-09-15 15:37 | 3372 | 171 | 3 | PCSMOG | 48.9 | 321.7 | 12.5 | 40.4 | 45.9 | 5.6 | 110.3 | 264 | 264 | 264 | 257 | 44 | 265 | 265 | 265 | 265 | 65 | 65 | 65 | 0 | 0 | 65 | 65 | 65 | 0 | 0 | 30 | 30 | 3 | 0 | 0 | 5 | 3 | 2 | 0 | 0 | 10 | 0 | 0 | 10 | 0 | 0 | 2.5 | 0 | 0 | 60 | 60 | 60 | 60 | 60 | 100 | 100 | 100 | 100 | 100 | 10 | 30 | 50 | 70 | 110 | 0 | 30 | 0 | 30 | 0 | 115 | 25 | ELPCB-1
1 | 2022-09-15 15:38 | 3373 | 169 | 3 | PCSMOG | 48.9 | 320.7 | 12.5 | 41 | 46.7 | 5.5 | 109.9 | 264 | 263 | 265 | 257 | 44 | 265 | 265 | 265 | 265 | 65 | 65 | 65 | 0 | 0 | 65 | 68 | 68 | 0 | 0 | 30 | 30 | 3 | 0 | 0 | 5 | 3 | 2 | 0 | 0 | 10 | 0 | 0 | 10 | 0 | 0 | 2.5 | 0 | 0 | 60 | 60 | 60 | 60 | 60 | 100 | 100 | 100 | 100 | 100 | 10 | 30 | 50 | 70 | 110 | 0 | 30 | 0 | 30 | 0 | 115 | 25 | ELPCB-1
1 | 2022-09-15 15:39 | 3374 | 178 | 3 | PCSMOG | 48.9 | 321.4 | 12.5 | 37.1 | 42.3 | 5.8 | 110.1 | 264 | 265 | 265 | 258 | 44 | 265 | 265 | 265 | 265 | 65 | 65 | 65 | 0 | 0 | 68 | 68 | 68 | 0 | 0 | 30 | 30 | 3 | 0 | 0 | 5 | 3 | 2 | 0 | 0 | 10 | 0 | 0 | 10 | 0 | 0 | 2.5 | 0 | 0 | 60 | 60 | 60 | 60 | 60 | 100 | 100 | 100 | 100 | 100 | 10 | 30 | 50 | 70 | 110 | 0 | 30 | 0 | 30 | 0 | 115 | 25 | ELPCB-1
1 | 2022-09-15 15:40 | 3375 | 179 | 3 | PCSMOG | 48.9 | 321.4 | 12.5 | 37.2 | 42.6 | 5.9 | 110.1 | 265 | 264 | 264 | 259 | 44 | 265 | 265 | 265 | 265 | 65 | 65 | 65 | 0 | 0 | 68 | 68 | 68 | 0 | 0 | 30 | 30 | 3 | 0 | 0 | 5 | 3 | 2 | 0 | 0 | 10 | 0 | 0 | 10 | 0 | 0 | 2.5 | 0 | 0 | 60 | 60 | 60 | 60 | 60 | 100 | 100 | 100 | 100 | 100 | 10 | 30 | 50 | 70 | 110 | 0 | 30 | 0 | 30 | 0 | 115 | 25 | ELPCB-1
1 | 2022-09-15 15:40 | 3376 | 181 | 3 | PCSMOG | 48.8 | 322.2 | 12.5 | 35.9 | 41.2 | 6 | 110.2 | 266 | 263 | 263 | 259 | 44 | 265 | 265 | 265 | 265 | 65 | 65 | 65 | 0 | 0 | 68 | 68 | 68 | 0 | 0 | 30 | 30 | 3 | 0 | 0 | 5 | 3 | 2 | 0 | 0 | 10 | 0 | 0 | 10 | 0 | 0 | 2.5 | 0 | 0 | 60 | 60 | 60 | 60 | 60 | 100 | 100 | 100 | 100 | 100 | 10 | 30 | 50 | 70 | 110 | 0 | 30 | 0 | 30 | 0 | 115 | 25 | ELPCB-1
1 | 2022-09-15 15:41 | 3377 | 181 | 3 | PCSMOG | 48.9 | 321.6 | 12.5 | 35.5 | 41.2 | 6 | 110.1 | 265 | 264 | 263 | 259 | 44 | 265 | 265 | 265 | 265 | 65 | 65 | 65 | 0 | 0 | 68 | 68 | 68 | 0 | 0 | 30 | 30 | 3 | 0 | 0 | 5 | 3 | 2 | 0 | 0 | 10 | 0 | 0 | 10 | 0 | 0 | 2.5 | 0 | 0 | 60 | 60 | 60 | 60 | 60 | 100 | 100 | 100 | 100 | 100 | 10 | 30 | 50 | 70 | 110 | 0 | 30 | 0 | 30 | 0 | 115 | 25 | ELPCB-1
1 | 2022-09-15 15:42 | 3378 | 180 | 3 | PCSMOG | 48.9 | 321.7 | 12.5 | 36.1 | 41.5 | 6 | 110.4 | 264 | 265 | 263 | 260 | 44 | 265 | 265 | 265 | 265 | 65 | 65 | 65 | 0 | 0 | 68 | 68 | 68 | 0 | 0 | 30 | 30 | 3 | 0 | 0 | 5 | 3 | 2 | 0 | 0 | 10 | 0 | 0 | 10 | 0 | 0 | 2.5 | 0 | 0 | 60 | 60 | 60 | 60 | 60 | 100 | 100 | 100 | 100 | 100 | 10 | 30 | 50 | 70 | 110 | 0 | 30 | 0 | 30 | 0 | 115 | 25 | ELPCB-1
1 | 2022-09-15 15:43 | 3379 | 178 | 3 | PCSMOG | 48.9 | 322.1 | 12.6 | 36.8 | 42.8 | 6 | 110.1 | 264 | 264 | 265 | 264 | 44 | 265 | 265 | 265 | 265 | 65 | 65 | 65 | 0 | 0 | 68 | 68 | 68 | 0 | 0 | 30 | 30 | 3 | 0 | 0 | 5 | 3 | 2 | 0 | 0 | 10 | 0 | 0 | 10 | 0 | 0 | 2.5 | 0 | 0 | 60 | 60 | 60 | 60 | 60 | 100 | 100 | 100 | 100 | 100 | 10 | 30 | 50 | 70 | 110 | 0 | 30 | 0 | 30 | 0 | 115 | 25 | ELPCB-1
1 | 2022-09-15 15:44 | 3380 | 179 | 3 | PCSMOG | 48.9 | 321.2 | 12.5 | 36.7 | 41.7 | 6 | 110 | 264 | 265 | 265 | 267 | 44 | 265 | 265 | 265 | 265 | 65 | 65 | 65 | 0 | 0 | 68 | 68 | 68 | 0 | 0 | 30 | 30 | 3 | 0 | 0 | 5 | 3 | 2 | 0 | 0 | 10 | 0 | 0 | 10 | 0 | 0 | 2.5 | 0 | 0 | 60 | 60 | 60 | 60 | 60 | 100 | 100 | 100 | 100 | 100 | 10 | 30 | 50 | 70 | 110 | 0 | 30 | 0 | 30 | 0 | 115 | 25 | ELPCB-1
1 | 2022-09-15 15:44 | 3381 | 187 | 3 | PCSMOG | 48.9 | 320.3 | 12.6 | 33.3 | 38.8 | 6.3 | 110.3 | 264 | 265 | 265 | 267 | 45 | 265 | 265 | 265 | 265 | 65 | 65 | 65 | 0 | 0 | 70 | 70 | 70 | 0 | 0 | 30 | 30 | 3 | 0 | 0 | 5 | 3 | 2 | 0 | 0 | 10 | 0 | 0 | 10 | 0 | 0 | 2.5 | 0 | 0 | 60 | 60 | 60 | 60 | 60 | 100 | 100 | 100 | 100 | 100 | 10 | 30 | 50 | 70 | 110 | 0 | 30 | 0 | 30 | 0 | 115 | 25 | ELPCB-1
1 | 2022-09-15 15:45 | 3382 | 187 | 3 | PCSMOG | 48.9 | 320.9 | 12.5 | 33.9 | 39.3 | 6.2 | 110.2 | 264 | 265 | 265 | 265 | 44 | 265 | 265 | 265 | 265 | 65 | 65 | 65 | 0 | 0 | 70 | 70 | 70 | 0 | 0 | 30 | 30 | 3 | 0 | 0 | 5 | 3 | 2 | 0 | 0 | 10 | 0 | 0 | 10 | 0 | 0 | 2.5 | 0 | 0 | 60 | 60 | 60 | 60 | 60 | 100 | 100 | 100 | 100 | 100 | 10 | 30 | 50 | 70 | 110 | 0 | 30 | 0 | 30 | 0 | 115 | 25 | ELPCB-1
1 | 2022-09-15 15:46 | 3383 | 186 | 3 | PCSMOG | 48.9 | 321.9 | 12.5 | 33.7 | 39.1 | 6 | 110 | 265 | 265 | 265 | 262 | 45 | 265 | 265 | 265 | 265 | 65 | 65 | 65 | 0 | 0 | 70 | 70 | 70 | 0 | 0 | 30 | 30 | 3 | 0 | 0 | 5 | 3 | 2 | 0 | 0 | 10 | 0 | 0 | 10 | 0 | 0 | 2.5 | 0 | 0 | 60 | 60 | 60 | 60 | 60 | 100 | 100 | 100 | 100 | 100 | 10 | 30 | 50 | 70 | 110 | 0 | 30 | 0 | 30 | 0 | 115 | 25 | ELPCB-1
1 | 2022-09-15 15:47 | 3384 | 186 | 3 | PCSMOG | 48.9 | 322 | 12.6 | 33.7 | 39.8 | 6.1 | 110 | 265 | 264 | 264 | 260 | 45 | 265 | 265 | 265 | 265 | 65 | 65 | 65 | 0 | 0 | 70 | 70 | 70 | 0 | 0 | 30 | 30 | 3 | 0 | 0 | 5 | 3 | 2 | 0 | 0 | 10 | 0 | 0 | 10 | 0 | 0 | 2.5 | 0 | 0 | 60 | 60 | 60 | 60 | 60 | 100 | 100 | 100 | 100 | 100 | 10 | 30 | 50 | 70 | 110 | 0 | 30 | 0 | 30 | 0 | 115 | 25 | ELPCB-1
1 | 2022-09-15 15:48 | 3385 | 184 | 3 | PCSMOG | 48.9 | 321.9 | 12.5 | 34.3 | 40 | 6.1 | 110.1 | 265 | 264 | 264 | 259 | 45 | 265 | 265 | 265 | 265 | 65 | 65 | 65 | 0 | 0 | 73 | 73 | 70 | 0 | 0 | 30 | 30 | 3 | 0 | 0 | 5 | 3 | 2 | 0 | 0 | 10 | 0 | 0 | 10 | 0 | 0 | 2.5 | 0 | 0 | 60 | 60 | 60 | 60 | 60 | 100 | 100 | 100 | 100 | 100 | 10 | 30 | 50 | 70 | 110 | 0 | 30 | 0 | 30 | 0 | 115 | 25 | ELPCB-1
1 | 2022-09-15 15:49 | 3386 | 195 | 3 | PCSMOG | 48.8 | 322.5 | 12.2 | 30 | 35.6 | 6.4 | 110.1 | 265 | 264 | 265 | 259 | 45 | 265 | 265 | 265 | 265 | 65 | 65 | 65 | 0 | 0 | 73 | 73 | 70 | 0 | 0 | 30 | 30 | 3 | 0 | 0 | 5 | 3 | 2 | 0 | 0 | 10 | 0 | 0 | 10 | 0 | 0 | 2.5 | 0 | 0 | 60 | 60 | 60 | 60 | 60 | 100 | 100 | 100 | 100 | 100 | 10 | 30 | 50 | 70 | 110 | 0 | 30 | 0 | 30 | 0 | 115 | 25 | ELPCB-1
1 | 2022-09-15 15:49 | 3387 | 194 | 3 | PCSMOG | 48.5 | 322.2 | 12.5 | 30.2 | 35.8 | 6.5 | 110.1 | 265 | 265 | 265 | 263 | 45 | 265 | 265 | 265 | 265 | 65 | 65 | 65 | 0 | 0 | 73 | 73 | 70 | 0 | 0 | 30 | 30 | 3 | 0 | 0 | 5 | 3 | 2 | 0 | 0 | 10 | 0 | 0 | 10 | 0 | 0 | 2.5 | 0 | 0 | 60 | 60 | 60 | 60 | 60 | 100 | 100 | 100 | 100 | 100 | 10 | 30 | 50 | 70 | 110 | 0 | 30 | 0 | 30 | 0 | 115 | 25 | ELPCB-1
1 | 2022-09-15 15:50 | 3388 | 192 | 3 | PCSMOG | 48.8 | 322.2 | 12.5 | 31 | 36.8 | 6.4 | 109.7 | 264 | 265 | 265 | 265 | 45 | 265 | 265 | 265 | 265 | 65 | 65 | 65 | 0 | 0 | 73 | 73 | 70 | 0 | 0 | 30 | 30 | 3 | 0 | 0 | 5 | 3 | 2 | 0 | 0 | 10 | 0 | 0 | 10 | 0 | 0 | 2.5 | 0 | 0 | 60 | 60 | 60 | 60 | 60 | 100 | 100 | 100 | 100 | 100 | 10 | 30 | 50 | 70 | 110 | 0 | 30 | 0 | 30 | 0 | 115 | 25 | ELPCB-1
1 | 2022-09-15 15:51 | 3389 | 192 | 3 | PCSMOG | 48.8 | 322.5 | 12.5 | 30.3 | 35.7 | 6.4 | 110.3 | 265 | 264 | 264 | 263 | 45 | 265 | 265 | 265 | 265 | 65 | 65 | 65 | 0 | 0 | 73 | 73 | 70 | 0 | 0 | 30 | 30 | 3 | 0 | 0 | 5 | 3 | 2 | 0 | 0 | 10 | 0 | 0 | 10 | 0 | 0 | 2.5 | 0 | 0 | 60 | 60 | 60 | 60 | 60 | 100 | 100 | 100 | 100 | 100 | 10 | 30 | 50 | 70 | 110 | 0 | 30 | 0 | 30 | 0 | 115 | 25 | ELPCB-1
1 | 2022-09-15 15:52 | 3390 | 192 | 3 | PCSMOG | 48.9 | 321.9 | 12.5 | 30.5 | 36 | 6.4 | 110.1 | 265 | 263 | 264 | 259 | 45 | 265 | 265 | 265 | 265 | 65 | 65 | 65 | 0 | 0 | 75 | 75 | 75 | 0 | 0 | 30 | 30 | 3 | 0 | 0 | 5 | 3 | 2 | 0 | 0 | 10 | 0 | 0 | 10 | 0 | 0 | 2.5 | 0 | 0 | 60 | 60 | 60 | 60 | 60 | 100 | 100 | 100 | 100 | 100 | 10 | 30 | 50 | 70 | 110 | 0 | 30 | 0 | 30 | 0 | 115 | 25 | ELPCB-1
1 | 2022-09-15 15:53 | 3391 | 192 | 3 | PCSMOG | 48.8 | 321.6 | 10.2 | 27.6 | 33.6 | 6.6 | 110.1 | 265 | 264 | 264 | 259 | 45 | 265 | 265 | 265 | 265 | 65 | 65 | 65 | 0 | 0 | 75 | 75 | 75 | 0 | 0 | 30 | 30 | 3 | 0 | 0 | 5 | 3 | 2 | 0 | 0 | 10 | 0 | 0 | 10 | 0 | 0 | 2.5 | 0 | 0 | 60 | 60 | 60 | 60 | 60 | 100 | 100 | 100 | 100 | 100 | 10 | 30 | 50 | 70 | 110 | 0 | 30 | 0 | 30 | 0 | 115 | 25 | ELPCB-1
1 | 2022-09-15 15:53 | 3392 | 198 | 3 | PCSMOG | 46.5 | 320.4 | 10.1 | 27.8 | 33.6 | 6.6 | 110 | 264 | 265 | 265 | 262 | 45 | 265 | 265 | 265 | 265 | 65 | 65 | 65 | 0 | 0 | 75 | 75 | 75 | 0 | 0 | 30 | 30 | 3 | 0 | 0 | 5 | 3 | 2 | 0 | 0 | 10 | 0 | 0 | 10 | 0 | 0 | 2.5 | 0 | 0 | 60 | 60 | 60 | 60 | 60 | 100 | 100 | 100 | 100 | 100 | 10 | 30 | 50 | 70 | 110 | 0 | 30 | 0 | 30 | 0 | 115 | 25 | ELPCB-1
1 | 2022-09-15 15:54 | 3393 | 197 | 3 | PCSMOG | 46.4 | 321.4 | 10.1 | 27.3 | 33.2 | 6.6 | 110.2 | 265 | 264 | 264 | 263 | 45 | 265 | 265 | 265 | 265 | 65 | 65 | 65 | 0 | 0 | 75 | 75 | 75 | 0 | 0 | 30 | 30 | 3 | 0 | 0 | 5 | 3 | 2 | 0 | 0 | 10 | 0 | 0 | 10 | 0 | 0 | 2.5 | 0 | 0 | 60 | 60 | 60 | 60 | 60 | 100 | 100 | 100 | 100 | 100 | 10 | 30 | 50 | 70 | 110 | 0 | 30 | 0 | 30 | 0 | 115 | 25 | ELPCB-1
1 | 2022-09-15 15:55 | 3394 | 197 | 3 | PCSMOG | 46.4 | 322 | 9.7 | 26.8 | 32.8 | 6.7 | 110.1 | 264 | 264 | 263 | 261 | 45 | 265 | 265 | 265 | 265 | 65 | 65 | 65 | 0 | 0 | 75 | 75 | 75 | 0 | 0 | 30 | 30 | 3 | 0 | 0 | 5 | 3 | 2 | 0 | 0 | 10 | 0 | 0 | 10 | 0 | 0 | 2.5 | 0 | 0 | 60 | 60 | 60 | 60 | 60 | 100 | 100 | 100 | 100 | 100 | 10 | 30 | 50 | 70 | 110 | 0 | 30 | 0 | 30 | 0 | 115 | 25 | ELPCB-1
1 | 2022-09-15 15:56 | 3395 | 198 | 3 | PCSMOG | 46.1 | 321.1 | 9.9 | 27.3 | 33 | 6.6 | 110 | 265 | 264 | 263 | 259 | 45 | 265 | 265 | 265 | 265 | 65 | 65 | 65 | 0 | 0 | 75 | 75 | 75 | 0 | 0 | 30 | 30 | 3 | 0 | 0 | 5 | 3 | 2 | 0 | 0 | 10 | 0 | 0 | 10 | 0 | 0 | 2.5 | 0 | 0 | 60 | 60 | 60 | 60 | 60 | 100 | 100 | 100 | 100 | 100 | 10 | 30 | 50 | 70 | 110 | 0 | 30 | 0 | 30 | 0 | 115 | 25 | ELPCB-1
1 | 2022-09-15 15:56 | 3396 | 196 | 3 | PCSMOG | 46.2 | 321.3 | 9.8 | 26.7 | 32.7 | 6.7 | 110.3 | 265 | 265 | 264 | 257 | 45 | 265 | 265 | 265 | 265 | 65 | 65 | 65 | 0 | 0 | 78 | 78 | 75 | 0 | 0 | 30 | 30 | 3 | 0 | 0 | 5 | 3 | 2 | 0 | 0 | 10 | 0 | 0 | 10 | 0 | 0 | 2.5 | 0 | 0 | 60 | 60 | 60 | 60 | 60 | 100 | 100 | 100 | 100 | 100 | 10 | 30 | 50 | 70 | 110 | 0 | 30 | 0 | 30 | 0 | 115 | 25 | ELPCB-1
1 | 2022-09-15 15:57 | 3397 | 197 | 3 | PCSMOG | 46.1 | 321.5 | 8.8 | 24.1 | 30.3 | 6.9 | 110.2 | 265 | 265 | 266 | 257 | 45 | 265 | 265 | 265 | 265 | 65 | 65 | 65 | 0 | 0 | 78 | 78 | 75 | 0 | 0 | 30 | 30 | 3 | 0 | 0 | 5 | 3 | 2 | 0 | 0 | 10 | 0 | 0 | 10 | 0 | 0 | 2.5 | 0 | 0 | 60 | 60 | 60 | 60 | 60 | 100 | 100 | 100 | 100 | 100 | 10 | 30 | 50 | 70 | 110 | 0 | 30 | 0 | 30 | 0 | 115 | 25 | ELPCB-1
1 | 2022-09-15 15:58 | 3398 | 204 | 3 | PCSMOG | 45.1 | 323 | 8.8 | 24.3 | 30.2 | 6.9 | 110.1 | 265 | 265 | 266 | 259 | 45 | 265 | 265 | 265 | 265 | 65 | 65 | 65 | 0 | 0 | 78 | 78 | 75 | 0 | 0 | 30 | 30 | 3 | 0 | 0 | 5 | 3 | 2 | 0 | 0 | 10 | 0 | 0 | 10 | 0 | 0 | 2.5 | 0 | 0 | 60 | 60 | 60 | 60 | 60 | 100 | 100 | 100 | 100 | 100 | 10 | 30 | 50 | 70 | 110 | 0 | 30 | 0 | 30 | 0 | 115 | 25 | ELPCB-1
1 | 2022-09-15 15:59 | 3399 | 203 | 3 | PCSMOG | 45.1 | 320.7 | 8.9 | 24.4 | 30.2 | 6.8 | 110 | 265 | 265 | 265 | 260 | 45 | 265 | 265 | 265 | 265 | 65 | 65 | 65 | 0 | 0 | 78 | 78 | 75 | 0 | 0 | 30 | 30 | 3 | 0 | 0 | 5 | 3 | 2 | 0 | 0 | 10 | 0 | 0 | 10 | 0 | 0 | 2.5 | 0 | 0 | 60 | 60 | 60 | 60 | 60 | 100 | 100 | 100 | 100 | 100 | 10 | 30 | 50 | 70 | 110 | 0 | 30 | 0 | 30 | 0 | 115 | 25 | ELPCB-1
1 | 2022-09-15 15:59 | 3400 | 204 | 3 | PCSMOG | 45.2 | 321.7 | 8.7 | 23.9 | 29.5 | 6.9 | 110.4 | 265 | 266 | 262 | 259 | 45 | 265 | 265 | 265 | 265 | 65 | 65 | 65 | 0 | 0 | 80 | 78 | 78 | 0 | 0 | 30 | 30 | 3 | 0 | 0 | 5 | 3 | 2 | 0 | 0 | 10 | 0 | 0 | 10 | 0 | 0 | 2.5 | 0 | 0 | 60 | 60 | 60 | 60 | 60 | 100 | 100 | 100 | 100 | 100 | 10 | 30 | 50 | 70 | 110 | 0 | 30 | 0 | 30 | 0 | 115 | 25 | ELPCB-1
1 | 2022-09-15 16:00 | 3401 | 207 | 0 | PCSMOG | 45.1 | 322.1 | 8.4 | 22.5 | 29.2 | 7 | 110.5 | 265 | 265 | 261 | 258 | 45 | 265 | 265 | 265 | 265 | 65 | 65 | 65 | 0 | 0 | 80 | 78 | 78 | 0 | 0 | 30 | 30 | 3 | 0 | 0 | 5 | 3 | 2 | 0 | 0 | 10 | 0 | 0 | 10 | 0 | 0 | 2.5 | 0 | 0 | 60 | 60 | 60 | 60 | 60 | 100 | 100 | 100 | 100 | 100 | 10 | 30 | 50 | 70 | 110 | 0 | 30 | 0 | 30 | 0 | 115 | 25 | ELPCB-1
1 | 2022-09-15 16:01 | 3402 | 206 | 3 | PCSMOG | 44.7 | 322.5 | 8.5 | 22.9 | 29.3 | 7 | 109.9 | 264 | 265 | 262 | 258 | 45 | 265 | 265 | 265 | 265 | 65 | 65 | 65 | 0 | 0 | 80 | 78 | 78 | 0 | 0 | 30 | 30 | 3 | 0 | 0 | 5 | 3 | 2 | 0 | 0 | 10 | 0 | 0 | 10 | 0 | 0 | 2.5 | 0 | 0 | 60 | 60 | 60 | 60 | 60 | 100 | 100 | 100 | 100 | 100 | 10 | 30 | 50 | 70 | 110 | 0 | 30 | 0 | 30 | 0 | 115 | 25 | ELPCB-1
1 | 2022-09-15 16:02 | 3403 | 207 | 0 | PCSMOG | 44.7 | 320.8 | 8.5 | 23.9 | 29.9 | 6.9 | 110.3 | 264 | 264 | 266 | 259 | 45 | 265 | 265 | 265 | 265 | 65 | 65 | 65 | 0 | 0 | 80 | 80 | 80 | 0 | 0 | 30 | 30 | 3 | 0 | 0 | 5 | 3 | 2 | 0 | 0 | 10 | 0 | 0 | 10 | 0 | 0 | 2.5 | 0 | 0 | 60 | 60 | 60 | 60 | 60 | 100 | 100 | 100 | 100 | 100 | 10 | 30 | 50 | 70 | 110 | 0 | 30 | 0 | 30 | 0 | 115 | 25 | ELPCB-1
1 | 2022-09-15 16:04 | 3404 | 209 | 0 | PCSMOG | 44.8 | 320.7 | 8.4 | 23.2 | 30.1 | 6.9 | 110.2 | 264 | 263 | 268 | 264 | 45 | 265 | 265 | 265 | 265 | 65 | 65 | 65 | 0 | 0 | 80 | 80 | 80 | 0 | 0 | 30 | 30 | 3 | 0 | 0 | 5 | 3 | 2 | 0 | 0 | 10 | 0 | 0 | 10 | 0 | 0 | 2.5 | 0 | 0 | 60 | 60 | 60 | 60 | 60 | 100 | 100 | 100 | 100 | 100 | 10 | 30 | 50 | 70 | 110 | 0 | 30 | 0 | 30 | 0 | 115 | 25 | ELPCB-1
1 | 2022-09-15 16:05 | 3405 | 209 | 0 | PCSMOG | 44.8 | 322.3 | 8.5 | 23.5 | 30.2 | 7 | 110.6 | 264 | 264 | 267 | 265 | 45 | 265 | 265 | 265 | 265 | 65 | 65 | 65 | 0 | 0 | 80 | 80 | 80 | 0 | 0 | 30 | 30 | 3 | 0 | 0 | 5 | 3 | 2 | 0 | 0 | 10 | 0 | 0 | 10 | 0 | 0 | 2.5 | 0 | 0 | 60 | 60 | 60 | 60 | 60 | 100 | 100 | 100 | 100 | 100 | 10 | 30 | 50 | 70 | 110 | 0 | 30 | 0 | 30 | 0 | 115 | 25 | ELPCB-1
1 | 2022-09-15 16:05 | 3406 | 209 | 0 | PCSMOG | 44.8 | 322.1 | 8.2 | 23.4 | 30.1 | 7 | 110.3 | 264 | 263 | 266 | 266 | 45 | 265 | 265 | 265 | 265 | 65 | 65 | 65 | 0 | 0 | 80 | 80 | 80 | 0 | 0 | 30 | 30 | 3 | 0 | 0 | 5 | 3 | 2 | 0 | 0 | 10 | 0 | 0 | 10 | 0 | 0 | 2.5 | 0 | 0 | 60 | 60 | 60 | 60 | 60 | 100 | 100 | 100 | 100 | 100 | 10 | 30 | 50 | 70 | 110 | 0 | 30 | 0 | 30 | 0 | 115 | 25 | ELPCB-1
1 | 2022-09-15 16:06 | 3407 | 209 | 0 | PCSMOG | 44.5 | 321.2 | 8.3 | 22.7 | 29.5 | 6.9 | 110.2 | 265 | 263 | 266 | 265 | 45 | 265 | 265 | 265 | 265 | 65 | 65 | 65 | 0 | 0 | 80 | 80 | 80 | 0 | 0 | 30 | 30 | 3 | 0 | 0 | 5 | 3 | 2 | 0 | 0 | 10 | 0 | 0 | 10 | 0 | 0 | 2.5 | 0 | 0 | 60 | 60 | 60 | 60 | 60 | 100 | 100 | 100 | 100 | 100 | 10 | 30 | 50 | 70 | 110 | 0 | 30 | 0 | 30 | 0 | 115 | 25 | ELPCB-1
1 | 2022-09-15 16:07 | 3408 | 208 | 0 | PCSMOG | 44.6 | 321.4 | 8.3 | 22.5 | 29.7 | 6.9 | 109.8 | 265 | 263 | 265 | 261 | 45 | 265 | 265 | 265 | 265 | 65 | 65 | 65 | 0 | 0 | 80 | 80 | 80 | 0 | 0 | 30 | 30 | 3 | 0 | 0 | 5 | 3 | 2 | 0 | 0 | 10 | 0 | 0 | 10 | 0 | 0 | 2.5 | 0 | 0 | 60 | 60 | 60 | 60 | 60 | 100 | 100 | 100 | 100 | 100 | 10 | 30 | 50 | 70 | 110 | 0 | 30 | 0 | 30 | 0 | 115 | 25 | ELPCB-1
1 | 2022-09-15 16:08 | 3409 | 208 | 0 | PCSMOG | 44.6 | 321.3 | 8.3 | 21.9 | 28.7 | 6.8 | 110.1 | 264 | 264 | 265 | 259 | 45 | 265 | 265 | 265 | 265 | 65 | 65 | 65 | 0 | 0 | 80 | 80 | 80 | 0 | 0 | 30 | 30 | 3 | 0 | 0 | 5 | 3 | 2 | 0 | 0 | 10 | 0 | 0 | 10 | 0 | 0 | 2.5 | 0 | 0 | 60 | 60 | 60 | 60 | 60 | 100 | 100 | 100 | 100 | 100 | 10 | 30 | 50 | 70 | 110 | 0 | 30 | 0 | 30 | 0 | 115 | 25 | ELPCB-1
1 | 2022-09-15 16:08 | 3410 | 208 | 0 | PCSMOG | 44.6 | 322.4 | 8.2 | 21.4 | 28.5 | 6.9 | 110.1 | 265 | 263 | 264 | 258 | 45 | 265 | 265 | 265 | 265 | 65 | 65 | 65 | 0 | 0 | 80 | 80 | 80 | 0 | 0 | 30 | 30 | 3 | 0 | 0 | 5 | 3 | 2 | 0 | 0 | 10 | 0 | 0 | 10 | 0 | 0 | 2.5 | 0 | 0 | 60 | 60 | 60 | 60 | 60 | 100 | 100 | 100 | 100 | 100 | 10 | 30 | 50 | 70 | 110 | 0 | 30 | 0 | 30 | 0 | 115 | 25 | ELPCB-1
1 | 2022-09-15 16:09 | 3411 | 207 | 0 | PCSMOG | 44.5 | 321 | 8.3 | 21.6 | 28.1 | 7.1 | 110.1 | 265 | 264 | 264 | 258 | 45 | 265 | 265 | 265 | 265 | 65 | 65 | 65 | 0 | 0 | 80 | 80 | 80 | 0 | 0 | 30 | 30 | 3 | 0 | 0 | 5 | 3 | 2 | 0 | 0 | 10 | 0 | 0 | 10 | 0 | 0 | 2.5 | 0 | 0 | 60 | 60 | 60 | 60 | 60 | 100 | 100 | 100 | 100 | 100 | 10 | 30 | 50 | 70 | 110 | 0 | 30 | 0 | 30 | 0 | 115 | 25 | ELPCB-1
1 | 2022-09-15 16:10 | 3412 | 206 | 3 | PCSMOG | 44.6 | 321.5 | 8.4 | 21.5 | 28.5 | 7 | 110.6 | 265 | 265 | 264 | 257 | 45 | 265 | 265 | 265 | 265 | 65 | 65 | 65 | 0 | 0 | 83 | 80 | 80 | 0 | 0 | 30 | 30 | 3 | 0 | 0 | 5 | 3 | 2 | 0 | 0 | 10 | 0 | 0 | 10 | 0 | 0 | 2.5 | 0 | 0 | 60 | 60 | 60 | 60 | 60 | 100 | 100 | 100 | 100 | 100 | 10 | 30 | 50 | 70 | 110 | 0 | 30 | 0 | 30 | 0 | 115 | 25 | ELPCB-1
1 | 2022-09-15 16:11 | 3413 | 209 | 0 | PCSMOG | 44.7 | 321 | 7.8 | 20.7 | 27.3 | 7.1 | 110.3 | 265 | 265 | 264 | 258 | 45 | 265 | 265 | 265 | 265 | 65 | 65 | 65 | 0 | 0 | 83 | 80 | 80 | 0 | 0 | 30 | 30 | 3 | 0 | 0 | 5 | 3 | 2 | 0 | 0 | 10 | 0 | 0 | 10 | 0 | 0 | 2.5 | 0 | 0 | 60 | 60 | 60 | 60 | 60 | 100 | 100 | 100 | 100 | 100 | 10 | 30 | 50 | 70 | 110 | 0 | 30 | 0 | 30 | 0 | 115 | 25 | ELPCB-1
1 | 2022-09-15 16:11 | 3414 | 208 | 0 | PCSMOG | 44.1 | 321.6 | 7.9 | 19.9 | 26.6 | 7.2 | 110.1 | 265 | 265 | 263 | 258 | 45 | 265 | 265 | 265 | 265 | 65 | 65 | 65 | 0 | 0 | 83 | 80 | 80 | 0 | 0 | 30 | 30 | 3 | 0 | 0 | 5 | 3 | 2 | 0 | 0 | 10 | 0 | 0 | 10 | 0 | 0 | 2.5 | 0 | 0 | 60 | 60 | 60 | 60 | 60 | 100 | 100 | 100 | 100 | 100 | 10 | 30 | 50 | 70 | 110 | 0 | 30 | 0 | 30 | 0 | 115 | 25 | ELPCB-1
1 | 2022-09-15 16:12 | 3415 | 208 | 0 | PCSMOG | 44.2 | 320.8 | 7.8 | 19.6 | 26.6 | 7.2 | 110 | 264 | 266 | 263 | 259 | 45 | 265 | 265 | 265 | 265 | 65 | 65 | 65 | 0 | 0 | 83 | 83 | 80 | 0 | 0 | 30 | 30 | 3 | 0 | 0 | 5 | 3 | 2 | 0 | 0 | 10 | 0 | 0 | 10 | 0 | 0 | 2.5 | 0 | 0 | 60 | 60 | 60 | 60 | 60 | 100 | 100 | 100 | 100 | 100 | 10 | 30 | 50 | 70 | 110 | 0 | 30 | 0 | 30 | 0 | 115 | 25 | ELPCB-1
1 | 2022-09-15 16:13 | 3416 | 208 | 0 | PCSMOG | 44.1 | 322.1 | 7.8 | 19.1 | 25.9 | 7.3 | 110 | 265 | 266 | 263 | 259 | 45 | 265 | 265 | 265 | 265 | 65 | 65 | 65 | 0 | 0 | 83 | 83 | 80 | 0 | 0 | 30 | 30 | 3 | 0 | 0 | 5 | 3 | 2 | 0 | 0 | 10 | 0 | 0 | 10 | 0 | 0 | 2.5 | 0 | 0 | 60 | 60 | 60 | 60 | 60 | 100 | 100 | 100 | 100 | 100 | 10 | 30 | 50 | 70 | 110 | 0 | 30 | 0 | 30 | 0 | 115 | 25 | ELPCB-1
1 | 2022-09-15 16:13 | 3417 | 207 | 0 | PCSMOG | 44.1 | 320.8 | 7.8 | 19.4 | 26.1 | 7.4 | 110.1 | 265 | 265 | 264 | 260 | 45 | 265 | 265 | 265 | 265 | 65 | 65 | 65 | 0 | 0 | 83 | 83 | 80 | 0 | 0 | 30 | 30 | 3 | 0 | 0 | 5 | 3 | 2 | 0 | 0 | 10 | 0 | 0 | 10 | 0 | 0 | 2.5 | 0 | 0 | 60 | 60 | 60 | 60 | 60 | 100 | 100 | 100 | 100 | 100 | 10 | 30 | 50 | 70 | 110 | 0 | 30 | 0 | 30 | 0 | 115 | 25 | ELPCB-1
1 | 2022-09-15 16:14 | 3418 | 208 | 0 | PCSMOG | 44.1 | 321.4 | 7.9 | 19.7 | 26.5 | 7.3 | 110.3 | 265 | 264 | 265 | 263 | 45 | 265 | 265 | 265 | 265 | 65 | 65 | 65 | 0 | 0 | 85 | 83 | 83 | 0 | 0 | 30 | 30 | 3 | 0 | 0 | 5 | 3 | 2 | 0 | 0 | 10 | 0 | 0 | 10 | 0 | 0 | 2.5 | 0 | 0 | 60 | 60 | 60 | 60 | 60 | 100 | 100 | 100 | 100 | 100 | 10 | 30 | 50 | 70 | 110 | 0 | 30 | 0 | 30 | 0 | 115 | 25 | ELPCB-1
1 | 2022-09-15 16:15 | 3419 | 209 | 2 | PCSMOG | 44.2 | 321.5 | 7.6 | 18.6 | 25.7 | 7.4 | 109.7 | 264 | 264 | 265 | 264 | 45 | 265 | 265 | 265 | 265 | 65 | 65 | 65 | 0 | 0 | 85 | 83 | 83 | 0 | 0 | 30 | 30 | 3 | 0 | 0 | 5 | 3 | 2 | 0 | 0 | 10 | 0 | 0 | 10 | 0 | 0 | 2.5 | 0 | 0 | 60 | 60 | 60 | 60 | 60 | 100 | 100 | 100 | 100 | 100 | 10 | 30 | 50 | 70 | 110 | 0 | 30 | 0 | 30 | 0 | 115 | 25 | ELPCB-1
1 | 2022-09-15 16:16 | 3420 | 209 | 2 | PCSMOG | 43.9 | 320.8 | 7.7 | 18.5 | 25.9 | 7.3 | 110.1 | 264 | 265 | 262 | 264 | 45 | 265 | 265 | 265 | 265 | 65 | 65 | 65 | 0 | 0 | 85 | 83 | 83 | 0 | 0 | 30 | 30 | 3 | 0 | 0 | 5 | 3 | 2 | 0 | 0 | 10 | 0 | 0 | 10 | 0 | 0 | 2.5 | 0 | 0 | 60 | 60 | 60 | 60 | 60 | 100 | 100 | 100 | 100 | 100 | 10 | 30 | 50 | 70 | 110 | 0 | 30 | 0 | 30 | 0 | 115 | 25 | ELPCB-1
1 | 2022-09-15 16:16 | 3421 | 209 | 2 | PCSMOG | 44 | 321.1 | 7.7 | 19 | 26.1 | 7.3 | 110.2 | 265 | 264 | 262 | 264 | 45 | 265 | 265 | 265 | 265 | 65 | 65 | 65 | 0 | 0 | 85 | 83 | 83 | 0 | 0 | 30 | 30 | 3 | 0 | 0 | 5 | 3 | 2 | 0 | 0 | 10 | 0 | 0 | 10 | 0 | 0 | 2.5 | 0 | 0 | 60 | 60 | 60 | 60 | 60 | 100 | 100 | 100 | 100 | 100 | 10 | 30 | 50 | 70 | 110 | 0 | 30 | 0 | 30 | 0 | 115 | 25 | ELPCB-1
1 | 2022-09-15 16:17 | 3422 | 209 | 2 | PCSMOG | 44 | 321.1 | 7.8 | 19.2 | 26.5 | 7.2 | 110.6 | 264 | 264 | 264 | 265 | 45 | 265 | 265 | 265 | 265 | 65 | 65 | 65 | 0 | 0 | 85 | 83 | 83 | 0 | 0 | 30 | 30 | 3 | 0 | 0 | 5 | 3 | 2 | 0 | 0 | 10 | 0 | 0 | 10 | 0 | 0 | 2.5 | 0 | 0 | 60 | 60 | 60 | 60 | 60 | 100 | 100 | 100 | 100 | 100 | 10 | 30 | 50 | 70 | 110 | 0 | 30 | 0 | 30 | 0 | 115 | 25 | ELPCB-1
1 | 2022-09-15 16:18 | 3423 | 209 | 2 | PCSMOG | 44.1 | 322.1 | 7.8 | 19.4 | 26.8 | 7.2 | 110 | 264 | 265 | 265 | 265 | 45 | 265 | 265 | 265 | 265 | 65 | 65 | 65 | 0 | 0 | 85 | 83 | 83 | 0 | 0 | 30 | 30 | 3 | 0 | 0 | 5 | 3 | 2 | 0 | 0 | 10 | 0 | 0 | 10 | 0 | 0 | 2.5 | 0 | 0 | 60 | 60 | 60 | 60 | 60 | 100 | 100 | 100 | 100 | 100 | 10 | 30 | 50 | 70 | 110 | 0 | 30 | 0 | 30 | 0 | 115 | 25 | ELPCB-1
1 | 2022-09-15 16:19 | 3424 | 209 | 2 | PCSMOG | 44.1 | 320.9 | 7.8 | 20.8 | 27.9 | 7.1 | 110.1 | 265 | 265 | 265 | 265 | 45 | 265 | 265 | 265 | 265 | 65 | 65 | 65 | 0 | 0 | 85 | 83 | 83 | 0 | 0 | 30 | 30 | 3 | 0 | 0 | 5 | 3 | 2 | 0 | 0 | 10 | 0 | 0 | 10 | 0 | 0 | 2.5 | 0 | 0 | 60 | 60 | 60 | 60 | 60 | 100 | 100 | 100 | 100 | 100 | 10 | 30 | 50 | 70 | 110 | 0 | 30 | 0 | 30 | 0 | 115 | 25 | ELPCB-1
1 | 2022-09-15 16:21 | 3426 | 210 | 2 | PCSMOG | 44.1 | 320.8 | 7.8 | 20.6 | 27.9 | 7 | 110.5 | 265 | 264 | 267 | 262 | 45 | 265 | 265 | 265 | 265 | 65 | 65 | 65 | 0 | 0 | 85 | 83 | 83 | 0 | 0 | 30 | 30 | 3 | 0 | 0 | 5 | 3 | 2 | 0 | 0 | 10 | 0 | 0 | 10 | 0 | 0 | 2.5 | 0 | 0 | 60 | 60 | 60 | 60 | 60 | 100 | 100 | 100 | 100 | 100 | 10 | 30 | 50 | 70 | 110 | 0 | 30 | 0 | 30 | 0 | 115 | 25 | ELPCB-1
1 | 2022-09-15 16:47 | 3427 | 188 | 3 | PCSMOG | 44.1 | 321.4 | 12.5 | 30.8 | 35.2 | 5.8 | 110.1 | 265 | 265 | 266 | 265 | 44 | 265 | 265 | 265 | 265 | 70 | 70 | 70 | 0 | 0 | 60 | 60 | 60 | 0 | 0 | 30 | 30 | 3 | 0 | 0 | 5 | 3 | 2 | 0 | 0 | 10 | 0 | 0 | 10 | 0 | 0 | 2.5 | 0 | 0 | 60 | 60 | 60 | 60 | 60 | 100 | 100 | 100 | 100 | 100 | 10 | 30 | 50 | 70 | 110 | 0 | 30 | 0 | 30 | 0 | 115 | 25 | ELPCB-1
1 | 2022-09-15 16:48 | 3428 | 129 | 3 | PCSMOG | 48.8 | 321.3 | 12.5 | 55.2 | 60.2 | 4.2 | 110.2 | 267 | 264 | 265 | 263 | 44 | 265 | 265 | 265 | 265 | 70 | 70 | 70 | 0 | 0 | 60 | 60 | 60 | 0 | 0 | 30 | 30 | 3 | 0 | 0 | 5 | 3 | 2 | 0 | 0 | 10 | 0 | 0 | 10 | 0 | 0 | 2.5 | 0 | 0 | 60 | 60 | 60 | 60 | 60 | 100 | 100 | 100 | 100 | 100 | 10 | 30 | 50 | 70 | 110 | 0 | 30 | 0 | 30 | 0 | 115 | 25 | ELPCB-1
1 | 2022-09-15 16:49 | 3429 | 140 | 3 | PCSMOG | 49 | 320.7 | 12.5 | 51.2 | 56.5 | 4.4 | 110.1 | 266 | 264 | 266 | 262 | 44 | 265 | 265 | 265 | 265 | 70 | 70 | 70 | 0 | 0 | 60 | 60 | 60 | 0 | 0 | 30 | 30 | 3 | 0 | 0 | 5 | 3 | 2 | 0 | 0 | 10 | 0 | 0 | 10 | 0 | 0 | 2.5 | 0 | 0 | 60 | 60 | 60 | 60 | 60 | 100 | 100 | 100 | 100 | 100 | 10 | 30 | 50 | 70 | 110 | 0 | 30 | 0 | 30 | 0 | 115 | 25 | ELPCB-1
1 | 2022-09-15 16:50 | 3430 | 143 | 3 | PCSMOG | 48.9 | 321.5 | 12.5 | 50.7 | 55.9 | 4.5 | 109.8 | 265 | 264 | 265 | 260 | 44 | 265 | 265 | 265 | 265 | 70 | 70 | 70 | 0 | 0 | 60 | 60 | 60 | 0 | 0 | 30 | 30 | 3 | 0 | 0 | 5 | 3 | 2 | 0 | 0 | 10 | 0 | 0 | 10 | 0 | 0 | 2.5 | 0 | 0 | 60 | 60 | 60 | 60 | 60 | 100 | 100 | 100 | 100 | 100 | 10 | 30 | 50 | 70 | 110 | 0 | 30 | 0 | 30 | 0 | 115 | 25 | ELPCB-1
1 | 2022-09-15 16:50 | 3431 | 141 | 3 | PCSMOG | 48.9 | 322.9 | 12.5 | 50.9 | 55.8 | 4.5 | 110.4 | 264 | 264 | 264 | 260 | 44 | 265 | 265 | 265 | 265 | 70 | 70 | 70 | 0 | 0 | 60 | 60 | 60 | 0 | 0 | 30 | 30 | 3 | 0 | 0 | 5 | 3 | 2 | 0 | 0 | 10 | 0 | 0 | 10 | 0 | 0 | 2.5 | 0 | 0 | 60 | 60 | 60 | 60 | 60 | 100 | 100 | 100 | 100 | 100 | 10 | 30 | 50 | 70 | 110 | 0 | 30 | 0 | 30 | 0 | 115 | 25 | ELPCB-1
1 | 2022-09-15 16:51 | 3432 | 146 | 3 | PCSMOG | 48.9 | 322.1 | 12.5 | 49.8 | 55 | 4.7 | 110.6 | 264 | 264 | 265 | 260 | 44 | 265 | 265 | 265 | 265 | 70 | 70 | 70 | 0 | 0 | 65 | 65 | 65 | 0 | 0 | 30 | 30 | 3 | 0 | 0 | 5 | 3 | 2 | 0 | 0 | 10 | 0 | 0 | 10 | 0 | 0 | 2.5 | 0 | 0 | 60 | 60 | 60 | 60 | 60 | 100 | 100 | 100 | 100 | 100 | 10 | 30 | 50 | 70 | 110 | 0 | 30 | 0 | 30 | 0 | 115 | 25 | ELPCB-1
1 | 2022-09-15 16:52 | 3433 | 168 | 3 | PCSMOG | 48.8 | 320.8 | 12.6 | 41.3 | 46.3 | 5.3 | 110.1 | 264 | 264 | 264 | 260 | 44 | 265 | 265 | 265 | 265 | 70 | 70 | 70 | 0 | 0 | 65 | 65 | 65 | 0 | 0 | 30 | 30 | 3 | 0 | 0 | 5 | 3 | 2 | 0 | 0 | 10 | 0 | 0 | 10 | 0 | 0 | 2.5 | 0 | 0 | 60 | 60 | 60 | 60 | 60 | 100 | 100 | 100 | 100 | 100 | 10 | 30 | 50 | 70 | 110 | 0 | 30 | 0 | 30 | 0 | 115 | 25 | ELPCB-1
1 | 2022-09-15 16:53 | 3434 | 168 | 3 | PCSMOG | 48.9 | 322.8 | 12.5 | 40.4 | 46.1 | 5.4 | 110.1 | 264 | 264 | 263 | 261 | 44 | 265 | 265 | 265 | 265 | 70 | 70 | 70 | 0 | 0 | 65 | 65 | 65 | 0 | 0 | 30 | 30 | 3 | 0 | 0 | 5 | 3 | 2 | 0 | 0 | 10 | 0 | 0 | 10 | 0 | 0 | 2.5 | 0 | 0 | 60 | 60 | 60 | 60 | 60 | 100 | 100 | 100 | 100 | 100 | 10 | 30 | 50 | 70 | 110 | 0 | 30 | 0 | 30 | 0 | 115 | 25 | ELPCB-1
1 | 2022-09-15 16:54 | 3435 | 168 | 3 | PCSMOG | 48.9 | 321.1 | 12.5 | 41.2 | 46.1 | 5.4 | 110.2 | 263 | 264 | 263 | 262 | 44 | 265 | 265 | 265 | 265 | 70 | 70 | 70 | 0 | 0 | 65 | 65 | 65 | 0 | 0 | 30 | 30 | 3 | 0 | 0 | 5 | 3 | 2 | 0 | 0 | 10 | 0 | 0 | 10 | 0 | 0 | 2.5 | 0 | 0 | 60 | 60 | 60 | 60 | 60 | 100 | 100 | 100 | 100 | 100 | 10 | 30 | 50 | 70 | 110 | 0 | 30 | 0 | 30 | 0 | 115 | 25 | ELPCB-1
1 | 2022-09-15 16:55 | 3436 | 169 | 3 | PCSMOG | 48.8 | 320.8 | 12.5 | 40.9 | 46.3 | 5.4 | 110.1 | 264 | 265 | 263 | 264 | 44 | 265 | 265 | 265 | 265 | 70 | 70 | 70 | 0 | 0 | 65 | 65 | 65 | 0 | 0 | 30 | 30 | 3 | 0 | 0 | 5 | 3 | 2 | 0 | 0 | 10 | 0 | 0 | 10 | 0 | 0 | 2.5 | 0 | 0 | 60 | 60 | 60 | 60 | 60 | 100 | 100 | 100 | 100 | 100 | 10 | 30 | 50 | 70 | 110 | 0 | 30 | 0 | 30 | 0 | 115 | 25 | ELPCB-1
1 | 2022-09-15 16:55 | 3437 | 171 | 3 | PCSMOG | 48.9 | 321.5 | 12.5 | 39.9 | 45.1 | 5.5 | 110 | 265 | 265 | 263 | 265 | 44 | 265 | 265 | 265 | 265 | 70 | 70 | 70 | 0 | 0 | 70 | 70 | 70 | 0 | 0 | 30 | 30 | 3 | 0 | 0 | 5 | 3 | 2 | 0 | 0 | 10 | 0 | 0 | 10 | 0 | 0 | 2.5 | 0 | 0 | 60 | 60 | 60 | 60 | 60 | 100 | 100 | 100 | 100 | 100 | 10 | 30 | 50 | 70 | 110 | 0 | 30 | 0 | 30 | 0 | 115 | 25 | ELPCB-1
1 | 2022-09-15 16:56 | 3438 | 195 | 3 | PCSMOG | 48.8 | 322 | 12.5 | 30.2 | 36 | 6.3 | 110.2 | 265 | 265 | 264 | 266 | 44 | 265 | 265 | 265 | 265 | 70 | 70 | 70 | 0 | 0 | 70 | 70 | 70 | 0 | 0 | 30 | 30 | 3 | 0 | 0 | 5 | 3 | 2 | 0 | 0 | 10 | 0 | 0 | 10 | 0 | 0 | 2.5 | 0 | 0 | 60 | 60 | 60 | 60 | 60 | 100 | 100 | 100 | 100 | 100 | 10 | 30 | 50 | 70 | 110 | 0 | 30 | 0 | 30 | 0 | 115 | 25 | ELPCB-1
1 | 2022-09-15 16:57 | 3439 | 195 | 3 | PCSMOG | 48.9 | 321.9 | 11.6 | 30.1 | 35.9 | 6.3 | 110.3 | 266 | 266 | 264 | 265 | 44 | 265 | 265 | 265 | 265 | 70 | 70 | 70 | 0 | 0 | 70 | 70 | 70 | 0 | 0 | 30 | 30 | 3 | 0 | 0 | 5 | 3 | 2 | 0 | 0 | 10 | 0 | 0 | 10 | 0 | 0 | 2.5 | 0 | 0 | 60 | 60 | 60 | 60 | 60 | 100 | 100 | 100 | 100 | 100 | 10 | 30 | 50 | 70 | 110 | 0 | 30 | 0 | 30 | 0 | 115 | 25 | ELPCB-1
1 | 2022-09-15 16:58 | 3440 | 197 | 3 | PCSMOG | 47.9 | 321.7 | 12.3 | 29.9 | 35.5 | 6.2 | 110.1 | 265 | 266 | 265 | 263 | 44 | 265 | 265 | 265 | 265 | 70 | 70 | 70 | 0 | 0 | 70 | 70 | 70 | 0 | 0 | 30 | 30 | 3 | 0 | 0 | 5 | 3 | 2 | 0 | 0 | 10 | 0 | 0 | 10 | 0 | 0 | 2.5 | 0 | 0 | 60 | 60 | 60 | 60 | 60 | 100 | 100 | 100 | 100 | 100 | 10 | 30 | 50 | 70 | 110 | 0 | 30 | 0 | 30 | 0 | 115 | 25 | ELPCB-1
1 | 2022-09-15 16:59 | 3441 | 196 | 3 | PCSMOG | 48.6 | 322.4 | 11.8 | 29.9 | 35.3 | 6.2 | 110.2 | 265 | 266 | 267 | 261 | 44 | 265 | 265 | 265 | 265 | 70 | 70 | 70 | 0 | 0 | 70 | 70 | 70 | 0 | 0 | 30 | 30 | 3 | 0 | 0 | 5 | 3 | 2 | 0 | 0 | 10 | 0 | 0 | 10 | 0 | 0 | 2.5 | 0 | 0 | 60 | 60 | 60 | 60 | 60 | 100 | 100 | 100 | 100 | 100 | 10 | 30 | 50 | 70 | 110 | 0 | 30 | 0 | 30 | 0 | 115 | 25 | ELPCB-1
1 | 2022-09-15 16:59 | 3442 | 195 | 3 | PCSMOG | 48.1 | 321.7 | 12.5 | 29.8 | 35.6 | 6.3 | 110 | 265 | 265 | 267 | 261 | 45 | 265 | 265 | 265 | 265 | 70 | 70 | 70 | 0 | 0 | 75 | 70 | 70 | 0 | 0 | 30 | 30 | 3 | 0 | 0 | 5 | 3 | 2 | 0 | 0 | 10 | 0 | 0 | 10 | 0 | 0 | 2.5 | 0 | 0 | 60 | 60 | 60 | 60 | 60 | 100 | 100 | 100 | 100 | 100 | 10 | 30 | 50 | 70 | 110 | 0 | 30 | 0 | 30 | 0 | 115 | 25 | ELPCB-1
1 | 2022-09-15 17:00 | 3443 | 206 | 3 | PCSMOG | 48.8 | 321.7 | 8.9 | 25 | 31.2 | 6.7 | 110.2 | 264 | 265 | 265 | 262 | 45 | 265 | 265 | 265 | 265 | 70 | 70 | 70 | 0 | 0 | 75 | 75 | 75 | 0 | 0 | 30 | 30 | 3 | 0 | 0 | 5 | 3 | 2 | 0 | 0 | 10 | 0 | 0 | 10 | 0 | 0 | 2.5 | 0 | 0 | 60 | 60 | 60 | 60 | 60 | 100 | 100 | 100 | 100 | 100 | 10 | 30 | 50 | 70 | 110 | 0 | 30 | 0 | 30 | 0 | 115 | 25 | ELPCB-1
1 | 2022-09-15 17:01 | 3444 | 208 | 3 | PCSMOG | 45.3 | 320.9 | 8.7 | 25.1 | 31.1 | 6.8 | 110.2 | 264 | 265 | 264 | 264 | 45 | 265 | 265 | 265 | 265 | 70 | 70 | 70 | 0 | 0 | 75 | 75 | 75 | 0 | 0 | 30 | 30 | 3 | 0 | 0 | 5 | 3 | 2 | 0 | 0 | 10 | 0 | 0 | 10 | 0 | 0 | 2.5 | 0 | 0 | 60 | 60 | 60 | 60 | 60 | 100 | 100 | 100 | 100 | 100 | 10 | 30 | 50 | 70 | 110 | 0 | 30 | 0 | 30 | 0 | 115 | 25 | ELPCB-1
1 | 2022-09-15 17:02 | 3445 | 207 | 3 | PCSMOG | 45.1 | 321.9 | 9 | 25.3 | 31.8 | 6.6 | 110.1 | 264 | 265 | 264 | 265 | 45 | 265 | 265 | 265 | 265 | 70 | 70 | 70 | 0 | 0 | 75 | 75 | 75 | 0 | 0 | 30 | 30 | 3 | 0 | 0 | 5 | 3 | 2 | 0 | 0 | 10 | 0 | 0 | 10 | 0 | 0 | 2.5 | 0 | 0 | 60 | 60 | 60 | 60 | 60 | 100 | 100 | 100 | 100 | 100 | 10 | 30 | 50 | 70 | 110 | 0 | 30 | 0 | 30 | 0 | 115 | 25 | ELPCB-1
1 | 2022-09-15 17:02 | 3446 | 205 | 3 | PCSMOG | 45.3 | 320.8 | 9.1 | 25.8 | 31.7 | 6.7 | 110.2 | 264 | 264 | 264 | 265 | 45 | 265 | 265 | 265 | 265 | 70 | 70 | 70 | 0 | 0 | 75 | 75 | 75 | 0 | 0 | 30 | 30 | 3 | 0 | 0 | 5 | 3 | 2 | 0 | 0 | 10 | 0 | 0 | 10 | 0 | 0 | 2.5 | 0 | 0 | 60 | 60 | 60 | 60 | 60 | 100 | 100 | 100 | 100 | 100 | 10 | 30 | 50 | 70 | 110 | 0 | 30 | 0 | 30 | 0 | 115 | 25 | ELPCB-1
1 | 2022-09-15 17:03 | 3447 | 205 | 3 | PCSMOG | 45.4 | 322.5 | 9 | 25.6 | 31.8 | 6.7 | 110 | 264 | 264 | 264 | 264 | 45 | 265 | 265 | 265 | 265 | 70 | 70 | 70 | 0 | 0 | 75 | 75 | 75 | 0 | 0 | 30 | 30 | 3 | 0 | 0 | 5 | 3 | 2 | 0 | 0 | 10 | 0 | 0 | 10 | 0 | 0 | 2.5 | 0 | 0 | 60 | 60 | 60 | 60 | 60 | 100 | 100 | 100 | 100 | 100 | 10 | 30 | 50 | 70 | 110 | 0 | 30 | 0 | 30 | 0 | 115 | 25 | ELPCB-1
1 | 2022-09-15 17:04 | 3448 | 203 | 3 | PCSMOG | 45.3 | 321.8 | 9.5 | 26.1 | 32.5 | 6.6 | 110 | 265 | 264 | 264 | 262 | 45 | 265 | 265 | 265 | 265 | 70 | 70 | 70 | 0 | 0 | 75 | 75 | 75 | 0 | 0 | 30 | 30 | 3 | 0 | 0 | 5 | 3 | 2 | 0 | 0 | 10 | 0 | 0 | 10 | 0 | 0 | 2.5 | 0 | 0 | 60 | 60 | 60 | 60 | 60 | 100 | 100 | 100 | 100 | 100 | 10 | 30 | 50 | 70 | 110 | 0 | 30 | 0 | 30 | 0 | 115 | 25 | ELPCB-1
1 | 2022-09-15 17:05 | 3449 | 205 | 3 | PCSMOG | 45.8 | 321.4 | 9.1 | 25.5 | 32.2 | 6.6 | 110.1 | 265 | 265 | 265 | 260 | 45 | 265 | 265 | 265 | 265 | 70 | 70 | 70 | 0 | 0 | 78 | 75 | 75 | 0 | 0 | 30 | 30 | 3 | 0 | 0 | 5 | 3 | 2 | 0 | 0 | 10 | 0 | 0 | 10 | 0 | 0 | 2.5 | 0 | 0 | 60 | 60 | 60 | 60 | 60 | 100 | 100 | 100 | 100 | 100 | 10 | 30 | 50 | 70 | 110 | 0 | 30 | 0 | 30 | 0 | 115 | 25 | ELPCB-1
1 | 2022-09-15 17:05 | 3450 | 208 | 0 | PCSMOG | 45.4 | 321.1 | 8.5 | 23.8 | 30.5 | 6.8 | 110.2 | 265 | 265 | 266 | 260 | 45 | 265 | 265 | 265 | 265 | 70 | 70 | 70 | 0 | 0 | 78 | 78 | 78 | 0 | 0 | 30 | 30 | 3 | 0 | 0 | 5 | 3 | 2 | 0 | 0 | 10 | 0 | 0 | 10 | 0 | 0 | 2.5 | 0 | 0 | 60 | 60 | 60 | 60 | 60 | 100 | 100 | 100 | 100 | 100 | 10 | 30 | 50 | 70 | 110 | 0 | 30 | 0 | 30 | 0 | 115 | 25 | ELPCB-1
1 | 2022-09-15 17:09 | 3451 | 208 | 3 | PCSMOG | 44.7 | 321 | 8.7 | 24.2 | 30.3 | 6.5 | 109.8 | 264 | 263 | 265 | 265 | 45 | 265 | 265 | 265 | 265 | 70 | 70 | 70 | 0 | 0 | 80 | 80 | 78 | 80 | 0 | 30 | 30 | 3 | 0 | 0 | 5 | 3 | 2 | 0 | 0 | 10 | 0 | 0 | 10 | 0 | 0 | 2.5 | 0 | 0 | 60 | 60 | 60 | 60 | 60 | 100 | 100 | 100 | 100 | 100 | 10 | 30 | 50 | 70 | 110 | 0 | 30 | 0 | 30 | 0 | 115 | 25 | ELPCB-1
1 | 2022-09-15 17:09 | 3452 | 211 | 3 | PCSMOG | 46.3 | 321.6 | 7.8 | 23 | 29.7 | 6.6 | 110.2 | 264 | 263 | 264 | 263 | 45 | 265 | 265 | 265 | 265 | 70 | 70 | 70 | 0 | 0 | 80 | 80 | 78 | 80 | 0 | 30 | 30 | 3 | 0 | 0 | 5 | 3 | 2 | 0 | 0 | 10 | 0 | 0 | 10 | 0 | 0 | 2.5 | 0 | 0 | 60 | 60 | 60 | 60 | 60 | 100 | 100 | 100 | 100 | 100 | 10 | 30 | 50 | 70 | 110 | 0 | 30 | 0 | 30 | 0 | 115 | 25 | ELPCB-1
1 | 2022-09-15 17:10 | 3453 | 212 | 2 | PCSMOG | 44.2 | 321.5 | 7.8 | 22.7 | 29.4 | 6.7 | 109.6 | 264 | 264 | 265 | 261 | 45 | 265 | 265 | 265 | 265 | 70 | 70 | 70 | 0 | 0 | 80 | 80 | 78 | 80 | 0 | 30 | 30 | 3 | 0 | 0 | 5 | 3 | 2 | 0 | 0 | 10 | 0 | 0 | 10 | 0 | 0 | 2.5 | 0 | 0 | 60 | 60 | 60 | 60 | 60 | 100 | 100 | 100 | 100 | 100 | 10 | 30 | 50 | 70 | 110 | 0 | 30 | 0 | 30 | 0 | 115 | 25 | ELPCB-1
1 | 2022-09-15 17:11 | 3454 | 211 | 0 | PCSMOG | 44.2 | 321 | 8 | 22.7 | 29.3 | 6.7 | 110 | 264 | 264 | 265 | 261 | 44 | 265 | 265 | 265 | 265 | 70 | 70 | 70 | 0 | 0 | 80 | 80 | 78 | 80 | 0 | 30 | 30 | 3 | 0 | 0 | 5 | 3 | 2 | 0 | 0 | 10 | 0 | 0 | 10 | 0 | 0 | 2.5 | 0 | 0 | 60 | 60 | 60 | 60 | 60 | 100 | 100 | 100 | 100 | 100 | 10 | 30 | 50 | 70 | 110 | 0 | 30 | 0 | 30 | 0 | 115 | 25 | ELPCB-1
1 | 2022-09-15 17:12 | 3455 | 210 | 0 | PCSMOG | 44.3 | 321.5 | 8.1 | 23.1 | 29.3 | 6.8 | 110.2 | 264 | 264 | 264 | 261 | 45 | 265 | 265 | 265 | 265 | 70 | 70 | 70 | 0 | 0 | 80 | 80 | 78 | 80 | 0 | 30 | 30 | 3 | 0 | 0 | 5 | 3 | 2 | 0 | 0 | 10 | 0 | 0 | 10 | 0 | 0 | 2.5 | 0 | 0 | 60 | 60 | 60 | 60 | 60 | 100 | 100 | 100 | 100 | 100 | 10 | 30 | 50 | 70 | 110 | 0 | 30 | 0 | 30 | 0 | 115 | 25 | ELPCB-1
1 | 2022-09-15 17:12 | 3456 | 209 | 0 | PCSMOG | 44.4 | 322.3 | 8.1 | 23.3 | 29.4 | 6.8 | 110 | 264 | 264 | 264 | 265 | 45 | 265 | 265 | 265 | 265 | 70 | 70 | 70 | 0 | 0 | 80 | 80 | 78 | 80 | 0 | 30 | 30 | 3 | 0 | 0 | 5 | 3 | 2 | 0 | 0 | 10 | 0 | 0 | 10 | 0 | 0 | 2.5 | 0 | 0 | 60 | 60 | 60 | 60 | 60 | 100 | 100 | 100 | 100 | 100 | 10 | 30 | 50 | 70 | 110 | 0 | 30 | 0 | 30 | 0 | 115 | 25 | ELPCB-1
1 | 2022-09-15 17:13 | 3457 | 209 | 0 | PCSMOG | 44.6 | 321.4 | 8.3 | 23 | 29.4 | 6.8 | 110 | 264 | 265 | 264 | 266 | 45 | 265 | 265 | 265 | 265 | 70 | 70 | 70 | 0 | 0 | 80 | 80 | 80 | 80 | 0 | 30 | 30 | 3 | 0 | 0 | 5 | 3 | 2 | 0 | 0 | 10 | 0 | 0 | 10 | 0 | 0 | 2.5 | 0 | 0 | 60 | 60 | 60 | 60 | 60 | 100 | 100 | 100 | 100 | 100 | 10 | 30 | 50 | 70 | 110 | 0 | 30 | 0 | 30 | 0 | 115 | 25 | ELPCB-1
1 | 2022-09-15 17:14 | 3458 | 210 | 0 | PCSMOG | 44.6 | 321.8 | 8.2 | 22.9 | 29.7 | 6.8 | 110 | 264 | 264 | 264 | 265 | 45 | 265 | 265 | 265 | 265 | 70 | 70 | 70 | 0 | 0 | 80 | 80 | 80 | 80 | 0 | 30 | 30 | 3 | 0 | 0 | 5 | 3 | 2 | 0 | 0 | 10 | 0 | 0 | 10 | 0 | 0 | 2.5 | 0 | 0 | 60 | 60 | 60 | 60 | 60 | 100 | 100 | 100 | 100 | 100 | 10 | 30 | 50 | 70 | 110 | 0 | 30 | 0 | 30 | 0 | 115 | 25 | ELPCB-1
1 | 2022-09-15 17:15 | 3459 | 209 | 0 | PCSMOG | 44.5 | 321.3 | 8.1 | 22.6 | 29.2 | 6.8 | 109.6 | 264 | 264 | 264 | 264 | 44 | 265 | 265 | 265 | 265 | 70 | 70 | 70 | 0 | 0 | 80 | 80 | 80 | 80 | 0 | 30 | 30 | 3 | 0 | 0 | 5 | 3 | 2 | 0 | 0 | 10 | 0 | 0 | 10 | 0 | 0 | 2.5 | 0 | 0 | 60 | 60 | 60 | 60 | 60 | 100 | 100 | 100 | 100 | 100 | 10 | 30 | 50 | 70 | 110 | 0 | 30 | 0 | 30 | 0 | 115 | 25 | ELPCB-1
1 | 2022-09-15 17:15 | 3460 | 209 | 0 | PCSMOG | 44.4 | 321 | 8.3 | 22.8 | 29.6 | 6.8 | 110 | 264 | 264 | 263 | 263 | 45 | 265 | 265 | 265 | 265 | 70 | 70 | 70 | 0 | 0 | 80 | 80 | 80 | 80 | 0 | 30 | 30 | 3 | 0 | 0 | 5 | 3 | 2 | 0 | 0 | 10 | 0 | 0 | 10 | 0 | 0 | 2.5 | 0 | 0 | 60 | 60 | 60 | 60 | 60 | 100 | 100 | 100 | 100 | 100 | 10 | 30 | 50 | 70 | 110 | 0 | 30 | 0 | 30 | 0 | 115 | 25 | ELPCB-1
1 | 2022-09-15 17:16 | 3461 | 209 | 0 | PCSMOG | 44.6 | 321.5 | 8.4 | 23.2 | 30 | 6.8 | 110 | 264 | 265 | 263 | 261 | 45 | 265 | 265 | 265 | 265 | 70 | 70 | 70 | 0 | 0 | 83 | 80 | 80 | 80 | 0 | 30 | 30 | 3 | 0 | 0 | 5 | 3 | 2 | 0 | 0 | 10 | 0 | 0 | 10 | 0 | 0 | 2.5 | 0 | 0 | 60 | 60 | 60 | 60 | 60 | 100 | 100 | 100 | 100 | 100 | 10 | 30 | 50 | 70 | 110 | 0 | 30 | 0 | 30 | 0 | 115 | 25 | ELPCB-1
1 | 2022-09-15 17:17 | 3462 | 210 | 0 | PCSMOG | 44.7 | 321.9 | 7.9 | 22.2 | 29.2 | 6.8 | 110.2 | 265 | 265 | 264 | 259 | 45 | 265 | 265 | 265 | 265 | 70 | 70 | 70 | 0 | 0 | 83 | 80 | 80 | 80 | 0 | 30 | 30 | 3 | 0 | 0 | 5 | 3 | 2 | 0 | 0 | 10 | 0 | 0 | 10 | 0 | 0 | 2.5 | 0 | 0 | 60 | 60 | 60 | 60 | 60 | 100 | 100 | 100 | 100 | 100 | 10 | 30 | 50 | 70 | 110 | 0 | 30 | 0 | 30 | 0 | 115 | 25 | ELPCB-1
1 | 2022-09-15 17:18 | 3463 | 210 | 0 | PCSMOG | 44.2 | 322.3 | 7.9 | 22 | 29.2 | 6.8 | 110 | 264 | 266 | 264 | 258 | 45 | 265 | 265 | 265 | 265 | 70 | 70 | 70 | 0 | 0 | 83 | 80 | 80 | 80 | 0 | 30 | 30 | 3 | 0 | 0 | 5 | 3 | 2 | 0 | 0 | 10 | 0 | 0 | 10 | 0 | 0 | 2.5 | 0 | 0 | 60 | 60 | 60 | 60 | 60 | 100 | 100 | 100 | 100 | 100 | 10 | 30 | 50 | 70 | 110 | 0 | 30 | 0 | 30 | 0 | 115 | 25 | ELPCB-1
1 | 2022-09-15 17:18 | 3464 | 209 | 0 | PCSMOG | 44.2 | 322.4 | 7.9 | 22.3 | 29 | 6.7 | 110.1 | 265 | 266 | 263 | 258 | 45 | 265 | 265 | 265 | 265 | 70 | 70 | 70 | 0 | 0 | 83 | 80 | 80 | 80 | 0 | 30 | 30 | 3 | 0 | 0 | 5 | 3 | 2 | 0 | 0 | 10 | 0 | 0 | 10 | 0 | 0 | 2.5 | 0 | 0 | 60 | 60 | 60 | 60 | 60 | 100 | 100 | 100 | 100 | 100 | 10 | 30 | 50 | 70 | 110 | 0 | 30 | 0 | 30 | 0 | 115 | 25 | ELPCB-1
1 | 2022-09-15 17:19 | 3465 | 210 | 0 | PCSMOG | 44.2 | 321.9 | 7.9 | 21.9 | 28.8 | 6.8 | 110.1 | 265 | 265 | 262 | 259 | 45 | 265 | 265 | 265 | 265 | 70 | 70 | 70 | 0 | 0 | 83 | 80 | 80 | 80 | 0 | 30 | 30 | 3 | 0 | 0 | 5 | 3 | 2 | 0 | 0 | 10 | 0 | 0 | 10 | 0 | 0 | 2.5 | 0 | 0 | 60 | 60 | 60 | 60 | 60 | 100 | 100 | 100 | 100 | 100 | 10 | 30 | 50 | 70 | 110 | 0 | 30 | 0 | 30 | 0 | 115 | 25 | ELPCB-1
1 | 2022-09-15 17:20 | 3466 | 210 | 0 | PCSMOG | 44.2 | 321.8 | 7.9 | 22.5 | 29.3 | 6.8 | 110 | 265 | 265 | 262 | 261 | 45 | 265 | 265 | 265 | 265 | 70 | 70 | 70 | 0 | 0 | 85 | 83 | 80 | 80 | 0 | 30 | 30 | 3 | 0 | 0 | 5 | 3 | 2 | 0 | 0 | 10 | 0 | 0 | 10 | 0 | 0 | 2.5 | 0 | 0 | 60 | 60 | 60 | 60 | 60 | 100 | 100 | 100 | 100 | 100 | 10 | 30 | 50 | 70 | 110 | 0 | 30 | 0 | 30 | 0 | 115 | 25 | ELPCB-1
1 | 2022-09-15 17:21 | 3467 | 210 | 2 | PCSMOG | 44.2 | 321.8 | 7.7 | 21.9 | 28.9 | 6.9 | 110.2 | 265 | 265 | 263 | 261 | 45 | 265 | 265 | 265 | 265 | 70 | 70 | 70 | 0 | 0 | 85 | 83 | 80 | 80 | 0 | 30 | 30 | 3 | 0 | 0 | 5 | 3 | 2 | 0 | 0 | 10 | 0 | 0 | 10 | 0 | 0 | 2.5 | 0 | 0 | 60 | 60 | 60 | 60 | 60 | 100 | 100 | 100 | 100 | 100 | 10 | 30 | 50 | 70 | 110 | 0 | 30 | 0 | 30 | 0 | 115 | 25 | ELPCB-1
1 | 2022-09-15 17:21 | 3468 | 210 | 2 | PCSMOG | 44 | 321.7 | 7.7 | 22.3 | 29.1 | 6.9 | 110 | 265 | 265 | 264 | 262 | 45 | 265 | 265 | 265 | 265 | 70 | 70 | 70 | 0 | 0 | 85 | 83 | 80 | 80 | 0 | 30 | 30 | 3 | 0 | 0 | 5 | 3 | 2 | 0 | 0 | 10 | 0 | 0 | 10 | 0 | 0 | 2.5 | 0 | 0 | 60 | 60 | 60 | 60 | 60 | 100 | 100 | 100 | 100 | 100 | 10 | 30 | 50 | 70 | 110 | 0 | 30 | 0 | 30 | 0 | 115 | 25 | ELPCB-1
1 | 2022-09-15 17:22 | 3469 | 210 | 2 | PCSMOG | 44 | 322 | 7.8 | 22.5 | 29.4 | 6.9 | 110.4 | 265 | 264 | 264 | 262 | 45 | 265 | 265 | 265 | 265 | 70 | 70 | 70 | 0 | 0 | 85 | 83 | 80 | 80 | 0 | 30 | 30 | 3 | 0 | 0 | 5 | 3 | 2 | 0 | 0 | 10 | 0 | 0 | 10 | 0 | 0 | 2.5 | 0 | 0 | 60 | 60 | 60 | 60 | 60 | 100 | 100 | 100 | 100 | 100 | 10 | 30 | 50 | 70 | 110 | 0 | 30 | 0 | 30 | 0 | 115 | 25 | ELPCB-1
1 | 2022-09-15 17:23 | 3470 | 210 | 2 | PCSMOG | 44.1 | 321.4 | 7.8 | 22.3 | 29.2 | 7 | 110.2 | 265 | 264 | 264 | 262 | 45 | 265 | 265 | 265 | 265 | 70 | 70 | 70 | 0 | 0 | 85 | 83 | 80 | 80 | 0 | 30 | 30 | 3 | 0 | 0 | 5 | 3 | 2 | 0 | 0 | 10 | 0 | 0 | 10 | 0 | 0 | 2.5 | 0 | 0 | 60 | 60 | 60 | 60 | 60 | 100 | 100 | 100 | 100 | 100 | 10 | 30 | 50 | 70 | 110 | 0 | 30 | 0 | 30 | 0 | 115 | 25 | ELPCB-1
1 | 2022-09-15 17:23 | 3471 | 210 | 2 | PCSMOG | 44.1 | 321.7 | 7.8 | 22.2 | 29.7 | 6.9 | 109.9 | 265 | 264 | 264 | 262 | 45 | 265 | 265 | 265 | 265 | 70 | 70 | 70 | 0 | 0 | 85 | 83 | 80 | 80 | 0 | 30 | 30 | 3 | 0 | 0 | 5 | 3 | 2 | 0 | 0 | 10 | 0 | 0 | 10 | 0 | 0 | 2.5 | 0 | 0 | 60 | 60 | 60 | 60 | 60 | 100 | 100 | 100 | 100 | 100 | 10 | 30 | 50 | 70 | 110 | 0 | 30 | 0 | 30 | 0 | 115 | 25 | ELPCB-1
1 | 2022-09-15 17:25 | 3472 | 135 | 3 | PCSMOG | 44.1 | 320.5 | 12.5 | 53.5 | 59.1 | 4.4 | 110.1 | 264 | 263 | 267 | 263 | 45 | 265 | 265 | 265 | 265 | 80 | 80 | 80 | 0 | 0 | 60 | 60 | 60 | 80 | 0 | 30 | 30 | 3 | 0 | 0 | 5 | 3 | 2 | 0 | 0 | 10 | 0 | 0 | 10 | 0 | 0 | 2.5 | 0 | 0 | 60 | 60 | 60 | 60 | 60 | 100 | 100 | 100 | 100 | 100 | 10 | 30 | 50 | 70 | 110 | 0 | 30 | 0 | 30 | 0 | 115 | 25 | ELPCB-1
1 | 2022-09-15 17:26 | 3473 | 147 | 3 | PCSMOG | 50.2 | 321 | 12.5 | 49.1 | 54.3 | 4.8 | 110.2 | 265 | 263 | 266 | 263 | 45 | 265 | 265 | 265 | 265 | 80 | 80 | 80 | 0 | 0 | 60 | 60 | 60 | 80 | 0 | 30 | 30 | 3 | 0 | 0 | 5 | 3 | 2 | 0 | 0 | 10 | 0 | 0 | 10 | 0 | 0 | 2.5 | 0 | 0 | 60 | 60 | 60 | 60 | 60 | 100 | 100 | 100 | 100 | 100 | 10 | 30 | 50 | 70 | 110 | 0 | 30 | 0 | 30 | 0 | 115 | 25 | ELPCB-1
1 | 2022-09-15 17:27 | 3474 | 148 | 3 | PCSMOG | 48.8 | 321 | 12.5 | 48.4 | 54.1 | 4.9 | 110 | 264 | 263 | 265 | 264 | 45 | 265 | 265 | 265 | 265 | 80 | 80 | 80 | 0 | 0 | 60 | 60 | 60 | 80 | 0 | 30 | 30 | 3 | 0 | 0 | 5 | 3 | 2 | 0 | 0 | 10 | 0 | 0 | 10 | 0 | 0 | 2.5 | 0 | 0 | 60 | 60 | 60 | 60 | 60 | 100 | 100 | 100 | 100 | 100 | 10 | 30 | 50 | 70 | 110 | 0 | 30 | 0 | 30 | 0 | 115 | 25 | ELPCB-1
1 | 2022-09-15 17:27 | 3475 | 153 | 3 | PCSMOG | 48.7 | 320.7 | 12.5 | 46.7 | 51.6 | 5 | 110 | 265 | 264 | 265 | 264 | 45 | 265 | 265 | 265 | 265 | 80 | 80 | 80 | 0 | 0 | 60 | 60 | 60 | 0 | 0 | 30 | 30 | 3 | 0 | 0 | 5 | 3 | 2 | 0 | 0 | 10 | 0 | 0 | 10 | 0 | 0 | 2.5 | 0 | 0 | 60 | 60 | 60 | 60 | 60 | 100 | 100 | 100 | 100 | 100 | 10 | 30 | 50 | 70 | 110 | 0 | 30 | 0 | 30 | 0 | 115 | 25 | ELPCB-1
1 | 2022-09-15 17:28 | 3476 | 179 | 3 | PCSMOG | 48.8 | 322.4 | 12.5 | 35.7 | 41.3 | 5.9 | 109.8 | 264 | 265 | 264 | 265 | 45 | 265 | 265 | 265 | 265 | 80 | 80 | 80 | 0 | 0 | 70 | 70 | 70 | 0 | 0 | 30 | 30 | 3 | 0 | 0 | 5 | 3 | 2 | 0 | 0 | 10 | 0 | 0 | 10 | 0 | 0 | 2.5 | 0 | 0 | 60 | 60 | 60 | 60 | 60 | 100 | 100 | 100 | 100 | 100 | 10 | 30 | 50 | 70 | 110 | 0 | 30 | 0 | 30 | 0 | 115 | 25 | ELPCB-1
1 | 2022-09-15 17:29 | 3477 | 196 | 3 | PCSMOG | 48.7 | 320.9 | 11.3 | 29.4 | 34.8 | 6.4 | 110.2 | 265 | 265 | 264 | 265 | 45 | 265 | 265 | 265 | 265 | 80 | 80 | 80 | 0 | 0 | 70 | 75 | 75 | 0 | 0 | 30 | 30 | 3 | 0 | 0 | 5 | 3 | 2 | 0 | 0 | 10 | 0 | 0 | 10 | 0 | 0 | 2.5 | 0 | 0 | 60 | 60 | 60 | 60 | 60 | 100 | 100 | 100 | 100 | 100 | 10 | 30 | 50 | 70 | 110 | 0 | 30 | 0 | 30 | 0 | 115 | 25 | ELPCB-1
1 | 2022-09-15 17:30 | 3478 | 207 | 3 | PCSMOG | 47.6 | 321.4 | 8.8 | 24.6 | 31.3 | 6.7 | 109.9 | 265 | 265 | 265 | 265 | 45 | 265 | 265 | 265 | 265 | 80 | 80 | 80 | 0 | 0 | 75 | 75 | 75 | 0 | 0 | 30 | 30 | 3 | 0 | 0 | 5 | 3 | 2 | 0 | 0 | 10 | 0 | 0 | 10 | 0 | 0 | 2.5 | 0 | 0 | 60 | 60 | 60 | 60 | 60 | 100 | 100 | 100 | 100 | 100 | 10 | 30 | 50 | 70 | 110 | 0 | 30 | 0 | 30 | 0 | 115 | 25 | ELPCB-1
1 | 2022-09-15 17:31 | 3479 | 206 | 3 | PCSMOG | 45.1 | 321.2 | 8.8 | 24.6 | 31.3 | 6.7 | 110 | 265 | 265 | 265 | 266 | 45 | 265 | 265 | 265 | 265 | 80 | 80 | 80 | 0 | 0 | 75 | 75 | 75 | 0 | 0 | 30 | 30 | 3 | 0 | 0 | 5 | 3 | 2 | 0 | 0 | 10 | 0 | 0 | 10 | 0 | 0 | 2.5 | 0 | 0 | 60 | 60 | 60 | 60 | 60 | 100 | 100 | 100 | 100 | 100 | 10 | 30 | 50 | 70 | 110 | 0 | 30 | 0 | 30 | 0 | 115 | 25 | ELPCB-1
1 | 2022-09-15 17:31 | 3480 | 206 | 3 | PCSMOG | 45.1 | 321.9 | 8.9 | 25.2 | 31.4 | 6.7 | 110.1 | 264 | 265 | 264 | 265 | 45 | 265 | 265 | 265 | 265 | 80 | 80 | 80 | 0 | 0 | 75 | 75 | 75 | 0 | 0 | 30 | 30 | 3 | 0 | 0 | 5 | 3 | 2 | 0 | 0 | 10 | 0 | 0 | 10 | 0 | 0 | 2.5 | 0 | 0 | 60 | 60 | 60 | 60 | 60 | 100 | 100 | 100 | 100 | 100 | 10 | 30 | 50 | 70 | 110 | 0 | 30 | 0 | 30 | 0 | 115 | 25 | ELPCB-1
1 | 2022-09-15 17:32 | 3481 | 207 | 0 | PCSMOG | 45.2 | 320.2 | 8.6 | 24.5 | 30.4 | 6.7 | 110.2 | 265 | 265 | 265 | 265 | 45 | 265 | 265 | 265 | 265 | 80 | 80 | 80 | 0 | 0 | 78 | 75 | 75 | 0 | 0 | 30 | 30 | 3 | 0 | 0 | 5 | 3 | 2 | 0 | 0 | 10 | 0 | 0 | 10 | 0 | 0 | 2.5 | 0 | 0 | 60 | 60 | 60 | 60 | 60 | 100 | 100 | 100 | 100 | 100 | 10 | 30 | 50 | 70 | 110 | 0 | 30 | 0 | 30 | 0 | 115 | 25 | ELPCB-1
1 | 2022-09-15 17:33 | 3482 | 207 | 0 | PCSMOG | 44.9 | 321.1 | 8.5 | 24.3 | 30.4 | 6.6 | 110 | 265 | 265 | 265 | 264 | 45 | 265 | 265 | 265 | 265 | 80 | 80 | 80 | 0 | 0 | 78 | 75 | 75 | 0 | 0 | 30 | 30 | 3 | 0 | 0 | 5 | 3 | 2 | 0 | 0 | 10 | 0 | 0 | 10 | 0 | 0 | 2.5 | 0 | 0 | 60 | 60 | 60 | 60 | 60 | 100 | 100 | 100 | 100 | 100 | 10 | 30 | 50 | 70 | 110 | 0 | 30 | 0 | 30 | 0 | 115 | 25 | ELPCB-1
1 | 2022-09-15 17:34 | 3483 | 208 | 0 | PCSMOG | 44.8 | 321.6 | 8.1 | 23.5 | 30 | 6.7 | 110.3 | 265 | 265 | 264 | 264 | 45 | 265 | 265 | 265 | 265 | 80 | 80 | 80 | 0 | 0 | 80 | 75 | 75 | 0 | 0 | 30 | 30 | 3 | 0 | 0 | 5 | 3 | 2 | 0 | 0 | 10 | 0 | 0 | 10 | 0 | 0 | 2.5 | 0 | 0 | 60 | 60 | 60 | 60 | 60 | 100 | 100 | 100 | 100 | 100 | 10 | 30 | 50 | 70 | 110 | 0 | 30 | 0 | 30 | 0 | 115 | 25 | ELPCB-1
1 | 2022-09-15 17:35 | 3484 | 209 | 0 | PCSMOG | 45.1 | 321 | 8.2 | 23.3 | 30 | 6.6 | 110.1 | 264 | 265 | 265 | 263 | 45 | 265 | 265 | 265 | 265 | 80 | 80 | 80 | 0 | 0 | 80 | 75 | 75 | 0 | 0 | 30 | 30 | 3 | 0 | 0 | 5 | 3 | 2 | 0 | 0 | 10 | 0 | 0 | 10 | 0 | 0 | 2.5 | 0 | 0 | 60 | 60 | 60 | 60 | 60 | 100 | 100 | 100 | 100 | 100 | 10 | 30 | 50 | 70 | 110 | 0 | 30 | 0 | 30 | 0 | 115 | 25 | ELPCB-1
1 | 2022-09-15 17:36 | 3485 | 209 | 0 | PCSMOG | 45.8 | 321.9 | 8.1 | 23.1 | 29.2 | 6.7 | 110.1 | 264 | 265 | 265 | 263 | 45 | 265 | 265 | 265 | 265 | 80 | 80 | 80 | 0 | 0 | 80 | 80 | 75 | 0 | 0 | 30 | 30 | 3 | 0 | 0 | 5 | 3 | 2 | 0 | 0 | 10 | 0 | 0 | 10 | 0 | 0 | 2.5 | 0 | 0 | 60 | 60 | 60 | 60 | 60 | 100 | 100 | 100 | 100 | 100 | 10 | 30 | 50 | 70 | 110 | 0 | 30 | 0 | 30 | 0 | 115 | 25 | ELPCB-1
1 | 2022-09-15 17:37 | 3486 | 208 | 0 | PCSMOG | 44.4 | 321.1 | 7.9 | 23.3 | 30 | 6.7 | 110.1 | 264 | 264 | 264 | 263 | 45 | 265 | 265 | 265 | 265 | 80 | 80 | 80 | 0 | 0 | 80 | 80 | 75 | 0 | 0 | 30 | 30 | 3 | 0 | 0 | 5 | 3 | 2 | 0 | 0 | 10 | 0 | 0 | 10 | 0 | 0 | 2.5 | 0 | 0 | 60 | 60 | 60 | 60 | 60 | 100 | 100 | 100 | 100 | 100 | 10 | 30 | 50 | 70 | 110 | 0 | 30 | 0 | 30 | 0 | 115 | 25 | ELPCB-1
1 | 2022-09-15 17:37 | 3487 | 209 | 0 | PCSMOG | 44.1 | 321.5 | 8 | 23.3 | 29.7 | 6.7 | 110 | 264 | 264 | 264 | 263 | 45 | 265 | 265 | 265 | 265 | 80 | 80 | 80 | 0 | 0 | 80 | 80 | 75 | 0 | 0 | 30 | 30 | 3 | 0 | 0 | 5 | 3 | 2 | 0 | 0 | 10 | 0 | 0 | 10 | 0 | 0 | 2.5 | 0 | 0 | 60 | 60 | 60 | 60 | 60 | 100 | 100 | 100 | 100 | 100 | 10 | 30 | 50 | 70 | 110 | 0 | 30 | 0 | 30 | 0 | 115 | 25 | ELPCB-1
1 | 2022-09-15 17:38 | 3488 | 209 | 0 | PCSMOG | 44.3 | 321.6 | 7.9 | 23.2 | 29.5 | 6.7 | 110.1 | 265 | 263 | 264 | 263 | 45 | 265 | 265 | 265 | 265 | 80 | 80 | 80 | 0 | 0 | 82 | 80 | 75 | 0 | 0 | 30 | 30 | 3 | 0 | 0 | 5 | 3 | 2 | 0 | 0 | 10 | 0 | 0 | 10 | 0 | 0 | 2.5 | 0 | 0 | 60 | 60 | 60 | 60 | 60 | 100 | 100 | 100 | 100 | 100 | 10 | 30 | 50 | 70 | 110 | 0 | 30 | 0 | 30 | 0 | 115 | 25 | ELPCB-1
1 | 2022-09-15 17:39 | 3489 | 208 | 0 | PCSMOG | 44.2 | 320.3 | 7.7 | 23.1 | 29.9 | 6.8 | 110.4 | 264 | 264 | 264 | 263 | 45 | 265 | 265 | 265 | 265 | 80 | 80 | 80 | 0 | 0 | 82 | 80 | 75 | 0 | 0 | 30 | 30 | 3 | 0 | 0 | 5 | 3 | 2 | 0 | 0 | 10 | 0 | 0 | 10 | 0 | 0 | 2.5 | 0 | 0 | 60 | 60 | 60 | 60 | 60 | 100 | 100 | 100 | 100 | 100 | 10 | 30 | 50 | 70 | 110 | 0 | 30 | 0 | 30 | 0 | 115 | 25 | ELPCB-1
1 | 2022-09-15 17:40 | 3490 | 209 | 0 | PCSMOG | 44 | 320.9 | 7.8 | 23 | 29.9 | 6.8 | 110.1 | 264 | 264 | 263 | 263 | 45 | 265 | 265 | 265 | 265 | 80 | 80 | 80 | 0 | 0 | 82 | 80 | 75 | 0 | 0 | 30 | 30 | 3 | 0 | 0 | 5 | 3 | 2 | 0 | 0 | 10 | 0 | 0 | 10 | 0 | 0 | 2.5 | 0 | 0 | 60 | 60 | 60 | 60 | 60 | 100 | 100 | 100 | 100 | 100 | 10 | 30 | 50 | 70 | 110 | 0 | 30 | 0 | 30 | 0 | 115 | 25 | ELPCB-1
1 | 2022-09-15 17:40 | 3491 | 209 | 0 | PCSMOG | 44.1 | 320.7 | 7.8 | 22.9 | 29.2 | 6.9 | 110.3 | 265 | 265 | 264 | 263 | 45 | 265 | 265 | 265 | 265 | 80 | 80 | 80 | 0 | 0 | 82 | 80 | 75 | 0 | 0 | 30 | 30 | 3 | 0 | 0 | 5 | 3 | 2 | 0 | 0 | 10 | 0 | 0 | 10 | 0 | 0 | 2.5 | 0 | 0 | 60 | 60 | 60 | 60 | 60 | 100 | 100 | 100 | 100 | 100 | 10 | 30 | 50 | 70 | 110 | 0 | 30 | 0 | 30 | 0 | 115 | 25 | ELPCB-1
1 | 2022-09-15 17:41 | 3492 | 209 | 0 | PCSMOG | 44.1 | 321.6 | 7.7 | 22.8 | 29.6 | 6.9 | 110.2 | 265 | 265 | 264 | 264 | 45 | 265 | 265 | 265 | 265 | 80 | 80 | 80 | 0 | 0 | 82 | 80 | 75 | 0 | 0 | 30 | 30 | 3 | 0 | 0 | 5 | 3 | 2 | 0 | 0 | 10 | 0 | 0 | 10 | 0 | 0 | 2.5 | 0 | 0 | 60 | 60 | 60 | 60 | 60 | 100 | 100 | 100 | 100 | 100 | 10 | 30 | 50 | 70 | 110 | 0 | 30 | 0 | 30 | 0 | 115 | 25 | ELPCB-1
1 | 2022-09-15 17:42 | 3493 | 209 | 0 | PCSMOG | 44 | 320.6 | 7.7 | 22.5 | 29.4 | 6.9 | 110.3 | 265 | 265 | 264 | 264 | 45 | 265 | 265 | 265 | 265 | 80 | 80 | 80 | 0 | 0 | 85 | 80 | 75 | 0 | 0 | 30 | 30 | 3 | 0 | 0 | 5 | 3 | 2 | 0 | 0 | 10 | 0 | 0 | 10 | 0 | 0 | 2.5 | 0 | 0 | 60 | 60 | 60 | 60 | 60 | 100 | 100 | 100 | 100 | 100 | 10 | 30 | 50 | 70 | 110 | 0 | 30 | 0 | 30 | 0 | 115 | 25 | ELPCB-1
1 | 2022-09-15 17:43 | 3494 | 209 | 2 | PCSMOG | 44 | 321 | 7.3 | 22.5 | 29 | 6.8 | 110.2 | 265 | 265 | 263 | 264 | 45 | 265 | 265 | 265 | 265 | 80 | 80 | 80 | 0 | 0 | 85 | 80 | 75 | 0 | 0 | 30 | 30 | 3 | 0 | 0 | 5 | 3 | 2 | 0 | 0 | 10 | 0 | 0 | 10 | 0 | 0 | 2.5 | 0 | 0 | 60 | 60 | 60 | 60 | 60 | 100 | 100 | 100 | 100 | 100 | 10 | 30 | 50 | 70 | 110 | 0 | 30 | 0 | 30 | 0 | 115 | 25 | ELPCB-1
1 | 2022-09-15 17:43 | 3495 | 209 | 2 | PCSMOG | 43.6 | 320.6 | 7.4 | 22.3 | 29.3 | 6.9 | 110 | 265 | 265 | 264 | 264 | 45 | 265 | 265 | 265 | 265 | 80 | 80 | 80 | 0 | 0 | 85 | 80 | 75 | 0 | 0 | 30 | 30 | 3 | 0 | 0 | 5 | 3 | 2 | 0 | 0 | 10 | 0 | 0 | 10 | 0 | 0 | 2.5 | 0 | 0 | 60 | 60 | 60 | 60 | 60 | 100 | 100 | 100 | 100 | 100 | 10 | 30 | 50 | 70 | 110 | 0 | 30 | 0 | 30 | 0 | 115 | 25 | ELPCB-1
1 | 2022-09-15 17:44 | 3496 | 209 | 2 | PCSMOG | 43.7 | 320.1 | 7.5 | 22.7 | 29.5 | 6.9 | 110.2 | 264 | 265 | 264 | 264 | 45 | 265 | 265 | 265 | 265 | 80 | 80 | 80 | 0 | 0 | 85 | 80 | 75 | 0 | 0 | 30 | 30 | 3 | 0 | 0 | 5 | 3 | 2 | 0 | 0 | 10 | 0 | 0 | 10 | 0 | 0 | 2.5 | 0 | 0 | 60 | 60 | 60 | 60 | 60 | 100 | 100 | 100 | 100 | 100 | 10 | 30 | 50 | 70 | 110 | 0 | 30 | 0 | 30 | 0 | 115 | 25 | ELPCB-1
1 | 2022-09-15 17:45 | 3497 | 209 | 2 | PCSMOG | 43.8 | 321.2 | 7.4 | 22.7 | 29.9 | 6.9 | 110 | 265 | 264 | 265 | 264 | 45 | 265 | 265 | 265 | 265 | 80 | 80 | 80 | 0 | 0 | 85 | 80 | 75 | 0 | 0 | 30 | 30 | 3 | 0 | 0 | 5 | 3 | 2 | 0 | 0 | 10 | 0 | 0 | 10 | 0 | 0 | 2.5 | 0 | 0 | 60 | 60 | 60 | 60 | 60 | 100 | 100 | 100 | 100 | 100 | 10 | 30 | 50 | 70 | 110 | 0 | 30 | 0 | 30 | 0 | 115 | 25 | ELPCB-1
1 | 2022-09-15 17:46 | 3498 | 166 | 3 | PCSMOG | 43.7 | 321.8 | 7.4 | 22.4 | 29.4 | 7 | 110.3 | 265 | 263 | 266 | 264 | 45 | 265 | 265 | 265 | 265 | 80 | 80 | 80 | 0 | 0 | 85 | 80 | 75 | 0 | 0 | 30 | 30 | 3 | 0 | 0 | 5 | 3 | 2 | 0 | 0 | 10 | 0 | 0 | 10 | 0 | 0 | 2.5 | 0 | 0 | 60 | 60 | 60 | 60 | 60 | 100 | 100 | 100 | 100 | 100 | 10 | 30 | 50 | 70 | 110 | 0 | 30 | 0 | 30 | 0 | 115 | 25 | ELPCB-1
1 | 2022-09-15 18:07 | 3499 | 165 | 3 | PCSMOG | 43.7 | 322.1 | 12.5 | 38.6 | 41.8 | 5.2 | 110.1 | 281 | 280 | 282 | 282 | 45 | 280 | 280 | 280 | 280 | 30 | 30 | 30 | 0 | 0 | 40 | 40 | 40 | 0 | 0 | 30 | 30 | 3 | 0 | 0 | 5 | 3 | 2 | 0 | 0 | 10 | 0 | 0 | 10 | 0 | 0 | 2.5 | 0 | 0 | 60 | 60 | 60 | 60 | 60 | 100 | 100 | 100 | 100 | 100 | 10 | 30 | 50 | 70 | 110 | 0 | 30 | 0 | 30 | 0 | 115 | 25 | ELPCB-1
1 | 2022-09-15 18:08 | 3500 | 143 | 3 | PCSMOG | 48.6 | 322 | 12.5 | 42.6 | 45.6 | 5.1 | 110.3 | 281 | 281 | 282 | 282 | 45 | 280 | 280 | 280 | 280 | 30 | 30 | 30 | 0 | 0 | 40 | 40 | 40 | 0 | 0 | 30 | 30 | 3 | 0 | 0 | 5 | 3 | 2 | 0 | 0 | 10 | 0 | 0 | 10 | 0 | 0 | 2.5 | 0 | 0 | 60 | 60 | 60 | 60 | 60 | 100 | 100 | 100 | 100 | 100 | 10 | 30 | 50 | 70 | 110 | 0 | 30 | 0 | 30 | 0 | 115 | 25 | ELPCB-1
1 | 2022-09-15 18:09 | 3501 | 131 | 3 | PCSMOG | 48.9 | 321 | 12.5 | 51 | 54.3 | 4.6 | 110 | 281 | 280 | 282 | 281 | 45 | 280 | 280 | 280 | 280 | 30 | 30 | 30 | 0 | 0 | 40 | 40 | 40 | 0 | 0 | 30 | 30 | 3 | 0 | 0 | 5 | 3 | 2 | 0 | 0 | 10 | 0 | 0 | 10 | 0 | 0 | 2.5 | 0 | 0 | 60 | 60 | 60 | 60 | 60 | 100 | 100 | 100 | 100 | 100 | 10 | 30 | 50 | 70 | 110 | 0 | 30 | 0 | 30 | 0 | 115 | 25 | ELPCB-1
1 | 2022-09-15 18:09 | 3502 | 124 | 3 | PCSMOG | 48.9 | 320.6 | 12.5 | 55.6 | 59.4 | 4.2 | 110.1 | 280 | 280 | 282 | 279 | 44 | 280 | 280 | 280 | 280 | 30 | 30 | 30 | 0 | 0 | 40 | 40 | 40 | 0 | 0 | 30 | 30 | 3 | 0 | 0 | 5 | 3 | 2 | 0 | 0 | 10 | 0 | 0 | 10 | 0 | 0 | 2.5 | 0 | 0 | 60 | 60 | 60 | 60 | 60 | 100 | 100 | 100 | 100 | 100 | 10 | 30 | 50 | 70 | 110 | 0 | 30 | 0 | 30 | 0 | 115 | 25 | ELPCB-1
1 | 2022-09-15 18:10 | 3503 | 171 | 3 | PCSMOG | 48.8 | 322.8 | 12.5 | 58 | 61.7 | 4 | 110.1 | 280 | 280 | 282 | 276 | 45 | 280 | 280 | 280 | 280 | 30 | 30 | 30 | 0 | 0 | 50 | 50 | 50 | 0 | 0 | 30 | 30 | 3 | 0 | 0 | 5 | 3 | 2 | 0 | 0 | 10 | 0 | 0 | 10 | 0 | 0 | 2.5 | 0 | 0 | 60 | 60 | 60 | 60 | 60 | 100 | 100 | 100 | 100 | 100 | 10 | 30 | 50 | 70 | 110 | 0 | 30 | 0 | 30 | 0 | 115 | 25 | ELPCB-1
1 | 2022-09-15 18:11 | 3504 | 166 | 3 | PCSMOG | 48.8 | 321.6 | 12.5 | 39.5 | 43.5 | 5.2 | 110.2 | 280 | 281 | 281 | 274 | 45 | 280 | 280 | 280 | 280 | 30 | 30 | 30 | 0 | 0 | 50 | 50 | 50 | 0 | 0 | 30 | 30 | 3 | 0 | 0 | 5 | 3 | 2 | 0 | 0 | 10 | 0 | 0 | 10 | 0 | 0 | 2.5 | 0 | 0 | 60 | 60 | 60 | 60 | 60 | 100 | 100 | 100 | 100 | 100 | 10 | 30 | 50 | 70 | 110 | 0 | 30 | 0 | 30 | 0 | 115 | 25 | ELPCB-1
1 | 2022-09-15 18:12 | 3505 | 164 | 3 | PCSMOG | 49 | 321.3 | 12.5 | 40.9 | 45.3 | 5.1 | 110.3 | 279 | 281 | 280 | 274 | 45 | 280 | 280 | 280 | 280 | 30 | 30 | 30 | 0 | 0 | 50 | 50 | 50 | 0 | 0 | 30 | 30 | 3 | 0 | 0 | 5 | 3 | 2 | 0 | 0 | 10 | 0 | 0 | 10 | 0 | 0 | 2.5 | 0 | 0 | 60 | 60 | 60 | 60 | 60 | 100 | 100 | 100 | 100 | 100 | 10 | 30 | 50 | 70 | 110 | 0 | 30 | 0 | 30 | 0 | 115 | 25 | ELPCB-1
1 | 2022-09-15 18:13 | 3506 | 161 | 3 | PCSMOG | 48.9 | 322.5 | 12.5 | 42 | 46.3 | 5.1 | 110.4 | 279 | 281 | 281 | 274 | 44 | 280 | 280 | 280 | 280 | 30 | 30 | 30 | 0 | 0 | 50 | 50 | 50 | 0 | 0 | 30 | 30 | 3 | 0 | 0 | 5 | 3 | 2 | 0 | 0 | 10 | 0 | 0 | 10 | 0 | 0 | 2.5 | 0 | 0 | 60 | 60 | 60 | 60 | 60 | 100 | 100 | 100 | 100 | 100 | 10 | 30 | 50 | 70 | 110 | 0 | 30 | 0 | 30 | 0 | 115 | 25 | ELPCB-1
1 | 2022-09-15 18:14 | 3507 | 159 | 3 | PCSMOG | 48.8 | 321.8 | 12.5 | 43.6 | 47.9 | 5 | 110.1 | 279 | 281 | 278 | 273 | 45 | 280 | 280 | 280 | 280 | 30 | 30 | 30 | 0 | 0 | 50 | 50 | 50 | 0 | 0 | 30 | 30 | 3 | 0 | 0 | 5 | 3 | 2 | 0 | 0 | 10 | 0 | 0 | 10 | 0 | 0 | 2.5 | 0 | 0 | 60 | 60 | 60 | 60 | 60 | 100 | 100 | 100 | 100 | 100 | 10 | 30 | 50 | 70 | 110 | 0 | 30 | 0 | 30 | 0 | 115 | 25 | ELPCB-1
1 | 2022-09-15 18:14 | 3508 | 199 | 3 | PCSMOG | 48.9 | 322.4 | 12.5 | 43.5 | 47.7 | 5 | 110 | 279 | 279 | 278 | 273 | 45 | 280 | 280 | 280 | 280 | 30 | 30 | 30 | 0 | 0 | 60 | 60 | 60 | 0 | 0 | 30 | 30 | 3 | 0 | 0 | 5 | 3 | 2 | 0 | 0 | 10 | 0 | 0 | 10 | 0 | 0 | 2.5 | 0 | 0 | 60 | 60 | 60 | 60 | 60 | 100 | 100 | 100 | 100 | 100 | 10 | 30 | 50 | 70 | 110 | 0 | 30 | 0 | 30 | 0 | 115 | 25 | ELPCB-1
1 | 2022-09-15 18:15 | 3509 | 199 | 3 | PCSMOG | 49 | 320.3 | 9.9 | 27.3 | 31.9 | 6.2 | 110 | 279 | 279 | 279 | 273 | 45 | 280 | 280 | 280 | 280 | 30 | 30 | 30 | 0 | 0 | 60 | 60 | 60 | 0 | 0 | 30 | 30 | 3 | 0 | 0 | 5 | 3 | 2 | 0 | 0 | 10 | 0 | 0 | 10 | 0 | 0 | 2.5 | 0 | 0 | 60 | 60 | 60 | 60 | 60 | 100 | 100 | 100 | 100 | 100 | 10 | 30 | 50 | 70 | 110 | 0 | 30 | 0 | 30 | 0 | 115 | 25 | ELPCB-1
1 | 2022-09-15 18:16 | 3510 | 196 | 3 | PCSMOG | 46.3 | 321.6 | 10 | 27.3 | 31.9 | 6.3 | 110.1 | 279 | 279 | 280 | 273 | 45 | 280 | 280 | 280 | 280 | 30 | 30 | 30 | 0 | 0 | 60 | 60 | 60 | 0 | 0 | 30 | 30 | 3 | 0 | 0 | 5 | 3 | 2 | 0 | 0 | 10 | 0 | 0 | 10 | 0 | 0 | 2.5 | 0 | 0 | 60 | 60 | 60 | 60 | 60 | 100 | 100 | 100 | 100 | 100 | 10 | 30 | 50 | 70 | 110 | 0 | 30 | 0 | 30 | 0 | 115 | 25 | ELPCB-1
1 | 2022-09-15 18:17 | 3511 | 206 | 3 | PCSMOG | 46.3 | 322.3 | 10.9 | 28.7 | 32.9 | 6.2 | 110 | 279 | 279 | 279 | 273 | 45 | 280 | 280 | 280 | 280 | 30 | 30 | 30 | 0 | 0 | 60 | 60 | 60 | 0 | 0 | 30 | 30 | 3 | 0 | 0 | 5 | 3 | 2 | 0 | 0 | 10 | 0 | 0 | 10 | 0 | 0 | 2.5 | 0 | 0 | 60 | 60 | 60 | 60 | 60 | 100 | 100 | 100 | 100 | 100 | 10 | 30 | 50 | 70 | 110 | 0 | 30 | 0 | 30 | 0 | 115 | 25 | ELPCB-1
1 | 2022-09-15 18:17 | 3512 | 207 | 3 | PCSMOG | 47.2 | 320.3 | 8.9 | 25 | 29.6 | 6.5 | 110 | 279 | 280 | 277 | 273 | 45 | 280 | 280 | 280 | 280 | 30 | 30 | 30 | 0 | 0 | 65 | 60 | 60 | 0 | 0 | 30 | 30 | 3 | 0 | 0 | 5 | 3 | 2 | 0 | 0 | 10 | 0 | 0 | 10 | 0 | 0 | 2.5 | 0 | 0 | 60 | 60 | 60 | 60 | 60 | 100 | 100 | 100 | 100 | 100 | 10 | 30 | 50 | 70 | 110 | 0 | 30 | 0 | 30 | 0 | 115 | 25 | ELPCB-1
1 | 2022-09-15 18:18 | 3513 | 179 | 3 | PCSMOG | 45.4 | 320.4 | 8.8 | 23.4 | 29 | 6.7 | 110.1 | 279 | 280 | 276 | 272 | 45 | 280 | 280 | 280 | 280 | 30 | 30 | 30 | 0 | 0 | 65 | 65 | 65 | 0 | 0 | 30 | 30 | 3 | 0 | 0 | 5 | 3 | 2 | 0 | 0 | 10 | 0 | 0 | 10 | 0 | 0 | 2.5 | 0 | 0 | 60 | 60 | 60 | 60 | 60 | 100 | 100 | 100 | 100 | 100 | 10 | 30 | 50 | 70 | 110 | 0 | 30 | 0 | 30 | 0 | 115 | 25 | ELPCB-1
1 | 2022-09-16 08:02 | 3514 | 149 | 3 | PCSMOG | 0 | 321.4 | 12.5 | 31.9 | 36.9 | 7 | 110 | 280 | 282 | 281 | 268 | 36 | 280 | 280 | 280 | 280 | 30 | 30 | 30 | 0 | 0 | 65 | 65 | 65 | 0 | 0 | 30 | 30 | 3 | 0 | 0 | 5 | 3 | 2 | 0 | 0 | 10 | 0 | 0 | 10 | 0 | 0 | 2.5 | 0 | 0 | 60 | 60 | 60 | 60 | 60 | 100 | 100 | 100 | 100 | 100 | 10 | 30 | 50 | 70 | 110 | 0 | 30 | 0 | 30 | 0 | 115 | 25 | ELPCB-1
1 | 2022-09-16 08:03 | 3515 | 172 | 3 | PCSMOG | 49.6 | 322 | 12.6 | 44.6 | 50.1 | 5.5 | 109.9 | 281 | 281 | 281 | 270 | 36 | 280 | 280 | 280 | 280 | 30 | 30 | 30 | 0 | 0 | 65 | 65 | 65 | 0 | 0 | 30 | 30 | 3 | 0 | 0 | 5 | 3 | 2 | 0 | 0 | 10 | 0 | 0 | 10 | 0 | 0 | 2.5 | 0 | 0 | 60 | 60 | 60 | 60 | 60 | 100 | 100 | 100 | 100 | 100 | 10 | 30 | 50 | 70 | 110 | 0 | 30 | 0 | 30 | 0 | 115 | 25 | ELPCB-1
1 | 2022-09-16 08:04 | 3516 | 176 | 3 | PCSMOG | 49.1 | 322.7 | 12.6 | 36 | 41 | 6.2 | 110.3 | 280 | 280 | 279 | 272 | 36 | 280 | 280 | 280 | 280 | 30 | 30 | 30 | 0 | 0 | 65 | 65 | 65 | 0 | 0 | 30 | 30 | 3 | 0 | 0 | 5 | 3 | 2 | 0 | 0 | 10 | 0 | 0 | 10 | 0 | 0 | 2.5 | 0 | 0 | 60 | 60 | 60 | 60 | 60 | 100 | 100 | 100 | 100 | 100 | 10 | 30 | 50 | 70 | 110 | 0 | 30 | 0 | 30 | 0 | 115 | 25 | ELPCB-1
1 | 2022-09-16 08:05 | 3517 | 176 | 3 | PCSMOG | 49.1 | 319.9 | 12.6 | 36.2 | 41.6 | 6.2 | 109.8 | 279 | 280 | 278 | 273 | 36 | 280 | 280 | 280 | 280 | 30 | 30 | 30 | 0 | 0 | 65 | 65 | 65 | 0 | 0 | 30 | 30 | 3 | 0 | 0 | 5 | 3 | 2 | 0 | 0 | 10 | 0 | 0 | 10 | 0 | 0 | 2.5 | 0 | 0 | 60 | 60 | 60 | 60 | 60 | 100 | 100 | 100 | 100 | 100 | 10 | 30 | 50 | 70 | 110 | 0 | 30 | 0 | 30 | 0 | 115 | 25 | ELPCB-1
1 | 2022-09-16 08:05 | 3518 | 172 | 3 | PCSMOG | 49 | 321 | 12.5 | 36.1 | 41.1 | 6.2 | 110.2 | 279 | 279 | 279 | 275 | 36 | 280 | 280 | 280 | 280 | 30 | 30 | 30 | 0 | 0 | 65 | 65 | 65 | 0 | 0 | 30 | 30 | 3 | 0 | 0 | 5 | 3 | 2 | 0 | 0 | 10 | 0 | 0 | 10 | 0 | 0 | 2.5 | 0 | 0 | 60 | 60 | 60 | 60 | 60 | 100 | 100 | 100 | 100 | 100 | 10 | 30 | 50 | 70 | 110 | 0 | 30 | 0 | 30 | 0 | 115 | 25 | ELPCB-1
1 | 2022-09-16 08:06 | 3519 | 188 | 3 | PCSMOG | 49 | 322.1 | 12.5 | 36.5 | 41.9 | 5.9 | 110.1 | 280 | 277 | 279 | 275 | 36 | 280 | 280 | 280 | 280 | 30 | 30 | 30 | 0 | 0 | 65 | 65 | 65 | 0 | 0 | 30 | 30 | 3 | 0 | 0 | 5 | 3 | 2 | 0 | 0 | 10 | 0 | 0 | 10 | 0 | 0 | 2.5 | 0 | 0 | 60 | 60 | 60 | 60 | 60 | 100 | 100 | 100 | 100 | 100 | 10 | 30 | 50 | 70 | 110 | 0 | 30 | 0 | 30 | 0 | 115 | 25 | ELPCB-1
1 | 2022-09-16 08:07 | 3520 | 172 | 3 | PCSMOG | 49 | 320.6 | 12.5 | 37.8 | 43.4 | 5.9 | 110.1 | 279 | 277 | 280 | 276 | 36 | 280 | 280 | 280 | 280 | 30 | 30 | 30 | 0 | 0 | 65 | 70 | 70 | 0 | 0 | 30 | 30 | 3 | 0 | 0 | 5 | 3 | 2 | 0 | 0 | 10 | 0 | 0 | 10 | 0 | 0 | 2.5 | 0 | 0 | 60 | 60 | 60 | 60 | 60 | 100 | 100 | 100 | 100 | 100 | 10 | 30 | 50 | 70 | 110 | 0 | 30 | 0 | 30 | 0 | 115 | 25 | ELPCB-1
1 | 2022-09-16 08:08 | 3521 | 188 | 3 | PCSMOG | 49 | 320.6 | 12.5 | 31.2 | 37 | 6.3 | 110.3 | 280 | 279 | 281 | 276 | 36 | 280 | 280 | 280 | 280 | 30 | 30 | 30 | 0 | 0 | 70 | 70 | 70 | 0 | 0 | 30 | 30 | 3 | 0 | 0 | 5 | 3 | 2 | 0 | 0 | 10 | 0 | 0 | 10 | 0 | 0 | 2.5 | 0 | 0 | 60 | 60 | 60 | 60 | 60 | 100 | 100 | 100 | 100 | 100 | 10 | 30 | 50 | 70 | 110 | 0 | 30 | 0 | 30 | 0 | 115 | 25 | ELPCB-1
1 | 2022-09-16 08:09 | 3522 | 190 | 3 | PCSMOG | 49.1 | 321 | 12.5 | 30.6 | 36.7 | 6.2 | 110.5 | 279 | 279 | 281 | 276 | 37 | 280 | 280 | 280 | 280 | 30 | 30 | 30 | 0 | 0 | 70 | 70 | 70 | 0 | 0 | 30 | 30 | 3 | 0 | 0 | 5 | 3 | 2 | 0 | 0 | 10 | 0 | 0 | 10 | 0 | 0 | 2.5 | 0 | 0 | 60 | 60 | 60 | 60 | 60 | 100 | 100 | 100 | 100 | 100 | 10 | 30 | 50 | 70 | 110 | 0 | 30 | 0 | 30 | 0 | 115 | 25 | ELPCB-1
1 | 2022-09-16 08:10 | 3523 | 191 | 3 | PCSMOG | 49 | 321.5 | 12.5 | 31 | 36.8 | 6.1 | 110.1 | 279 | 279 | 281 | 276 | 37 | 280 | 280 | 280 | 280 | 30 | 30 | 30 | 0 | 0 | 70 | 70 | 70 | 0 | 0 | 30 | 30 | 3 | 0 | 0 | 5 | 3 | 2 | 0 | 0 | 10 | 0 | 0 | 10 | 0 | 0 | 2.5 | 0 | 0 | 60 | 60 | 60 | 60 | 60 | 100 | 100 | 100 | 100 | 100 | 10 | 30 | 50 | 70 | 110 | 0 | 30 | 0 | 30 | 0 | 115 | 25 | ELPCB-1
1 | 2022-09-16 08:10 | 3524 | 191 | 3 | PCSMOG | 49 | 322.2 | 12.5 | 30.9 | 36.8 | 6.1 | 110.2 | 279 | 279 | 281 | 276 | 37 | 280 | 280 | 280 | 280 | 30 | 30 | 30 | 0 | 0 | 70 | 70 | 70 | 0 | 0 | 30 | 30 | 3 | 0 | 0 | 5 | 3 | 2 | 0 | 0 | 10 | 0 | 0 | 10 | 0 | 0 | 2.5 | 0 | 0 | 60 | 60 | 60 | 60 | 60 | 100 | 100 | 100 | 100 | 100 | 10 | 30 | 50 | 70 | 110 | 0 | 30 | 0 | 30 | 0 | 115 | 25 | ELPCB-1
1 | 2022-09-16 08:11 | 3525 | 190 | 3 | PCSMOG | 49.1 | 320.4 | 12.5 | 31.6 | 37.4 | 6.1 | 110.1 | 280 | 280 | 280 | 276 | 37 | 280 | 280 | 280 | 280 | 30 | 30 | 30 | 0 | 0 | 75 | 75 | 75 | 0 | 0 | 30 | 30 | 3 | 0 | 0 | 5 | 3 | 2 | 0 | 0 | 10 | 0 | 0 | 10 | 0 | 0 | 2.5 | 0 | 0 | 60 | 60 | 60 | 60 | 60 | 100 | 100 | 100 | 100 | 100 | 10 | 30 | 50 | 70 | 110 | 0 | 30 | 0 | 30 | 0 | 115 | 25 | ELPCB-1
1 | 2022-09-16 08:12 | 3526 | 206 | 3 | PCSMOG | 48.9 | 322.7 | 8.9 | 24.6 | 30.7 | 6.6 | 110 | 280 | 281 | 278 | 276 | 37 | 280 | 280 | 280 | 280 | 30 | 30 | 30 | 0 | 0 | 75 | 75 | 75 | 0 | 0 | 30 | 30 | 3 | 0 | 0 | 5 | 3 | 2 | 0 | 0 | 10 | 0 | 0 | 10 | 0 | 0 | 2.5 | 0 | 0 | 60 | 60 | 60 | 60 | 60 | 100 | 100 | 100 | 100 | 100 | 10 | 30 | 50 | 70 | 110 | 0 | 30 | 0 | 30 | 0 | 115 | 25 | ELPCB-1
1 | 2022-09-16 08:13 | 3527 | 208 | 3 | PCSMOG | 45.4 | 321.3 | 8.8 | 23.5 | 29.8 | 6.7 | 110.3 | 279 | 280 | 278 | 276 | 37 | 280 | 280 | 280 | 280 | 30 | 30 | 30 | 0 | 0 | 75 | 75 | 75 | 0 | 0 | 30 | 30 | 3 | 0 | 0 | 5 | 3 | 2 | 0 | 0 | 10 | 0 | 0 | 10 | 0 | 0 | 2.5 | 0 | 0 | 60 | 60 | 60 | 60 | 60 | 100 | 100 | 100 | 100 | 100 | 10 | 30 | 50 | 70 | 110 | 0 | 30 | 0 | 30 | 0 | 115 | 25 | ELPCB-1
1 | 2022-09-16 08:13 | 3528 | 207 | 3 | PCSMOG | 45.4 | 322.5 | 8.7 | 24 | 30.2 | 6.7 | 110 | 279 | 280 | 279 | 276 | 37 | 280 | 280 | 280 | 280 | 30 | 30 | 30 | 0 | 0 | 75 | 75 | 75 | 0 | 0 | 30 | 30 | 3 | 0 | 0 | 5 | 3 | 2 | 0 | 0 | 10 | 0 | 0 | 10 | 0 | 0 | 2.5 | 0 | 0 | 60 | 60 | 60 | 60 | 60 | 100 | 100 | 100 | 100 | 100 | 10 | 30 | 50 | 70 | 110 | 0 | 30 | 0 | 30 | 0 | 115 | 25 | ELPCB-1
1 | 2022-09-16 08:14 | 3529 | 206 | 3 | PCSMOG | 45.2 | 322.6 | 8.9 | 24.3 | 30.9 | 6.6 | 110 | 279 | 280 | 280 | 276 | 37 | 280 | 280 | 280 | 280 | 30 | 30 | 30 | 0 | 0 | 75 | 75 | 75 | 0 | 0 | 30 | 30 | 3 | 0 | 0 | 5 | 3 | 2 | 0 | 0 | 10 | 0 | 0 | 10 | 0 | 0 | 2.5 | 0 | 0 | 60 | 60 | 60 | 60 | 60 | 100 | 100 | 100 | 100 | 100 | 10 | 30 | 50 | 70 | 110 | 0 | 30 | 0 | 30 | 0 | 115 | 25 | ELPCB-1
1 | 2022-09-16 08:15 | 3530 | 207 | 3 | PCSMOG | 45.1 | 320.1 | 8.9 | 24.6 | 30.4 | 6.6 | 110.1 | 280 | 280 | 281 | 276 | 37 | 280 | 280 | 280 | 280 | 30 | 30 | 30 | 0 | 0 | 75 | 75 | 75 | 0 | 0 | 30 | 30 | 3 | 0 | 0 | 5 | 3 | 2 | 0 | 0 | 10 | 0 | 0 | 10 | 0 | 0 | 2.5 | 0 | 0 | 60 | 60 | 60 | 60 | 60 | 100 | 100 | 100 | 100 | 100 | 10 | 30 | 50 | 70 | 110 | 0 | 30 | 0 | 30 | 0 | 115 | 25 | ELPCB-1
1 | 2022-09-16 08:16 | 3531 | 209 | 0 | PCSMOG | 45.5 | 321 | 8.5 | 22.7 | 29.1 | 6.7 | 109.9 | 280 | 281 | 279 | 276 | 37 | 280 | 280 | 280 | 280 | 30 | 30 | 30 | 0 | 0 | 78 | 75 | 75 | 0 | 0 | 30 | 30 | 3 | 0 | 0 | 5 | 3 | 2 | 0 | 0 | 10 | 0 | 0 | 10 | 0 | 0 | 2.5 | 0 | 0 | 60 | 60 | 60 | 60 | 60 | 100 | 100 | 100 | 100 | 100 | 10 | 30 | 50 | 70 | 110 | 0 | 30 | 0 | 30 | 0 | 115 | 25 | ELPCB-1
1 | 2022-09-16 08:17 | 3532 | 210 | 0 | PCSMOG | 45.1 | 320.7 | 8.5 | 22.8 | 28.9 | 6.7 | 110 | 279 | 281 | 277 | 276 | 37 | 280 | 280 | 280 | 280 | 30 | 30 | 30 | 0 | 0 | 78 | 75 | 75 | 0 | 0 | 30 | 30 | 3 | 0 | 0 | 5 | 3 | 2 | 0 | 0 | 10 | 0 | 0 | 10 | 0 | 0 | 2.5 | 0 | 0 | 60 | 60 | 60 | 60 | 60 | 100 | 100 | 100 | 100 | 100 | 10 | 30 | 50 | 70 | 110 | 0 | 30 | 0 | 30 | 0 | 115 | 25 | ELPCB-1
1 | 2022-09-16 08:17 | 3533 | 209 | 0 | PCSMOG | 45.1 | 321.7 | 8.6 | 23.1 | 29.3 | 6.7 | 110 | 279 | 280 | 277 | 276 | 37 | 280 | 280 | 280 | 280 | 30 | 30 | 30 | 0 | 0 | 78 | 75 | 75 | 0 | 0 | 30 | 30 | 3 | 0 | 0 | 5 | 3 | 2 | 0 | 0 | 10 | 0 | 0 | 10 | 0 | 0 | 2.5 | 0 | 0 | 60 | 60 | 60 | 60 | 60 | 100 | 100 | 100 | 100 | 100 | 10 | 30 | 50 | 70 | 110 | 0 | 30 | 0 | 30 | 0 | 115 | 25 | ELPCB-1
1 | 2022-09-16 08:18 | 3534 | 207 | 3 | PCSMOG | 45.1 | 321 | 8.6 | 23 | 29.3 | 6.6 | 110 | 279 | 279 | 279 | 276 | 37 | 280 | 280 | 280 | 280 | 30 | 30 | 30 | 0 | 0 | 78 | 75 | 75 | 0 | 0 | 30 | 30 | 3 | 0 | 0 | 5 | 3 | 2 | 0 | 0 | 10 | 0 | 0 | 10 | 0 | 0 | 2.5 | 0 | 0 | 60 | 60 | 60 | 60 | 60 | 100 | 100 | 100 | 100 | 100 | 10 | 30 | 50 | 70 | 110 | 0 | 30 | 0 | 30 | 0 | 115 | 25 | ELPCB-1
1 | 2022-09-16 08:19 | 3535 | 208 | 3 | PCSMOG | 45.2 | 321.9 | 8.7 | 23.8 | 29.8 | 6.5 | 109.6 | 279 | 278 | 281 | 276 | 37 | 280 | 280 | 280 | 280 | 30 | 30 | 30 | 0 | 0 | 78 | 75 | 75 | 0 | 0 | 30 | 30 | 3 | 0 | 0 | 5 | 3 | 2 | 0 | 0 | 10 | 0 | 0 | 10 | 0 | 0 | 2.5 | 0 | 0 | 60 | 60 | 60 | 60 | 60 | 100 | 100 | 100 | 100 | 100 | 10 | 30 | 50 | 70 | 110 | 0 | 30 | 0 | 30 | 0 | 115 | 25 | ELPCB-1
1 | 2022-09-16 08:20 | 3536 | 209 | 3 | PCSMOG | 45.3 | 321.5 | 8.6 | 23.4 | 29.7 | 6.6 | 110.1 | 280 | 279 | 282 | 276 | 37 | 280 | 280 | 280 | 280 | 30 | 30 | 30 | 0 | 0 | 78 | 75 | 75 | 0 | 0 | 30 | 30 | 3 | 0 | 0 | 5 | 3 | 2 | 0 | 0 | 10 | 0 | 0 | 10 | 0 | 0 | 2.5 | 0 | 0 | 60 | 60 | 60 | 60 | 60 | 100 | 100 | 100 | 100 | 100 | 10 | 30 | 50 | 70 | 110 | 0 | 30 | 0 | 30 | 0 | 115 | 25 | ELPCB-1
1 | 2022-09-16 08:20 | 3537 | 209 | 0 | PCSMOG | 45.2 | 321.2 | 8.6 | 23.1 | 29 | 6.7 | 110 | 280 | 279 | 282 | 275 | 37 | 280 | 280 | 280 | 280 | 30 | 30 | 30 | 0 | 0 | 80 | 78 | 75 | 0 | 0 | 30 | 30 | 3 | 0 | 0 | 5 | 3 | 2 | 0 | 0 | 10 | 0 | 0 | 10 | 0 | 0 | 2.5 | 0 | 0 | 60 | 60 | 60 | 60 | 60 | 100 | 100 | 100 | 100 | 100 | 10 | 30 | 50 | 70 | 110 | 0 | 30 | 0 | 30 | 0 | 115 | 25 | ELPCB-1
1 | 2022-09-16 08:21 | 3538 | 210 | 0 | PCSMOG | 45.2 | 320.6 | 8.5 | 23 | 29.3 | 6.7 | 110.3 | 279 | 279 | 280 | 275 | 37 | 280 | 280 | 280 | 280 | 30 | 30 | 30 | 0 | 0 | 80 | 78 | 75 | 0 | 0 | 30 | 30 | 3 | 0 | 0 | 5 | 3 | 2 | 0 | 0 | 10 | 0 | 0 | 10 | 0 | 0 | 2.5 | 0 | 0 | 60 | 60 | 60 | 60 | 60 | 100 | 100 | 100 | 100 | 100 | 10 | 30 | 50 | 70 | 110 | 0 | 30 | 0 | 30 | 0 | 115 | 25 | ELPCB-1
1 | 2022-09-16 08:22 | 3539 | 210 | 0 | PCSMOG | 45 | 322.1 | 8.5 | 23 | 29.6 | 6.8 | 110.1 | 279 | 278 | 278 | 275 | 37 | 280 | 280 | 280 | 280 | 30 | 30 | 30 | 0 | 0 | 80 | 78 | 75 | 0 | 0 | 30 | 30 | 3 | 0 | 0 | 5 | 3 | 2 | 0 | 0 | 10 | 0 | 0 | 10 | 0 | 0 | 2.5 | 0 | 0 | 60 | 60 | 60 | 60 | 60 | 100 | 100 | 100 | 100 | 100 | 10 | 30 | 50 | 70 | 110 | 0 | 30 | 0 | 30 | 0 | 115 | 25 | ELPCB-1
1 | 2022-09-16 08:23 | 3540 | 210 | 0 | PCSMOG | 45.1 | 321.7 | 8.4 | 23.1 | 29.5 | 6.8 | 110.1 | 279 | 279 | 277 | 275 | 37 | 280 | 280 | 280 | 280 | 30 | 30 | 30 | 0 | 0 | 80 | 78 | 75 | 0 | 0 | 30 | 30 | 3 | 0 | 0 | 5 | 3 | 2 | 0 | 0 | 10 | 0 | 0 | 10 | 0 | 0 | 2.5 | 0 | 0 | 60 | 60 | 60 | 60 | 60 | 100 | 100 | 100 | 100 | 100 | 10 | 30 | 50 | 70 | 110 | 0 | 30 | 0 | 30 | 0 | 115 | 25 | ELPCB-1
1 | 2022-09-16 08:23 | 3541 | 211 | 0 | PCSMOG | 45 | 321.7 | 8.4 | 23 | 29.1 | 6.9 | 110.3 | 279 | 280 | 278 | 275 | 37 | 280 | 280 | 280 | 280 | 30 | 30 | 30 | 0 | 0 | 80 | 78 | 75 | 0 | 0 | 30 | 30 | 3 | 0 | 0 | 5 | 3 | 2 | 0 | 0 | 10 | 0 | 0 | 10 | 0 | 0 | 2.5 | 0 | 0 | 60 | 60 | 60 | 60 | 60 | 100 | 100 | 100 | 100 | 100 | 10 | 30 | 50 | 70 | 110 | 0 | 30 | 0 | 30 | 0 | 115 | 25 | ELPCB-1
1 | 2022-09-16 08:24 | 3542 | 210 | 0 | PCSMOG | 45 | 322.6 | 8.4 | 23.2 | 29 | 6.8 | 109.8 | 280 | 279 | 281 | 275 | 38 | 280 | 280 | 280 | 280 | 30 | 30 | 30 | 0 | 0 | 80 | 78 | 75 | 0 | 0 | 30 | 30 | 3 | 0 | 0 | 5 | 3 | 2 | 0 | 0 | 10 | 0 | 0 | 10 | 0 | 0 | 2.5 | 0 | 0 | 60 | 60 | 60 | 60 | 60 | 100 | 100 | 100 | 100 | 100 | 10 | 30 | 50 | 70 | 110 | 0 | 30 | 0 | 30 | 0 | 115 | 25 | ELPCB-1
1 | 2022-09-16 08:25 | 3543 | 210 | 0 | PCSMOG | 45 | 320.9 | 8.3 | 22.5 | 29.2 | 6.9 | 110.3 | 278 | 280 | 282 | 275 | 38 | 280 | 280 | 280 | 280 | 30 | 30 | 30 | 0 | 0 | 80 | 80 | 75 | 0 | 0 | 30 | 30 | 3 | 0 | 0 | 5 | 3 | 2 | 0 | 0 | 10 | 0 | 0 | 10 | 0 | 0 | 2.5 | 0 | 0 | 60 | 60 | 60 | 60 | 60 | 100 | 100 | 100 | 100 | 100 | 10 | 30 | 50 | 70 | 110 | 0 | 30 | 0 | 30 | 0 | 115 | 25 | ELPCB-1
1 | 2022-09-16 08:26 | 3544 | 211 | 0 | PCSMOG | 44.9 | 320.7 | 8.3 | 22.8 | 29.1 | 6.8 | 110.1 | 279 | 280 | 281 | 275 | 38 | 280 | 280 | 280 | 280 | 30 | 30 | 30 | 0 | 0 | 80 | 80 | 75 | 0 | 0 | 30 | 30 | 3 | 0 | 0 | 5 | 3 | 2 | 0 | 0 | 10 | 0 | 0 | 10 | 0 | 0 | 2.5 | 0 | 0 | 60 | 60 | 60 | 60 | 60 | 100 | 100 | 100 | 100 | 100 | 10 | 30 | 50 | 70 | 110 | 0 | 30 | 0 | 30 | 0 | 115 | 25 | ELPCB-1
1 | 2022-09-16 08:26 | 3545 | 211 | 0 | PCSMOG | 44.9 | 321.8 | 8.3 | 22.5 | 28.9 | 6.8 | 110.5 | 279 | 280 | 279 | 276 | 38 | 280 | 280 | 280 | 280 | 30 | 30 | 30 | 0 | 0 | 80 | 80 | 75 | 0 | 0 | 30 | 30 | 3 | 0 | 0 | 5 | 3 | 2 | 0 | 0 | 10 | 0 | 0 | 10 | 0 | 0 | 2.5 | 0 | 0 | 60 | 60 | 60 | 60 | 60 | 100 | 100 | 100 | 100 | 100 | 10 | 30 | 50 | 70 | 110 | 0 | 30 | 0 | 30 | 0 | 115 | 25 | ELPCB-1
1 | 2022-09-16 08:27 | 3546 | 212 | 2 | PCSMOG | 44.8 | 321.8 | 8.2 | 22.3 | 29.1 | 6.8 | 110.1 | 280 | 281 | 279 | 276 | 38 | 280 | 280 | 280 | 280 | 30 | 30 | 30 | 0 | 0 | 83 | 80 | 75 | 0 | 0 | 30 | 30 | 3 | 0 | 0 | 5 | 3 | 2 | 0 | 0 | 10 | 0 | 0 | 10 | 0 | 0 | 2.5 | 0 | 0 | 60 | 60 | 60 | 60 | 60 | 100 | 100 | 100 | 100 | 100 | 10 | 30 | 50 | 70 | 110 | 0 | 30 | 0 | 30 | 0 | 115 | 25 | ELPCB-1
1 | 2022-09-16 08:28 | 3547 | 212 | 2 | PCSMOG | 44.7 | 321.7 | 8.1 | 22.1 | 29 | 6.8 | 110.1 | 280 | 280 | 279 | 276 | 38 | 280 | 280 | 280 | 280 | 30 | 30 | 30 | 0 | 0 | 83 | 80 | 75 | 0 | 0 | 30 | 30 | 3 | 0 | 0 | 5 | 3 | 2 | 0 | 0 | 10 | 0 | 0 | 10 | 0 | 0 | 2.5 | 0 | 0 | 60 | 60 | 60 | 60 | 60 | 100 | 100 | 100 | 100 | 100 | 10 | 30 | 50 | 70 | 110 | 0 | 30 | 0 | 30 | 0 | 115 | 25 | ELPCB-1
1 | 2022-09-16 08:29 | 3548 | 211 | 2 | PCSMOG | 44.7 | 320.9 | 8.1 | 22.4 | 29 | 6.8 | 110.2 | 280 | 280 | 280 | 277 | 38 | 280 | 280 | 280 | 280 | 30 | 30 | 30 | 0 | 0 | 83 | 80 | 75 | 0 | 0 | 30 | 30 | 3 | 0 | 0 | 5 | 3 | 2 | 0 | 0 | 10 | 0 | 0 | 10 | 0 | 0 | 2.5 | 0 | 0 | 60 | 60 | 60 | 60 | 60 | 100 | 100 | 100 | 100 | 100 | 10 | 30 | 50 | 70 | 110 | 0 | 30 | 0 | 30 | 0 | 115 | 25 | ELPCB-1
1 | 2022-09-16 08:29 | 3549 | 211 | 2 | PCSMOG | 44.7 | 321.7 | 8.1 | 22.3 | 28.9 | 6.8 | 110.1 | 279 | 279 | 280 | 277 | 38 | 280 | 280 | 280 | 280 | 30 | 30 | 30 | 0 | 0 | 85 | 60 | 60 | 0 | 0 | 30 | 30 | 3 | 0 | 0 | 5 | 3 | 2 | 0 | 0 | 10 | 0 | 0 | 10 | 0 | 0 | 2.5 | 0 | 0 | 60 | 60 | 60 | 60 | 60 | 100 | 100 | 100 | 100 | 100 | 10 | 30 | 50 | 70 | 110 | 0 | 30 | 0 | 30 | 0 | 115 | 25 | ELPCB-1
1 | 2022-09-16 08:30 | 3550 | 163 | 3 | PCSMOG | 44.7 | 322.5 | 12.5 | 43 | 48.1 | 5.3 | 110.2 | 280 | 279 | 280 | 277 | 38 | 280 | 280 | 280 | 280 | 40 | 40 | 40 | 0 | 0 | 60 | 60 | 60 | 0 | 0 | 30 | 30 | 3 | 0 | 0 | 5 | 3 | 2 | 0 | 0 | 10 | 0 | 0 | 10 | 0 | 0 | 2.5 | 0 | 0 | 60 | 60 | 60 | 60 | 60 | 100 | 100 | 100 | 100 | 100 | 10 | 30 | 50 | 70 | 110 | 0 | 30 | 0 | 30 | 0 | 115 | 25 | ELPCB-1
1 | 2022-09-16 08:31 | 3551 | 157 | 3 | PCSMOG | 49.1 | 321.5 | 12.5 | 45.3 | 50.8 | 5.1 | 110 | 280 | 279 | 279 | 277 | 38 | 280 | 280 | 280 | 280 | 40 | 40 | 40 | 0 | 0 | 60 | 60 | 60 | 0 | 0 | 30 | 30 | 3 | 0 | 0 | 5 | 3 | 2 | 0 | 0 | 10 | 0 | 0 | 10 | 0 | 0 | 2.5 | 0 | 0 | 60 | 60 | 60 | 60 | 60 | 100 | 100 | 100 | 100 | 100 | 10 | 30 | 50 | 70 | 110 | 0 | 30 | 0 | 30 | 0 | 115 | 25 | ELPCB-1
1 | 2022-09-16 08:32 | 3552 | 160 | 3 | PCSMOG | 49.1 | 320.8 | 12.5 | 44.9 | 50.2 | 5 | 110 | 279 | 280 | 278 | 277 | 38 | 280 | 280 | 280 | 280 | 40 | 40 | 40 | 0 | 0 | 60 | 60 | 60 | 0 | 0 | 30 | 30 | 3 | 0 | 0 | 5 | 3 | 2 | 0 | 0 | 10 | 0 | 0 | 10 | 0 | 0 | 2.5 | 0 | 0 | 60 | 60 | 60 | 60 | 60 | 100 | 100 | 100 | 100 | 100 | 10 | 30 | 50 | 70 | 110 | 0 | 30 | 0 | 30 | 0 | 115 | 25 | ELPCB-1
1 | 2022-09-16 08:33 | 3553 | 162 | 3 | PCSMOG | 49.1 | 321.7 | 12.5 | 43.7 | 48.8 | 5 | 110 | 279 | 281 | 280 | 276 | 38 | 280 | 280 | 280 | 280 | 40 | 40 | 40 | 0 | 0 | 65 | 60 | 60 | 0 | 0 | 30 | 30 | 3 | 0 | 0 | 5 | 3 | 2 | 0 | 0 | 10 | 0 | 0 | 10 | 0 | 0 | 2.5 | 0 | 0 | 60 | 60 | 60 | 60 | 60 | 100 | 100 | 100 | 100 | 100 | 10 | 30 | 50 | 70 | 110 | 0 | 30 | 0 | 30 | 0 | 115 | 25 | ELPCB-1
1 | 2022-09-16 08:33 | 3554 | 185 | 3 | PCSMOG | 49 | 322.8 | 12.5 | 34.4 | 39.9 | 5.8 | 110.2 | 280 | 279 | 280 | 276 | 38 | 280 | 280 | 280 | 280 | 40 | 40 | 40 | 0 | 0 | 65 | 65 | 65 | 0 | 0 | 30 | 30 | 3 | 0 | 0 | 5 | 3 | 2 | 0 | 0 | 10 | 0 | 0 | 10 | 0 | 0 | 2.5 | 0 | 0 | 60 | 60 | 60 | 60 | 60 | 100 | 100 | 100 | 100 | 100 | 10 | 30 | 50 | 70 | 110 | 0 | 30 | 0 | 30 | 0 | 115 | 25 | ELPCB-1
1 | 2022-09-16 08:34 | 3555 | 187 | 3 | PCSMOG | 49 | 320.2 | 12.5 | 33.9 | 39.4 | 5.8 | 110 | 281 | 279 | 278 | 277 | 38 | 280 | 280 | 280 | 280 | 40 | 40 | 40 | 0 | 0 | 65 | 65 | 65 | 0 | 0 | 30 | 30 | 3 | 0 | 0 | 5 | 3 | 2 | 0 | 0 | 10 | 0 | 0 | 10 | 0 | 0 | 2.5 | 0 | 0 | 60 | 60 | 60 | 60 | 60 | 100 | 100 | 100 | 100 | 100 | 10 | 30 | 50 | 70 | 110 | 0 | 30 | 0 | 30 | 0 | 115 | 25 | ELPCB-1
1 | 2022-09-16 08:35 | 3556 | 186 | 3 | PCSMOG | 49.1 | 321.8 | 12.5 | 34 | 39.5 | 5.8 | 110 | 280 | 279 | 278 | 277 | 38 | 280 | 280 | 280 | 280 | 40 | 40 | 40 | 0 | 0 | 65 | 65 | 65 | 0 | 0 | 30 | 30 | 3 | 0 | 0 | 5 | 3 | 2 | 0 | 0 | 10 | 0 | 0 | 10 | 0 | 0 | 2.5 | 0 | 0 | 60 | 60 | 60 | 60 | 60 | 100 | 100 | 100 | 100 | 100 | 10 | 30 | 50 | 70 | 110 | 0 | 30 | 0 | 30 | 0 | 115 | 25 | ELPCB-1
1 | 2022-09-16 08:36 | 3557 | 188 | 3 | PCSMOG | 49.1 | 321.4 | 12.5 | 33.3 | 38.5 | 5.9 | 110.3 | 279 | 282 | 282 | 277 | 38 | 280 | 280 | 280 | 280 | 40 | 40 | 40 | 0 | 0 | 65 | 65 | 65 | 0 | 0 | 30 | 30 | 3 | 0 | 0 | 5 | 3 | 2 | 0 | 0 | 10 | 0 | 0 | 10 | 0 | 0 | 2.5 | 0 | 0 | 60 | 60 | 60 | 60 | 60 | 100 | 100 | 100 | 100 | 100 | 10 | 30 | 50 | 70 | 110 | 0 | 30 | 0 | 30 | 0 | 115 | 25 | ELPCB-1
1 | 2022-09-16 08:37 | 3558 | 195 | 3 | PCSMOG | 49.1 | 322.3 | 12.5 | 31 | 35.9 | 6 | 110 | 279 | 282 | 284 | 278 | 38 | 280 | 280 | 280 | 280 | 40 | 40 | 40 | 0 | 0 | 65 | 65 | 65 | 0 | 0 | 30 | 30 | 3 | 0 | 0 | 5 | 3 | 2 | 0 | 0 | 10 | 0 | 0 | 10 | 0 | 0 | 2.5 | 0 | 0 | 60 | 60 | 60 | 60 | 60 | 100 | 100 | 100 | 100 | 100 | 10 | 30 | 50 | 70 | 110 | 0 | 30 | 0 | 30 | 0 | 115 | 25 | ELPCB-1
1 | 2022-09-16 08:38 | 3559 | 180 | 3 | PCSMOG | 49.1 | 321.3 | 12.5 | 35.6 | 41.3 | 5.7 | 110 | 280 | 279 | 282 | 278 | 38 | 280 | 280 | 280 | 280 | 40 | 40 | 40 | 0 | 0 | 65 | 65 | 65 | 0 | 0 | 30 | 30 | 3 | 0 | 0 | 5 | 3 | 2 | 0 | 0 | 10 | 0 | 0 | 10 | 0 | 0 | 2.5 | 0 | 0 | 60 | 60 | 60 | 60 | 60 | 100 | 100 | 100 | 100 | 100 | 10 | 30 | 50 | 70 | 110 | 0 | 30 | 0 | 30 | 0 | 115 | 25 | ELPCB-1
1 | 2022-09-16 08:38 | 3560 | 187 | 3 | PCSMOG | 49.1 | 321.5 | 12.5 | 33.3 | 38.7 | 5.9 | 110 | 280 | 278 | 279 | 278 | 38 | 280 | 280 | 280 | 280 | 40 | 40 | 40 | 0 | 0 | 70 | 70 | 70 | 0 | 0 | 30 | 30 | 3 | 0 | 0 | 5 | 3 | 2 | 0 | 0 | 10 | 0 | 0 | 10 | 0 | 0 | 2.5 | 0 | 0 | 60 | 60 | 60 | 60 | 60 | 100 | 100 | 100 | 100 | 100 | 10 | 30 | 50 | 70 | 110 | 0 | 30 | 0 | 30 | 0 | 115 | 25 | ELPCB-1
1 | 2022-09-16 08:39 | 3561 | 207 | 3 | PCSMOG | 49.1 | 320.6 | 8.6 | 24.7 | 30.9 | 6.4 | 110.1 | 279 | 280 | 280 | 277 | 38 | 280 | 280 | 280 | 280 | 40 | 40 | 40 | 0 | 0 | 70 | 70 | 70 | 0 | 0 | 30 | 30 | 3 | 0 | 0 | 5 | 3 | 2 | 0 | 0 | 10 | 0 | 0 | 10 | 0 | 0 | 2.5 | 0 | 0 | 60 | 60 | 60 | 60 | 60 | 100 | 100 | 100 | 100 | 100 | 10 | 30 | 50 | 70 | 110 | 0 | 30 | 0 | 30 | 0 | 115 | 25 | ELPCB-1
1 | 2022-09-16 08:40 | 3562 | 208 | 0 | PCSMOG | 45.2 | 321.8 | 8.6 | 24.7 | 30.1 | 6.4 | 110 | 279 | 279 | 280 | 277 | 38 | 280 | 280 | 280 | 280 | 40 | 40 | 40 | 0 | 0 | 70 | 70 | 70 | 0 | 0 | 30 | 30 | 3 | 0 | 0 | 5 | 3 | 2 | 0 | 0 | 10 | 0 | 0 | 10 | 0 | 0 | 2.5 | 0 | 0 | 60 | 60 | 60 | 60 | 60 | 100 | 100 | 100 | 100 | 100 | 10 | 30 | 50 | 70 | 110 | 0 | 30 | 0 | 30 | 0 | 115 | 25 | ELPCB-1
1 | 2022-09-16 08:41 | 3563 | 207 | 3 | PCSMOG | 45.2 | 321.4 | 8.7 | 24.9 | 30.9 | 6.4 | 110.1 | 279 | 279 | 279 | 276 | 39 | 280 | 280 | 280 | 280 | 40 | 40 | 40 | 0 | 0 | 70 | 70 | 70 | 0 | 0 | 30 | 30 | 3 | 0 | 0 | 5 | 3 | 2 | 0 | 0 | 10 | 0 | 0 | 10 | 0 | 0 | 2.5 | 0 | 0 | 60 | 60 | 60 | 60 | 60 | 100 | 100 | 100 | 100 | 100 | 10 | 30 | 50 | 70 | 110 | 0 | 30 | 0 | 30 | 0 | 115 | 25 | ELPCB-1
1 | 2022-09-16 08:41 | 3564 | 207 | 3 | PCSMOG | 45.3 | 321.5 | 8.8 | 25 | 30.8 | 6.4 | 110.2 | 279 | 279 | 278 | 276 | 39 | 280 | 280 | 280 | 280 | 40 | 40 | 40 | 0 | 0 | 70 | 70 | 70 | 0 | 0 | 30 | 30 | 3 | 0 | 0 | 5 | 3 | 2 | 0 | 0 | 10 | 0 | 0 | 10 | 0 | 0 | 2.5 | 0 | 0 | 60 | 60 | 60 | 60 | 60 | 100 | 100 | 100 | 100 | 100 | 10 | 30 | 50 | 70 | 110 | 0 | 30 | 0 | 30 | 0 | 115 | 25 | ELPCB-1
1 | 2022-09-16 08:42 | 3565 | 209 | 0 | PCSMOG | 45.4 | 321.7 | 8.2 | 23.2 | 29.7 | 6.5 | 110 | 279 | 279 | 278 | 277 | 39 | 280 | 280 | 280 | 280 | 40 | 40 | 40 | 0 | 0 | 73 | 70 | 70 | 0 | 0 | 30 | 30 | 3 | 0 | 0 | 5 | 3 | 2 | 0 | 0 | 10 | 0 | 0 | 10 | 0 | 0 | 2.5 | 0 | 0 | 60 | 60 | 60 | 60 | 60 | 100 | 100 | 100 | 100 | 100 | 10 | 30 | 50 | 70 | 110 | 0 | 30 | 0 | 30 | 0 | 115 | 25 | ELPCB-1
1 | 2022-09-16 08:43 | 3566 | 209 | 0 | PCSMOG | 44.8 | 321.4 | 8.1 | 23.8 | 30.1 | 6.5 | 110.1 | 280 | 279 | 278 | 277 | 39 | 280 | 280 | 280 | 280 | 40 | 40 | 40 | 0 | 0 | 73 | 70 | 70 | 0 | 0 | 30 | 30 | 3 | 0 | 0 | 5 | 3 | 2 | 0 | 0 | 10 | 0 | 0 | 10 | 0 | 0 | 2.5 | 0 | 0 | 60 | 60 | 60 | 60 | 60 | 100 | 100 | 100 | 100 | 100 | 10 | 30 | 50 | 70 | 110 | 0 | 30 | 0 | 30 | 0 | 115 | 25 | ELPCB-1
1 | 2022-09-16 08:44 | 3567 | 211 | 0 | PCSMOG | 44.7 | 321.8 | 8.1 | 23.7 | 29.8 | 6.5 | 110 | 280 | 280 | 279 | 277 | 39 | 280 | 280 | 280 | 280 | 40 | 40 | 40 | 0 | 0 | 73 | 70 | 70 | 0 | 0 | 30 | 30 | 3 | 0 | 0 | 5 | 3 | 2 | 0 | 0 | 10 | 0 | 0 | 10 | 0 | 0 | 2.5 | 0 | 0 | 60 | 60 | 60 | 60 | 60 | 100 | 100 | 100 | 100 | 100 | 10 | 30 | 50 | 70 | 110 | 0 | 30 | 0 | 30 | 0 | 115 | 25 | ELPCB-1
1 | 2022-09-16 08:44 | 3568 | 209 | 0 | PCSMOG | 44.7 | 322.5 | 8.1 | 24 | 30 | 6.6 | 110 | 280 | 279 | 280 | 277 | 39 | 280 | 280 | 280 | 280 | 40 | 40 | 40 | 0 | 0 | 73 | 70 | 70 | 0 | 0 | 30 | 30 | 3 | 0 | 0 | 5 | 3 | 2 | 0 | 0 | 10 | 0 | 0 | 10 | 0 | 0 | 2.5 | 0 | 0 | 60 | 60 | 60 | 60 | 60 | 100 | 100 | 100 | 100 | 100 | 10 | 30 | 50 | 70 | 110 | 0 | 30 | 0 | 30 | 0 | 115 | 25 | ELPCB-1
1 | 2022-09-16 08:45 | 3569 | 209 | 0 | PCSMOG | 44.7 | 320.5 | 8.2 | 23.9 | 30.1 | 6.6 | 110.1 | 279 | 279 | 281 | 276 | 39 | 280 | 280 | 280 | 280 | 40 | 40 | 40 | 0 | 0 | 73 | 70 | 70 | 0 | 0 | 30 | 30 | 3 | 0 | 0 | 5 | 3 | 2 | 0 | 0 | 10 | 0 | 0 | 10 | 0 | 0 | 2.5 | 0 | 0 | 60 | 60 | 60 | 60 | 60 | 100 | 100 | 100 | 100 | 100 | 10 | 30 | 50 | 70 | 110 | 0 | 30 | 0 | 30 | 0 | 115 | 25 | ELPCB-1
1 | 2022-09-16 08:46 | 3570 | 209 | 0 | PCSMOG | 44.8 | 322.2 | 8.3 | 23.9 | 30.3 | 6.5 | 110 | 280 | 279 | 281 | 276 | 39 | 280 | 280 | 280 | 280 | 40 | 40 | 40 | 0 | 0 | 75 | 70 | 70 | 0 | 0 | 30 | 30 | 3 | 0 | 0 | 5 | 3 | 2 | 0 | 0 | 10 | 0 | 0 | 10 | 0 | 0 | 2.5 | 0 | 0 | 60 | 60 | 60 | 60 | 60 | 100 | 100 | 100 | 100 | 100 | 10 | 30 | 50 | 70 | 110 | 0 | 30 | 0 | 30 | 0 | 115 | 25 | ELPCB-1
1 | 2022-09-16 08:47 | 3571 | 209 | 2 | PCSMOG | 44.8 | 320.8 | 7.9 | 23.6 | 29.7 | 6.6 | 110 | 280 | 280 | 278 | 276 | 39 | 280 | 280 | 280 | 280 | 40 | 40 | 40 | 0 | 0 | 75 | 73 | 70 | 0 | 0 | 30 | 30 | 3 | 0 | 0 | 5 | 3 | 2 | 0 | 0 | 10 | 0 | 0 | 10 | 0 | 0 | 2.5 | 0 | 0 | 60 | 60 | 60 | 60 | 60 | 100 | 100 | 100 | 100 | 100 | 10 | 30 | 50 | 70 | 110 | 0 | 30 | 0 | 30 | 0 | 115 | 25 | ELPCB-1
1 | 2022-09-16 08:47 | 3572 | 209 | 2 | PCSMOG | 44.5 | 322 | 7.9 | 23.6 | 29.9 | 6.6 | 110 | 279 | 281 | 279 | 276 | 39 | 280 | 280 | 280 | 280 | 40 | 40 | 40 | 0 | 0 | 75 | 73 | 70 | 0 | 0 | 30 | 30 | 3 | 0 | 0 | 5 | 3 | 2 | 0 | 0 | 10 | 0 | 0 | 10 | 0 | 0 | 2.5 | 0 | 0 | 60 | 60 | 60 | 60 | 60 | 100 | 100 | 100 | 100 | 100 | 10 | 30 | 50 | 70 | 110 | 0 | 30 | 0 | 30 | 0 | 115 | 25 | ELPCB-1
1 | 2022-09-16 08:48 | 3573 | 209 | 2 | PCSMOG | 44.5 | 322.1 | 8 | 23.9 | 30 | 6.6 | 110 | 280 | 279 | 279 | 276 | 39 | 280 | 280 | 280 | 280 | 40 | 40 | 40 | 0 | 0 | 75 | 73 | 70 | 0 | 0 | 30 | 30 | 3 | 0 | 0 | 5 | 3 | 2 | 0 | 0 | 10 | 0 | 0 | 10 | 0 | 0 | 2.5 | 0 | 0 | 60 | 60 | 60 | 60 | 60 | 100 | 100 | 100 | 100 | 100 | 10 | 30 | 50 | 70 | 110 | 0 | 30 | 0 | 30 | 0 | 115 | 25 | ELPCB-1
1 | 2022-09-16 08:49 | 3574 | 209 | 0 | PCSMOG | 44.6 | 321.5 | 8 | 23.7 | 30.3 | 6.5 | 110 | 280 | 279 | 279 | 275 | 39 | 280 | 280 | 280 | 280 | 40 | 40 | 40 | 0 | 0 | 75 | 73 | 70 | 0 | 0 | 30 | 30 | 3 | 0 | 0 | 5 | 3 | 2 | 0 | 0 | 10 | 0 | 0 | 10 | 0 | 0 | 2.5 | 0 | 0 | 60 | 60 | 60 | 60 | 60 | 100 | 100 | 100 | 100 | 100 | 10 | 30 | 50 | 70 | 110 | 0 | 30 | 0 | 30 | 0 | 115 | 25 | ELPCB-1
1 | 2022-09-16 08:50 | 3575 | 208 | 3 | PCSMOG | 44.6 | 321.6 | 8 | 23.5 | 29.6 | 6.6 | 110 | 279 | 278 | 278 | 276 | 39 | 280 | 280 | 280 | 280 | 40 | 40 | 40 | 0 | 0 | 75 | 73 | 70 | 0 | 0 | 30 | 30 | 3 | 0 | 0 | 5 | 3 | 2 | 0 | 0 | 10 | 0 | 0 | 10 | 0 | 0 | 2.5 | 0 | 0 | 60 | 60 | 60 | 60 | 60 | 100 | 100 | 100 | 100 | 100 | 10 | 30 | 50 | 70 | 110 | 0 | 30 | 0 | 30 | 0 | 115 | 25 | ELPCB-1
1 | 2022-09-16 08:51 | 3576 | 122 | 3 | PCSMOG | 44.6 | 321.9 | 12.5 | 59.7 | 64.3 | 4 | 110.4 | 279 | 279 | 277 | 276 | 39 | 280 | 280 | 280 | 280 | 50 | 50 | 50 | 0 | 0 | 50 | 50 | 50 | 0 | 0 | 30 | 30 | 3 | 0 | 0 | 5 | 3 | 2 | 0 | 0 | 10 | 0 | 0 | 10 | 0 | 0 | 2.5 | 0 | 0 | 60 | 60 | 60 | 60 | 60 | 100 | 100 | 100 | 100 | 100 | 10 | 30 | 50 | 70 | 110 | 0 | 30 | 0 | 30 | 0 | 115 | 25 | ELPCB-1
1 | 2022-09-16 08:55 | 3577 | 115 | 3 | PCSMOG | 49.1 | 322.5 | 12.5 | 59.8 | 64.6 | 4 | 110 | 281 | 280 | 281 | 280 | 39 | 280 | 280 | 280 | 280 | 50 | 50 | 50 | 0 | 0 | 50 | 50 | 50 | 0 | 0 | 30 | 30 | 3 | 0 | 0 | 5 | 3 | 2 | 0 | 0 | 10 | 0 | 0 | 10 | 0 | 0 | 2.5 | 0 | 0 | 60 | 60 | 60 | 60 | 60 | 100 | 100 | 100 | 100 | 100 | 10 | 30 | 50 | 70 | 110 | 0 | 30 | 0 | 30 | 0 | 115 | 25 | ELPCB-1
1 | 2022-09-16 08:56 | 3578 | 123 | 3 | PCSMOG | 49.3 | 320.3 | 12.5 | 58.3 | 63.3 | 3.9 | 110.1 | 281 | 279 | 281 | 279 | 39 | 280 | 280 | 280 | 280 | 50 | 50 | 50 | 0 | 0 | 50 | 50 | 50 | 0 | 0 | 30 | 30 | 3 | 0 | 0 | 5 | 3 | 2 | 0 | 0 | 10 | 0 | 0 | 10 | 0 | 0 | 2.5 | 0 | 0 | 60 | 60 | 60 | 60 | 60 | 100 | 100 | 100 | 100 | 100 | 10 | 30 | 50 | 70 | 110 | 0 | 30 | 0 | 30 | 0 | 115 | 25 | ELPCB-1
1 | 2022-09-16 08:57 | 3579 | 130 | 3 | PCSMOG | 49.1 | 320.2 | 12.5 | 56 | 60.2 | 4.1 | 110.4 | 280 | 279 | 282 | 279 | 39 | 280 | 280 | 280 | 280 | 50 | 50 | 50 | 0 | 0 | 50 | 50 | 50 | 0 | 0 | 30 | 30 | 3 | 0 | 0 | 5 | 3 | 2 | 0 | 0 | 10 | 0 | 0 | 10 | 0 | 0 | 2.5 | 0 | 0 | 60 | 60 | 60 | 60 | 60 | 100 | 100 | 100 | 100 | 100 | 10 | 30 | 50 | 70 | 110 | 0 | 30 | 0 | 30 | 0 | 115 | 25 | ELPCB-1
1 | 2022-09-16 08:57 | 3580 | 130 | 3 | PCSMOG | 49.1 | 320.8 | 12.5 | 55.7 | 60.7 | 4 | 110.1 | 280 | 279 | 281 | 279 | 39 | 280 | 280 | 280 | 280 | 50 | 50 | 50 | 0 | 0 | 50 | 50 | 50 | 0 | 0 | 30 | 30 | 3 | 0 | 0 | 5 | 3 | 2 | 0 | 0 | 10 | 0 | 0 | 10 | 0 | 0 | 2.5 | 0 | 0 | 60 | 60 | 60 | 60 | 60 | 100 | 100 | 100 | 100 | 100 | 10 | 30 | 50 | 70 | 110 | 0 | 30 | 0 | 30 | 0 | 115 | 25 | ELPCB-1
1 | 2022-09-16 08:58 | 3581 | 178 | 3 | PCSMOG | 49.1 | 322.2 | 12.5 | 37.3 | 41.8 | 5.4 | 110.2 | 279 | 278 | 281 | 279 | 39 | 280 | 280 | 280 | 280 | 50 | 50 | 50 | 0 | 0 | 60 | 60 | 60 | 0 | 0 | 30 | 30 | 3 | 0 | 0 | 5 | 3 | 2 | 0 | 0 | 10 | 0 | 0 | 10 | 0 | 0 | 2.5 | 0 | 0 | 60 | 60 | 60 | 60 | 60 | 100 | 100 | 100 | 100 | 100 | 10 | 30 | 50 | 70 | 110 | 0 | 30 | 0 | 30 | 0 | 115 | 25 | ELPCB-1
1 | 2022-09-16 08:59 | 3582 | 178 | 3 | PCSMOG | 49.1 | 321.6 | 12.5 | 37.4 | 42.7 | 5.3 | 110 | 279 | 279 | 280 | 279 | 39 | 280 | 280 | 280 | 280 | 50 | 50 | 50 | 0 | 0 | 60 | 60 | 60 | 0 | 0 | 30 | 30 | 3 | 0 | 0 | 5 | 3 | 2 | 0 | 0 | 10 | 0 | 0 | 10 | 0 | 0 | 2.5 | 0 | 0 | 60 | 60 | 60 | 60 | 60 | 100 | 100 | 100 | 100 | 100 | 10 | 30 | 50 | 70 | 110 | 0 | 30 | 0 | 30 | 0 | 115 | 25 | ELPCB-1
1 | 2022-09-16 09:00 | 3583 | 183 | 3 | PCSMOG | 49.1 | 321.9 | 12.5 | 35.1 | 39.8 | 5.5 | 110 | 279 | 279 | 280 | 279 | 39 | 280 | 280 | 280 | 280 | 50 | 50 | 50 | 0 | 0 | 60 | 60 | 60 | 0 | 0 | 30 | 30 | 3 | 0 | 0 | 5 | 3 | 2 | 0 | 0 | 10 | 0 | 0 | 10 | 0 | 0 | 2.5 | 0 | 0 | 60 | 60 | 60 | 60 | 60 | 100 | 100 | 100 | 100 | 100 | 10 | 30 | 50 | 70 | 110 | 0 | 30 | 0 | 30 | 0 | 115 | 25 | ELPCB-1
1 | 2022-09-16 09:01 | 3584 | 180 | 3 | PCSMOG | 49.1 | 321.6 | 12.5 | 36.3 | 41.6 | 5.5 | 110.1 | 281 | 279 | 279 | 279 | 40 | 280 | 280 | 280 | 280 | 50 | 50 | 50 | 0 | 0 | 60 | 60 | 60 | 0 | 0 | 30 | 30 | 3 | 0 | 0 | 5 | 3 | 2 | 0 | 0 | 10 | 0 | 0 | 10 | 0 | 0 | 2.5 | 0 | 0 | 60 | 60 | 60 | 60 | 60 | 100 | 100 | 100 | 100 | 100 | 10 | 30 | 50 | 70 | 110 | 0 | 30 | 0 | 30 | 0 | 115 | 25 | ELPCB-1
1 | 2022-09-16 09:02 | 3585 | 187 | 3 | PCSMOG | 49.1 | 321.5 | 12.5 | 35.5 | 40.3 | 5.6 | 110.1 | 280 | 280 | 278 | 278 | 40 | 280 | 280 | 280 | 280 | 50 | 50 | 50 | 0 | 0 | 65 | 65 | 65 | 0 | 0 | 30 | 30 | 3 | 0 | 0 | 5 | 3 | 2 | 0 | 0 | 10 | 0 | 0 | 10 | 0 | 0 | 2.5 | 0 | 0 | 60 | 60 | 60 | 60 | 60 | 100 | 100 | 100 | 100 | 100 | 10 | 30 | 50 | 70 | 110 | 0 | 30 | 0 | 30 | 0 | 115 | 25 | ELPCB-1
1 | 2022-09-16 09:02 | 3586 | 202 | 3 | PCSMOG | 49.1 | 321.9 | 9.5 | 27.4 | 32.9 | 6.1 | 109.9 | 280 | 281 | 279 | 279 | 40 | 280 | 280 | 280 | 280 | 50 | 50 | 50 | 0 | 0 | 65 | 65 | 65 | 0 | 0 | 30 | 30 | 3 | 0 | 0 | 5 | 3 | 2 | 0 | 0 | 10 | 0 | 0 | 10 | 0 | 0 | 2.5 | 0 | 0 | 60 | 60 | 60 | 60 | 60 | 100 | 100 | 100 | 100 | 100 | 10 | 30 | 50 | 70 | 110 | 0 | 30 | 0 | 30 | 0 | 115 | 25 | ELPCB-1
1 | 2022-09-16 09:03 | 3587 | 203 | 3 | PCSMOG | 46.1 | 321.6 | 9.1 | 25.7 | 31 | 6.3 | 110.2 | 280 | 281 | 281 | 279 | 40 | 280 | 280 | 280 | 280 | 50 | 50 | 50 | 0 | 0 | 65 | 65 | 65 | 0 | 0 | 30 | 30 | 3 | 0 | 0 | 5 | 3 | 2 | 0 | 0 | 10 | 0 | 0 | 10 | 0 | 0 | 2.5 | 0 | 0 | 60 | 60 | 60 | 60 | 60 | 100 | 100 | 100 | 100 | 100 | 10 | 30 | 50 | 70 | 110 | 0 | 30 | 0 | 30 | 0 | 115 | 25 | ELPCB-1
1 | 2022-09-16 09:04 | 3588 | 202 | 3 | PCSMOG | 45.7 | 321.3 | 9.6 | 27.4 | 32.6 | 6.2 | 110 | 280 | 280 | 281 | 279 | 40 | 280 | 280 | 280 | 280 | 50 | 50 | 50 | 0 | 0 | 65 | 65 | 65 | 0 | 0 | 30 | 30 | 3 | 0 | 0 | 5 | 3 | 2 | 0 | 0 | 10 | 0 | 0 | 10 | 0 | 0 | 2.5 | 0 | 0 | 60 | 60 | 60 | 60 | 60 | 100 | 100 | 100 | 100 | 100 | 10 | 30 | 50 | 70 | 110 | 0 | 30 | 0 | 30 | 0 | 115 | 25 | ELPCB-1
1 | 2022-09-16 09:05 | 3589 | 202 | 3 | PCSMOG | 46.2 | 321.4 | 9.7 | 27.1 | 33 | 6.3 | 110.2 | 279 | 280 | 280 | 278 | 40 | 280 | 280 | 280 | 280 | 50 | 50 | 50 | 0 | 0 | 68 | 68 | 68 | 0 | 0 | 30 | 30 | 3 | 0 | 0 | 5 | 3 | 2 | 0 | 0 | 10 | 0 | 0 | 10 | 0 | 0 | 2.5 | 0 | 0 | 60 | 60 | 60 | 60 | 60 | 100 | 100 | 100 | 100 | 100 | 10 | 30 | 50 | 70 | 110 | 0 | 30 | 0 | 30 | 0 | 115 | 25 | ELPCB-1
1 | 2022-09-16 09:05 | 3590 | 207 | 3 | PCSMOG | 46.3 | 321.8 | 8.6 | 24.7 | 30 | 6.5 | 110.5 | 279 | 281 | 279 | 278 | 40 | 280 | 280 | 280 | 280 | 50 | 50 | 50 | 0 | 0 | 68 | 68 | 68 | 0 | 0 | 30 | 30 | 3 | 0 | 0 | 5 | 3 | 2 | 0 | 0 | 10 | 0 | 0 | 10 | 0 | 0 | 2.5 | 0 | 0 | 60 | 60 | 60 | 60 | 60 | 100 | 100 | 100 | 100 | 100 | 10 | 30 | 50 | 70 | 110 | 0 | 30 | 0 | 30 | 0 | 115 | 25 | ELPCB-1
1 | 2022-09-16 09:06 | 3591 | 207 | 3 | PCSMOG | 45.2 | 321.6 | 8.7 | 24.7 | 30.6 | 6.6 | 110.1 | 280 | 280 | 279 | 278 | 40 | 280 | 280 | 280 | 280 | 50 | 50 | 50 | 0 | 0 | 68 | 68 | 68 | 0 | 0 | 30 | 30 | 3 | 0 | 0 | 5 | 3 | 2 | 0 | 0 | 10 | 0 | 0 | 10 | 0 | 0 | 2.5 | 0 | 0 | 60 | 60 | 60 | 60 | 60 | 100 | 100 | 100 | 100 | 100 | 10 | 30 | 50 | 70 | 110 | 0 | 30 | 0 | 30 | 0 | 115 | 25 | ELPCB-1
1 | 2022-09-16 09:07 | 3592 | 205 | 3 | PCSMOG | 45.3 | 321.9 | 9 | 25.3 | 31 | 6.7 | 110 | 280 | 280 | 279 | 278 | 40 | 280 | 280 | 280 | 280 | 50 | 50 | 50 | 0 | 0 | 68 | 68 | 68 | 0 | 0 | 30 | 30 | 3 | 0 | 0 | 5 | 3 | 2 | 0 | 0 | 10 | 0 | 0 | 10 | 0 | 0 | 2.5 | 0 | 0 | 60 | 60 | 60 | 60 | 60 | 100 | 100 | 100 | 100 | 100 | 10 | 30 | 50 | 70 | 110 | 0 | 30 | 0 | 30 | 0 | 115 | 25 | ELPCB-1
1 | 2022-09-16 09:08 | 3593 | 206 | 3 | PCSMOG | 45.6 | 321.7 | 8.8 | 24.7 | 30.6 | 6.6 | 110 | 279 | 278 | 278 | 277 | 40 | 280 | 280 | 280 | 280 | 50 | 50 | 50 | 0 | 0 | 70 | 70 | 70 | 0 | 0 | 30 | 30 | 3 | 0 | 0 | 5 | 3 | 2 | 0 | 0 | 10 | 0 | 0 | 10 | 0 | 0 | 2.5 | 0 | 0 | 60 | 60 | 60 | 60 | 60 | 100 | 100 | 100 | 100 | 100 | 10 | 30 | 50 | 70 | 110 | 0 | 30 | 0 | 30 | 0 | 115 | 25 | ELPCB-1
1 | 2022-09-16 09:08 | 3594 | 206 | 3 | PCSMOG | 45.4 | 323.1 | 8.7 | 24.6 | 30.1 | 6.7 | 110.1 | 278 | 279 | 279 | 277 | 40 | 280 | 280 | 280 | 280 | 50 | 50 | 50 | 0 | 0 | 70 | 70 | 70 | 0 | 0 | 30 | 30 | 3 | 0 | 0 | 5 | 3 | 2 | 0 | 0 | 10 | 0 | 0 | 10 | 0 | 0 | 2.5 | 0 | 0 | 60 | 60 | 60 | 60 | 60 | 100 | 100 | 100 | 100 | 100 | 10 | 30 | 50 | 70 | 110 | 0 | 30 | 0 | 30 | 0 | 115 | 25 | ELPCB-1
1 | 2022-09-16 09:09 | 3595 | 205 | 3 | PCSMOG | 45.3 | 323 | 8.8 | 24.7 | 30.6 | 6.8 | 110.1 | 278 | 281 | 281 | 278 | 40 | 280 | 280 | 280 | 280 | 50 | 50 | 50 | 0 | 0 | 70 | 70 | 70 | 0 | 0 | 30 | 30 | 3 | 0 | 0 | 5 | 3 | 2 | 0 | 0 | 10 | 0 | 0 | 10 | 0 | 0 | 2.5 | 0 | 0 | 60 | 60 | 60 | 60 | 60 | 100 | 100 | 100 | 100 | 100 | 10 | 30 | 50 | 70 | 110 | 0 | 30 | 0 | 30 | 0 | 115 | 25 | ELPCB-1
1 | 2022-09-16 09:10 | 3596 | 206 | 3 | PCSMOG | 45.4 | 322.5 | 8.7 | 24.8 | 30.6 | 6.8 | 110 | 279 | 280 | 282 | 277 | 40 | 280 | 280 | 280 | 280 | 50 | 50 | 50 | 0 | 0 | 73 | 73 | 73 | 0 | 0 | 30 | 30 | 3 | 0 | 0 | 5 | 3 | 2 | 0 | 0 | 10 | 0 | 0 | 10 | 0 | 0 | 2.5 | 0 | 0 | 60 | 60 | 60 | 60 | 60 | 100 | 100 | 100 | 100 | 100 | 10 | 30 | 50 | 70 | 110 | 0 | 30 | 0 | 30 | 0 | 115 | 25 | ELPCB-1
1 | 2022-09-16 09:11 | 3597 | 208 | 0 | PCSMOG | 45.3 | 321.5 | 8.3 | 23.1 | 29.1 | 6.7 | 109.7 | 280 | 280 | 280 | 278 | 40 | 280 | 280 | 280 | 280 | 50 | 50 | 50 | 0 | 0 | 73 | 73 | 73 | 0 | 0 | 30 | 30 | 3 | 0 | 0 | 5 | 3 | 2 | 0 | 0 | 10 | 0 | 0 | 10 | 0 | 0 | 2.5 | 0 | 0 | 60 | 60 | 60 | 60 | 60 | 100 | 100 | 100 | 100 | 100 | 10 | 30 | 50 | 70 | 110 | 0 | 30 | 0 | 30 | 0 | 115 | 25 | ELPCB-1
1 | 2022-09-16 09:11 | 3598 | 209 | 0 | PCSMOG | 44.8 | 321.5 | 8.1 | 23 | 29.1 | 6.8 | 110 | 280 | 278 | 278 | 277 | 40 | 280 | 280 | 280 | 280 | 50 | 50 | 50 | 0 | 0 | 73 | 73 | 73 | 0 | 0 | 30 | 30 | 3 | 0 | 0 | 5 | 3 | 2 | 0 | 0 | 10 | 0 | 0 | 10 | 0 | 0 | 2.5 | 0 | 0 | 60 | 60 | 60 | 60 | 60 | 100 | 100 | 100 | 100 | 100 | 10 | 30 | 50 | 70 | 110 | 0 | 30 | 0 | 30 | 0 | 115 | 25 | ELPCB-1
1 | 2022-09-16 09:12 | 3599 | 208 | 0 | PCSMOG | 44.7 | 321 | 8.2 | 23.2 | 29.4 | 6.9 | 110.1 | 280 | 279 | 278 | 277 | 40 | 280 | 280 | 280 | 280 | 50 | 50 | 50 | 0 | 0 | 73 | 73 | 73 | 0 | 0 | 30 | 30 | 3 | 0 | 0 | 5 | 3 | 2 | 0 | 0 | 10 | 0 | 0 | 10 | 0 | 0 | 2.5 | 0 | 0 | 60 | 60 | 60 | 60 | 60 | 100 | 100 | 100 | 100 | 100 | 10 | 30 | 50 | 70 | 110 | 0 | 30 | 0 | 30 | 0 | 115 | 25 | ELPCB-1
1 | 2022-09-16 09:13 | 3600 | 208 | 0 | PCSMOG | 44.8 | 321.1 | 8.6 | 23.7 | 29.9 | 7.1 | 110.3 | 279 | 279 | 279 | 277 | 40 | 280 | 280 | 280 | 280 | 50 | 50 | 50 | 0 | 0 | 73 | 73 | 73 | 0 | 0 | 30 | 30 | 3 | 0 | 0 | 5 | 3 | 2 | 0 | 0 | 10 | 0 | 0 | 10 | 0 | 0 | 2.5 | 0 | 0 | 60 | 60 | 60 | 60 | 60 | 100 | 100 | 100 | 100 | 100 | 10 | 30 | 50 | 70 | 110 | 0 | 30 | 0 | 30 | 0 | 115 | 25 | ELPCB-1
1 | 2022-09-16 09:14 | 3601 | 206 | 3 | PCSMOG | 45.1 | 320.5 | 8.4 | 23.2 | 29.4 | 7 | 110 | 279 | 280 | 280 | 277 | 40 | 280 | 280 | 280 | 280 | 50 | 50 | 50 | 0 | 0 | 73 | 73 | 73 | 0 | 0 | 30 | 30 | 3 | 0 | 0 | 5 | 3 | 2 | 0 | 0 | 10 | 0 | 0 | 10 | 0 | 0 | 2.5 | 0 | 0 | 60 | 60 | 60 | 60 | 60 | 100 | 100 | 100 | 100 | 100 | 10 | 30 | 50 | 70 | 110 | 0 | 30 | 0 | 30 | 0 | 115 | 25 | ELPCB-1
1 | 2022-09-16 09:15 | 3602 | 208 | 0 | PCSMOG | 45 | 321.4 | 8.1 | 21.8 | 28.3 | 6.9 | 110 | 280 | 279 | 280 | 276 | 40 | 280 | 280 | 280 | 280 | 50 | 50 | 50 | 0 | 0 | 75 | 75 | 75 | 0 | 0 | 30 | 30 | 3 | 0 | 0 | 5 | 3 | 2 | 0 | 0 | 10 | 0 | 0 | 10 | 0 | 0 | 2.5 | 0 | 0 | 60 | 60 | 60 | 60 | 60 | 100 | 100 | 100 | 100 | 100 | 10 | 30 | 50 | 70 | 110 | 0 | 30 | 0 | 30 | 0 | 115 | 25 | ELPCB-1
1 | 2022-09-16 09:16 | 3603 | 209 | 0 | PCSMOG | 44.4 | 322.2 | 7.9 | 21.1 | 27.8 | 6.9 | 110.1 | 280 | 279 | 280 | 277 | 40 | 280 | 280 | 280 | 280 | 50 | 50 | 50 | 0 | 0 | 75 | 75 | 75 | 0 | 0 | 30 | 30 | 3 | 0 | 0 | 5 | 3 | 2 | 0 | 0 | 10 | 0 | 0 | 10 | 0 | 0 | 2.5 | 0 | 0 | 60 | 60 | 60 | 60 | 60 | 100 | 100 | 100 | 100 | 100 | 10 | 30 | 50 | 70 | 110 | 0 | 30 | 0 | 30 | 0 | 115 | 25 | ELPCB-1
1 | 2022-09-16 09:17 | 3604 | 208 | 0 | PCSMOG | 44.5 | 322.4 | 7.7 | 20 | 27 | 6.7 | 110 | 280 | 280 | 279 | 277 | 40 | 280 | 280 | 280 | 280 | 50 | 50 | 50 | 0 | 0 | 75 | 75 | 75 | 0 | 0 | 30 | 30 | 3 | 0 | 0 | 5 | 3 | 2 | 0 | 0 | 10 | 0 | 0 | 10 | 0 | 0 | 2.5 | 0 | 0 | 60 | 60 | 60 | 60 | 60 | 100 | 100 | 100 | 100 | 100 | 10 | 30 | 50 | 70 | 110 | 0 | 30 | 0 | 30 | 0 | 115 | 25 | ELPCB-1
1 | 2022-09-16 09:18 | 3605 | 210 | 2 | PCSMOG | 44.3 | 321 | 7.6 | 20 | 27 | 7 | 110 | 280 | 281 | 279 | 277 | 40 | 280 | 280 | 280 | 280 | 50 | 50 | 50 | 0 | 0 | 80 | 75 | 75 | 0 | 0 | 30 | 30 | 3 | 0 | 0 | 5 | 3 | 2 | 0 | 0 | 10 | 0 | 0 | 10 | 0 | 0 | 2.5 | 0 | 0 | 60 | 60 | 60 | 60 | 60 | 100 | 100 | 100 | 100 | 100 | 10 | 30 | 50 | 70 | 110 | 0 | 30 | 0 | 30 | 0 | 115 | 25 | ELPCB-1
1 | 2022-09-16 09:18 | 3606 | 211 | 2 | PCSMOG | 44.2 | 322.8 | 7.3 | 20.6 | 27.6 | 6.9 | 110 | 279 | 280 | 279 | 278 | 40 | 280 | 280 | 280 | 280 | 50 | 50 | 50 | 0 | 0 | 80 | 75 | 75 | 0 | 0 | 30 | 30 | 3 | 0 | 0 | 5 | 3 | 2 | 0 | 0 | 10 | 0 | 0 | 10 | 0 | 0 | 2.5 | 0 | 0 | 60 | 60 | 60 | 60 | 60 | 100 | 100 | 100 | 100 | 100 | 10 | 30 | 50 | 70 | 110 | 0 | 30 | 0 | 30 | 0 | 115 | 25 | ELPCB-1
1 | 2022-09-16 09:19 | 3607 | 211 | 2 | PCSMOG | 43.9 | 321.6 | 7.4 | 21.2 | 27.8 | 7 | 110 | 279 | 279 | 278 | 278 | 40 | 280 | 280 | 280 | 280 | 50 | 50 | 50 | 0 | 0 | 80 | 75 | 75 | 0 | 0 | 30 | 30 | 3 | 0 | 0 | 5 | 3 | 2 | 0 | 0 | 10 | 0 | 0 | 10 | 0 | 0 | 2.5 | 0 | 0 | 60 | 60 | 60 | 60 | 60 | 100 | 100 | 100 | 100 | 100 | 10 | 30 | 50 | 70 | 110 | 0 | 30 | 0 | 30 | 0 | 115 | 25 | ELPCB-1
1 | 2022-09-16 09:20 | 3608 | 211 | 2 | PCSMOG | 43.7 | 322.7 | 7.4 | 20.9 | 28 | 6.9 | 110 | 280 | 279 | 278 | 278 | 40 | 280 | 280 | 280 | 280 | 60 | 60 | 60 | 0 | 0 | 80 | 75 | 75 | 0 | 0 | 30 | 30 | 3 | 0 | 0 | 5 | 3 | 2 | 0 | 0 | 10 | 0 | 0 | 10 | 0 | 0 | 2.5 | 0 | 0 | 60 | 60 | 60 | 60 | 60 | 100 | 100 | 100 | 100 | 100 | 10 | 30 | 50 | 70 | 110 | 0 | 30 | 0 | 30 | 0 | 115 | 25 | ELPCB-1
1 | 2022-09-16 09:21 | 3609 | 164 | 3 | PCSMOG | 43.9 | 320.3 | 12.5 | 41.1 | 46 | 5.8 | 110 | 280 | 279 | 279 | 279 | 41 | 280 | 280 | 280 | 280 | 60 | 60 | 60 | 0 | 0 | 60 | 60 | 60 | 0 | 0 | 30 | 30 | 3 | 0 | 0 | 5 | 3 | 2 | 0 | 0 | 10 | 0 | 0 | 10 | 0 | 0 | 2.5 | 0 | 0 | 60 | 60 | 60 | 60 | 60 | 100 | 100 | 100 | 100 | 100 | 10 | 30 | 50 | 70 | 110 | 0 | 30 | 0 | 30 | 0 | 115 | 25 | ELPCB-1
1 | 2022-09-16 09:22 | 3610 | 160 | 3 | PCSMOG | 49.2 | 321.5 | 12.5 | 41.6 | 47 | 5.3 | 110 | 280 | 281 | 281 | 279 | 41 | 280 | 280 | 280 | 280 | 60 | 60 | 60 | 0 | 0 | 60 | 60 | 60 | 0 | 0 | 30 | 30 | 3 | 0 | 0 | 5 | 3 | 2 | 0 | 0 | 10 | 0 | 0 | 10 | 0 | 0 | 2.5 | 0 | 0 | 60 | 60 | 60 | 60 | 60 | 100 | 100 | 100 | 100 | 100 | 10 | 30 | 50 | 70 | 110 | 0 | 30 | 0 | 30 | 0 | 115 | 25 | ELPCB-1
1 | 2022-09-16 09:23 | 3611 | 165 | 3 | PCSMOG | 49 | 320.1 | 12.5 | 40.4 | 45.5 | 5.5 | 110.1 | 279 | 280 | 280 | 279 | 41 | 280 | 280 | 280 | 280 | 60 | 60 | 60 | 0 | 0 | 60 | 60 | 60 | 0 | 0 | 30 | 30 | 3 | 0 | 0 | 5 | 3 | 2 | 0 | 0 | 10 | 0 | 0 | 10 | 0 | 0 | 2.5 | 0 | 0 | 60 | 60 | 60 | 60 | 60 | 100 | 100 | 100 | 100 | 100 | 10 | 30 | 50 | 70 | 110 | 0 | 30 | 0 | 30 | 0 | 115 | 25 | ELPCB-1
1 | 2022-09-16 09:24 | 3612 | 169 | 3 | PCSMOG | 49 | 321.3 | 12.5 | 39.7 | 44.9 | 5.4 | 110.1 | 280 | 279 | 279 | 278 | 41 | 280 | 280 | 280 | 280 | 60 | 60 | 60 | 0 | 0 | 65 | 65 | 65 | 0 | 0 | 30 | 30 | 3 | 0 | 0 | 5 | 3 | 2 | 0 | 0 | 10 | 0 | 0 | 10 | 0 | 0 | 2.5 | 0 | 0 | 60 | 60 | 60 | 60 | 60 | 100 | 100 | 100 | 100 | 100 | 10 | 30 | 50 | 70 | 110 | 0 | 30 | 0 | 30 | 0 | 115 | 25 | ELPCB-1
1 | 2022-09-16 09:24 | 3613 | 190 | 3 | PCSMOG | 49.1 | 321.5 | 12.6 | 30.6 | 35.6 | 6.1 | 110.1 | 280 | 279 | 279 | 278 | 41 | 280 | 280 | 280 | 280 | 60 | 60 | 60 | 0 | 0 | 65 | 65 | 65 | 0 | 0 | 30 | 30 | 3 | 0 | 0 | 5 | 3 | 2 | 0 | 0 | 10 | 0 | 0 | 10 | 0 | 0 | 2.5 | 0 | 0 | 60 | 60 | 60 | 60 | 60 | 100 | 100 | 100 | 100 | 100 | 10 | 30 | 50 | 70 | 110 | 0 | 30 | 0 | 30 | 0 | 115 | 25 | ELPCB-1
1 | 2022-09-16 09:25 | 3614 | 192 | 3 | PCSMOG | 49.1 | 321.5 | 12 | 30 | 35.3 | 6.2 | 109.7 | 280 | 279 | 280 | 277 | 41 | 280 | 280 | 280 | 280 | 60 | 60 | 60 | 0 | 0 | 65 | 65 | 65 | 0 | 0 | 30 | 30 | 3 | 0 | 0 | 5 | 3 | 2 | 0 | 0 | 10 | 0 | 0 | 10 | 0 | 0 | 2.5 | 0 | 0 | 60 | 60 | 60 | 60 | 60 | 100 | 100 | 100 | 100 | 100 | 10 | 30 | 50 | 70 | 110 | 0 | 30 | 0 | 30 | 0 | 115 | 25 | ELPCB-1
1 | 2022-09-16 09:26 | 3615 | 188 | 3 | PCSMOG | 48.6 | 321.4 | 12.5 | 30.9 | 36 | 6.1 | 110.1 | 280 | 280 | 279 | 277 | 41 | 280 | 280 | 280 | 280 | 60 | 60 | 60 | 0 | 0 | 65 | 65 | 65 | 0 | 0 | 30 | 30 | 3 | 0 | 0 | 5 | 3 | 2 | 0 | 0 | 10 | 0 | 0 | 10 | 0 | 0 | 2.5 | 0 | 0 | 60 | 60 | 60 | 60 | 60 | 100 | 100 | 100 | 100 | 100 | 10 | 30 | 50 | 70 | 110 | 0 | 30 | 0 | 30 | 0 | 115 | 25 | ELPCB-1
1 | 2022-09-16 09:27 | 3616 | 193 | 3 | PCSMOG | 49 | 321 | 11.4 | 29.6 | 34.7 | 6.1 | 110 | 281 | 279 | 277 | 276 | 41 | 280 | 280 | 280 | 280 | 60 | 60 | 60 | 0 | 0 | 65 | 65 | 65 | 0 | 0 | 30 | 30 | 3 | 0 | 0 | 5 | 3 | 2 | 0 | 0 | 10 | 0 | 0 | 10 | 0 | 0 | 2.5 | 0 | 0 | 60 | 60 | 60 | 60 | 60 | 100 | 100 | 100 | 100 | 100 | 10 | 30 | 50 | 70 | 110 | 0 | 30 | 0 | 30 | 0 | 115 | 25 | ELPCB-1
1 | 2022-09-16 09:28 | 3617 | 191 | 3 | PCSMOG | 47.9 | 320.3 | 12.5 | 30.4 | 35.9 | 6.2 | 110 | 280 | 279 | 276 | 276 | 41 | 280 | 280 | 280 | 280 | 60 | 60 | 60 | 0 | 0 | 65 | 65 | 65 | 0 | 0 | 30 | 30 | 3 | 0 | 0 | 5 | 3 | 2 | 0 | 0 | 10 | 0 | 0 | 10 | 0 | 0 | 2.5 | 0 | 0 | 60 | 60 | 60 | 60 | 60 | 100 | 100 | 100 | 100 | 100 | 10 | 30 | 50 | 70 | 110 | 0 | 30 | 0 | 30 | 0 | 115 | 25 | ELPCB-1
1 | 2022-09-16 09:28 | 3618 | 189 | 3 | PCSMOG | 49 | 321.5 | 12.6 | 31.1 | 36.3 | 6.1 | 110 | 279 | 279 | 277 | 276 | 41 | 280 | 280 | 280 | 280 | 60 | 60 | 60 | 0 | 0 | 70 | 70 | 70 | 0 | 0 | 30 | 30 | 3 | 0 | 0 | 5 | 3 | 2 | 0 | 0 | 10 | 0 | 0 | 10 | 0 | 0 | 2.5 | 0 | 0 | 60 | 60 | 60 | 60 | 60 | 100 | 100 | 100 | 100 | 100 | 10 | 30 | 50 | 70 | 110 | 0 | 30 | 0 | 30 | 0 | 115 | 25 | ELPCB-1
1 | 2022-09-16 09:29 | 3619 | 205 | 3 | PCSMOG | 49.1 | 320.7 | 8.9 | 24.7 | 30.5 | 6.5 | 110.1 | 279 | 279 | 280 | 277 | 41 | 280 | 280 | 280 | 280 | 60 | 60 | 60 | 0 | 0 | 70 | 70 | 70 | 0 | 0 | 30 | 30 | 3 | 0 | 0 | 5 | 3 | 2 | 0 | 0 | 10 | 0 | 0 | 10 | 0 | 0 | 2.5 | 0 | 0 | 60 | 60 | 60 | 60 | 60 | 100 | 100 | 100 | 100 | 100 | 10 | 30 | 50 | 70 | 110 | 0 | 30 | 0 | 30 | 0 | 115 | 25 | ELPCB-1
1 | 2022-09-16 09:31 | 3620 | 204 | 3 | PCSMOG | 45.4 | 321.6 | 8.9 | 24.3 | 30.2 | 6.8 | 109.7 | 279 | 280 | 281 | 277 | 41 | 280 | 280 | 280 | 280 | 60 | 60 | 60 | 0 | 0 | 70 | 70 | 70 | 0 | 0 | 30 | 30 | 3 | 0 | 0 | 5 | 3 | 2 | 0 | 0 | 10 | 0 | 0 | 10 | 0 | 0 | 2.5 | 0 | 0 | 60 | 60 | 60 | 60 | 60 | 100 | 100 | 100 | 100 | 100 | 10 | 30 | 50 | 70 | 110 | 0 | 30 | 0 | 30 | 0 | 115 | 25 | ELPCB-1
1 | 2022-09-16 09:32 | 3621 | 207 | 0 | PCSMOG | 44.9 | 321.5 | 8.2 | 22.3 | 28.2 | 6.8 | 110.1 | 280 | 280 | 279 | 277 | 41 | 280 | 280 | 280 | 280 | 60 | 60 | 60 | 0 | 0 | 70 | 70 | 70 | 0 | 0 | 30 | 30 | 3 | 0 | 0 | 5 | 3 | 2 | 0 | 0 | 10 | 0 | 0 | 10 | 0 | 0 | 2.5 | 0 | 0 | 60 | 60 | 60 | 60 | 60 | 100 | 100 | 100 | 100 | 100 | 10 | 30 | 50 | 70 | 110 | 0 | 30 | 0 | 30 | 0 | 115 | 25 | ELPCB-1
1 | 2022-09-16 09:33 | 3622 | 208 | 0 | PCSMOG | 44.7 | 321.2 | 8.1 | 22.3 | 28.5 | 6.8 | 110.2 | 280 | 281 | 280 | 277 | 41 | 280 | 280 | 280 | 280 | 60 | 60 | 60 | 0 | 0 | 70 | 70 | 70 | 0 | 0 | 30 | 30 | 3 | 0 | 0 | 5 | 3 | 2 | 0 | 0 | 10 | 0 | 0 | 10 | 0 | 0 | 2.5 | 0 | 0 | 60 | 60 | 60 | 60 | 60 | 100 | 100 | 100 | 100 | 100 | 10 | 30 | 50 | 70 | 110 | 0 | 30 | 0 | 30 | 0 | 115 | 25 | ELPCB-1
1 | 2022-09-16 09:34 | 3623 | 208 | 0 | PCSMOG | 44.6 | 321.7 | 8.3 | 23.4 | 29.3 | 6.6 | 110.1 | 279 | 281 | 282 | 278 | 41 | 280 | 280 | 280 | 280 | 60 | 60 | 60 | 0 | 0 | 70 | 70 | 70 | 0 | 0 | 30 | 30 | 3 | 0 | 0 | 5 | 3 | 2 | 0 | 0 | 10 | 0 | 0 | 10 | 0 | 0 | 2.5 | 0 | 0 | 60 | 60 | 60 | 60 | 60 | 100 | 100 | 100 | 100 | 100 | 10 | 30 | 50 | 70 | 110 | 0 | 30 | 0 | 30 | 0 | 115 | 25 | ELPCB-1
1 | 2022-09-16 09:34 | 3624 | 208 | 0 | PCSMOG | 44.8 | 320.8 | 8.3 | 23.2 | 29.3 | 6.7 | 110 | 279 | 282 | 283 | 279 | 41 | 280 | 280 | 280 | 280 | 60 | 60 | 60 | 0 | 0 | 70 | 70 | 70 | 0 | 0 | 30 | 30 | 3 | 0 | 0 | 5 | 3 | 2 | 0 | 0 | 10 | 0 | 0 | 10 | 0 | 0 | 2.5 | 0 | 0 | 60 | 60 | 60 | 60 | 60 | 100 | 100 | 100 | 100 | 100 | 10 | 30 | 50 | 70 | 110 | 0 | 30 | 0 | 30 | 0 | 115 | 25 | ELPCB-1
1 | 2022-09-16 09:37 | 3625 | 207 | 3 | PCSMOG | 44.8 | 322.2 | 8.5 | 23.5 | 29.6 | 6.9 | 110 | 279 | 279 | 280 | 280 | 41 | 280 | 280 | 280 | 280 | 60 | 60 | 60 | 0 | 0 | 70 | 70 | 70 | 0 | 0 | 30 | 30 | 3 | 0 | 0 | 5 | 3 | 2 | 0 | 0 | 10 | 0 | 0 | 10 | 0 | 0 | 2.5 | 0 | 0 | 60 | 60 | 60 | 60 | 60 | 100 | 100 | 100 | 100 | 100 | 10 | 30 | 50 | 70 | 110 | 0 | 30 | 0 | 30 | 0 | 115 | 25 | ELPCB-1
1 | 2022-09-16 09:37 | 3626 | 207 | 0 | PCSMOG | 44.8 | 321.1 | 8 | 21.3 | 27.4 | 6.6 | 110.1 | 279 | 279 | 277 | 280 | 41 | 280 | 280 | 280 | 280 | 60 | 60 | 60 | 0 | 0 | 70 | 70 | 70 | 0 | 0 | 30 | 30 | 3 | 0 | 0 | 5 | 3 | 2 | 0 | 0 | 10 | 0 | 0 | 10 | 0 | 0 | 2.5 | 0 | 0 | 60 | 60 | 60 | 60 | 60 | 100 | 100 | 100 | 100 | 100 | 10 | 30 | 50 | 70 | 110 | 0 | 30 | 0 | 30 | 0 | 115 | 25 | ELPCB-1
1 | 2022-09-16 09:38 | 3627 | 208 | 0 | PCSMOG | 44.5 | 320.2 | 8.1 | 21.8 | 27.9 | 6.7 | 110.3 | 279 | 279 | 277 | 279 | 41 | 280 | 280 | 280 | 280 | 60 | 60 | 60 | 0 | 0 | 70 | 70 | 70 | 0 | 0 | 30 | 30 | 3 | 0 | 0 | 5 | 3 | 2 | 0 | 0 | 10 | 0 | 0 | 10 | 0 | 0 | 2.5 | 0 | 0 | 60 | 60 | 60 | 60 | 60 | 100 | 100 | 100 | 100 | 100 | 10 | 30 | 50 | 70 | 110 | 0 | 30 | 0 | 30 | 0 | 115 | 25 | ELPCB-1
1 | 2022-09-16 09:39 | 3628 | 205 | 3 | PCSMOG | 44.6 | 321.4 | 8.6 | 24 | 29.7 | 6.8 | 110 | 280 | 277 | 277 | 277 | 41 | 280 | 280 | 280 | 280 | 60 | 60 | 60 | 0 | 0 | 70 | 70 | 70 | 0 | 0 | 30 | 30 | 3 | 0 | 0 | 5 | 3 | 2 | 0 | 0 | 10 | 0 | 0 | 10 | 0 | 0 | 2.5 | 0 | 0 | 60 | 60 | 60 | 60 | 60 | 100 | 100 | 100 | 100 | 100 | 10 | 30 | 50 | 70 | 110 | 0 | 30 | 0 | 30 | 0 | 115 | 25 | ELPCB-1
1 | 2022-09-16 09:40 | 3629 | 204 | 3 | PCSMOG | 44.6 | 321.9 | 8.8 | 24.8 | 30.4 | 6.7 | 110.1 | 280 | 276 | 276 | 275 | 41 | 280 | 280 | 280 | 280 | 60 | 60 | 60 | 0 | 0 | 70 | 70 | 70 | 0 | 0 | 30 | 30 | 3 | 0 | 0 | 5 | 3 | 2 | 0 | 0 | 10 | 0 | 0 | 10 | 0 | 0 | 2.5 | 0 | 0 | 60 | 60 | 60 | 60 | 60 | 100 | 100 | 100 | 100 | 100 | 10 | 30 | 50 | 70 | 110 | 0 | 30 | 0 | 30 | 0 | 115 | 25 | ELPCB-1
1 | 2022-09-16 09:41 | 3630 | 202 | 3 | PCSMOG | 45.4 | 320.2 | 8.8 | 24.2 | 30.5 | 6.8 | 110.2 | 280 | 277 | 277 | 272 | 41 | 280 | 280 | 280 | 280 | 60 | 60 | 60 | 0 | 0 | 75 | 73 | 70 | 0 | 0 | 30 | 30 | 3 | 0 | 0 | 5 | 3 | 2 | 0 | 0 | 10 | 0 | 0 | 10 | 0 | 0 | 2.5 | 0 | 0 | 60 | 60 | 60 | 60 | 60 | 100 | 100 | 100 | 100 | 100 | 10 | 30 | 50 | 70 | 110 | 0 | 30 | 0 | 30 | 0 | 115 | 25 | ELPCB-1
1 | 2022-09-16 09:41 | 3631 | 209 | 0 | PCSMOG | 45.3 | 321.5 | 7.8 | 23.1 | 29.2 | 7.1 | 110.1 | 279 | 279 | 279 | 271 | 41 | 280 | 280 | 280 | 280 | 60 | 60 | 60 | 0 | 0 | 75 | 73 | 70 | 0 | 0 | 30 | 30 | 3 | 0 | 0 | 5 | 3 | 2 | 0 | 0 | 10 | 0 | 0 | 10 | 0 | 0 | 2.5 | 0 | 0 | 60 | 60 | 60 | 60 | 60 | 100 | 100 | 100 | 100 | 100 | 10 | 30 | 50 | 70 | 110 | 0 | 30 | 0 | 30 | 0 | 115 | 25 | ELPCB-1
1 | 2022-09-16 09:42 | 3632 | 208 | 0 | PCSMOG | 44.3 | 321.8 | 7.8 | 22.2 | 28.3 | 7 | 110 | 279 | 280 | 281 | 270 | 41 | 280 | 280 | 280 | 280 | 60 | 60 | 60 | 0 | 0 | 75 | 73 | 70 | 0 | 0 | 30 | 30 | 3 | 0 | 0 | 5 | 3 | 2 | 0 | 0 | 10 | 0 | 0 | 10 | 0 | 0 | 2.5 | 0 | 0 | 60 | 60 | 60 | 60 | 60 | 100 | 100 | 100 | 100 | 100 | 10 | 30 | 50 | 70 | 110 | 0 | 30 | 0 | 30 | 0 | 115 | 25 | ELPCB-1
1 | 2022-09-16 09:43 | 3633 | 208 | 0 | PCSMOG | 44.3 | 320.7 | 7.8 | 22.4 | 28.8 | 7.3 | 110.1 | 279 | 280 | 281 | 269 | 41 | 280 | 280 | 280 | 280 | 60 | 60 | 60 | 0 | 0 | 75 | 73 | 70 | 0 | 0 | 30 | 30 | 3 | 0 | 0 | 5 | 3 | 2 | 0 | 0 | 10 | 0 | 0 | 10 | 0 | 0 | 2.5 | 0 | 0 | 60 | 60 | 60 | 60 | 60 | 100 | 100 | 100 | 100 | 100 | 10 | 30 | 50 | 70 | 110 | 0 | 30 | 0 | 30 | 0 | 115 | 25 | ELPCB-1
1 | 2022-09-16 09:44 | 3634 | 208 | 0 | PCSMOG | 44 | 321.3 | 7.8 | 22.2 | 28.3 | 7.3 | 109.8 | 280 | 280 | 280 | 269 | 41 | 280 | 280 | 280 | 280 | 60 | 60 | 60 | 0 | 0 | 75 | 73 | 70 | 0 | 0 | 30 | 30 | 3 | 0 | 0 | 5 | 3 | 2 | 0 | 0 | 10 | 0 | 0 | 10 | 0 | 0 | 2.5 | 0 | 0 | 60 | 60 | 60 | 60 | 60 | 100 | 100 | 100 | 100 | 100 | 10 | 30 | 50 | 70 | 110 | 0 | 30 | 0 | 30 | 0 | 115 | 25 | ELPCB-1
1 | 2022-09-16 09:45 | 3635 | 209 | 2 | PCSMOG | 44.3 | 320.7 | 7.7 | 21.6 | 27.9 | 7 | 110 | 280 | 281 | 280 | 269 | 41 | 280 | 280 | 280 | 280 | 60 | 60 | 60 | 0 | 0 | 75 | 73 | 70 | 0 | 0 | 30 | 30 | 3 | 0 | 0 | 5 | 3 | 2 | 0 | 0 | 10 | 0 | 0 | 10 | 0 | 0 | 2.5 | 0 | 0 | 60 | 60 | 60 | 60 | 60 | 100 | 100 | 100 | 100 | 100 | 10 | 30 | 50 | 70 | 110 | 0 | 30 | 0 | 30 | 0 | 115 | 25 | ELPCB-1
1 | 2022-09-16 09:45 | 3636 | 207 | 2 | PCSMOG | 43.9 | 320.6 | 7.5 | 18.8 | 25.1 | 7.2 | 110.3 | 280 | 280 | 280 | 269 | 41 | 280 | 280 | 280 | 280 | 60 | 60 | 60 | 0 | 0 | 75 | 73 | 70 | 0 | 0 | 30 | 30 | 3 | 0 | 0 | 5 | 3 | 2 | 0 | 0 | 10 | 0 | 0 | 10 | 0 | 0 | 2.5 | 0 | 0 | 60 | 60 | 60 | 60 | 60 | 100 | 100 | 100 | 100 | 100 | 10 | 30 | 50 | 70 | 110 | 0 | 30 | 0 | 30 | 0 | 115 | 25 | ELPCB-1
1 | 2022-09-16 09:46 | 3637 | 208 | 2 | PCSMOG | 44 | 321.3 | 7.5 | 19.7 | 26.3 | 7.2 | 110.4 | 280 | 280 | 279 | 270 | 41 | 280 | 280 | 280 | 280 | 60 | 60 | 60 | 0 | 0 | 75 | 73 | 70 | 0 | 0 | 30 | 30 | 3 | 0 | 0 | 5 | 3 | 2 | 0 | 0 | 10 | 0 | 0 | 10 | 0 | 0 | 2.5 | 0 | 0 | 60 | 60 | 60 | 60 | 60 | 100 | 100 | 100 | 100 | 100 | 10 | 30 | 50 | 70 | 110 | 0 | 30 | 0 | 30 | 0 | 115 | 25 | ELPCB-1
1 | 2022-09-16 09:47 | 3638 | 207 | 2 | PCSMOG | 44 | 321.7 | 7.5 | 21 | 27.3 | 7.2 | 110.3 | 280 | 282 | 280 | 271 | 41 | 280 | 280 | 280 | 280 | 70 | 70 | 70 | 0 | 0 | 60 | 60 | 60 | 0 | 0 | 30 | 30 | 3 | 0 | 0 | 5 | 3 | 2 | 0 | 0 | 10 | 0 | 0 | 10 | 0 | 0 | 2.5 | 0 | 0 | 60 | 60 | 60 | 60 | 60 | 100 | 100 | 100 | 100 | 100 | 10 | 30 | 50 | 70 | 110 | 0 | 30 | 0 | 30 | 0 | 115 | 25 | ELPCB-1
1 | 2022-09-16 09:48 | 3639 | 171 | 3 | PCSMOG | 44 | 321.8 | 12.5 | 36.5 | 41.6 | 6.1 | 110 | 280 | 282 | 282 | 274 | 41 | 280 | 280 | 280 | 280 | 70 | 70 | 70 | 0 | 0 | 60 | 60 | 60 | 0 | 0 | 30 | 30 | 3 | 0 | 0 | 5 | 3 | 2 | 0 | 0 | 10 | 0 | 0 | 10 | 0 | 0 | 2.5 | 0 | 0 | 60 | 60 | 60 | 60 | 60 | 100 | 100 | 100 | 100 | 100 | 10 | 30 | 50 | 70 | 110 | 0 | 30 | 0 | 30 | 0 | 115 | 25 | ELPCB-1
1 | 2022-09-16 09:49 | 3640 | 166 | 3 | PCSMOG | 49 | 321.4 | 12.5 | 38.3 | 43.2 | 5.8 | 109.9 | 280 | 280 | 280 | 276 | 41 | 280 | 280 | 280 | 280 | 70 | 70 | 70 | 0 | 0 | 60 | 60 | 60 | 0 | 0 | 30 | 30 | 3 | 0 | 0 | 5 | 3 | 2 | 0 | 0 | 10 | 0 | 0 | 10 | 0 | 0 | 2.5 | 0 | 0 | 60 | 60 | 60 | 60 | 60 | 100 | 100 | 100 | 100 | 100 | 10 | 30 | 50 | 70 | 110 | 0 | 30 | 0 | 30 | 0 | 115 | 25 | ELPCB-1
1 | 2022-09-16 09:50 | 3641 | 170 | 3 | PCSMOG | 49 | 320.1 | 12.5 | 37.5 | 42.9 | 5.8 | 110.1 | 281 | 278 | 278 | 275 | 42 | 280 | 280 | 280 | 280 | 70 | 70 | 70 | 0 | 0 | 65 | 65 | 65 | 0 | 0 | 30 | 30 | 3 | 0 | 0 | 5 | 3 | 2 | 0 | 0 | 10 | 0 | 0 | 10 | 0 | 0 | 2.5 | 0 | 0 | 60 | 60 | 60 | 60 | 60 | 100 | 100 | 100 | 100 | 100 | 10 | 30 | 50 | 70 | 110 | 0 | 30 | 0 | 30 | 0 | 115 | 25 | ELPCB-1
1 | 2022-09-16 14:00 | 3642 | 211 | 2 | TPU | 49 | 321.2 | 9.9 | 22.8 | 26.4 | 9.2 | 110.1 | 172 | 175 | 175 | 169 | 40 | 170 | 170 | 170 | 170 | 20 | 20 | 20 | 0 | 0 | 40 | 40 | 40 | 0 | 0 | 30 | 20 | 5 | 0 | 0 | 5 | 2 | 1 | 0 | 0 | 10 | 0 | 0 | 10 | 0 | 0 | 2.5 | 0 | 0 | 60 | 60 | 60 | 60 | 60 | 100 | 100 | 100 | 100 | 100 | 10 | 30 | 50 | 60 | 110 | 0 | 30 | 0 | 30 | 0 | 85 | 20 | ELPCB-1
1 | 2022-09-16 14:10 | 3643 | 125 | 3 | TPU | 43.2 | 322.7 | 10.6 | 59 | 58.9 | 5.8 | 110.2 | 170 | 169 | 173 | 170 | 40 | 170 | 170 | 170 | 170 | 20 | 15 | 10 | 0 | 0 | 30 | 25 | 20 | 0 | 0 | 30 | 20 | 5 | 0 | 0 | 5 | 2 | 1 | 0 | 0 | 10 | 0 | 0 | 10 | 0 | 0 | 2.5 | 0 | 0 | 60 | 60 | 60 | 60 | 60 | 100 | 100 | 100 | 100 | 100 | 10 | 30 | 50 | 60 | 110 | 0 | 30 | 0 | 30 | 0 | 85 | 20 | ELPCB-1
1 | 2022-09-16 14:14 | 3644 | 147 | 3 | TPU | 42.5 | 321.2 | 10.5 | 45.1 | 45.8 | 7.3 | 110 | 170 | 168 | 172 | 168 | 40 | 170 | 170 | 170 | 170 | 20 | 15 | 10 | 0 | 0 | 30 | 25 | 20 | 0 | 0 | 30 | 20 | 5 | 0 | 0 | 5 | 2 | 1 | 0 | 0 | 10 | 0 | 0 | 15 | 0 | 0 | 2.5 | 0 | 0 | 60 | 60 | 60 | 60 | 60 | 100 | 100 | 100 | 100 | 100 | 10 | 30 | 50 | 60 | 110 | 0 | 30 | 0 | 30 | 0 | 85 | 20 | ELPCB-1
1 | 2022-09-16 14:15 | 3645 | 149 | 3 | TPU | 42 | 320 | 10.5 | 52 | 52.1 | 5.2 | 110.1 | 170 | 168 | 172 | 168 | 40 | 170 | 170 | 170 | 170 | 20 | 15 | 10 | 0 | 0 | 30 | 25 | 20 | 0 | 0 | 30 | 20 | 5 | 0 | 0 | 5 | 2 | 1 | 0 | 0 | 10 | 0 | 0 | 15 | 0 | 0 | 2.5 | 0 | 0 | 60 | 60 | 60 | 60 | 60 | 100 | 100 | 100 | 100 | 100 | 10 | 30 | 50 | 60 | 110 | 0 | 30 | 0 | 30 | 0 | 85 | 20 | ELPCB-1
1 | 2022-09-16 14:16 | 3646 | 162 | 3 | TPU | 41.9 | 322 | 10.5 | 52.4 | 53.2 | 5.8 | 109.7 | 170 | 169 | 172 | 169 | 40 | 170 | 170 | 170 | 170 | 20 | 15 | 10 | 0 | 0 | 30 | 30 | 30 | 0 | 0 | 30 | 20 | 5 | 0 | 0 | 5 | 2 | 1 | 0 | 0 | 10 | 0 | 0 | 15 | 0 | 0 | 2.5 | 0 | 0 | 60 | 60 | 60 | 60 | 60 | 100 | 100 | 100 | 100 | 100 | 10 | 30 | 50 | 60 | 110 | 0 | 30 | 0 | 30 | 0 | 85 | 20 | ELPCB-1
1 | 2022-09-16 14:18 | 3647 | 182 | 3 | TPU | 41.9 | 321 | 10.5 | 38.8 | 40.1 | 8.3 | 110.1 | 170 | 169 | 172 | 170 | 40 | 170 | 170 | 170 | 170 | 20 | 15 | 10 | 0 | 0 | 35 | 35 | 30 | 0 | 0 | 30 | 20 | 5 | 0 | 0 | 5 | 2 | 1 | 0 | 0 | 10 | 0 | 0 | 15 | 0 | 0 | 2.5 | 0 | 0 | 60 | 60 | 60 | 60 | 60 | 100 | 100 | 100 | 100 | 100 | 10 | 30 | 50 | 60 | 110 | 0 | 30 | 0 | 30 | 0 | 85 | 30 | ELPCB-1
1 | 2022-09-16 14:19 | 3648 | 171 | 3 | TPU | 52 | 323.1 | 10.5 | 41.6 | 42.8 | 7.7 | 110 | 170 | 169 | 171 | 170 | 40 | 170 | 170 | 170 | 170 | 20 | 15 | 10 | 0 | 0 | 35 | 35 | 30 | 0 | 0 | 30 | 20 | 5 | 0 | 0 | 5 | 2 | 1 | 0 | 0 | 10 | 0 | 0 | 15 | 0 | 0 | 2.5 | 0 | 0 | 60 | 60 | 60 | 60 | 60 | 100 | 100 | 100 | 100 | 100 | 10 | 30 | 50 | 60 | 110 | 0 | 30 | 0 | 30 | 0 | 85 | 30 | ELPCB-1
1 | 2022-09-16 14:20 | 3649 | 151 | 3 | TPU | 52 | 321.2 | 10.5 | 49.8 | 50.7 | 5.9 | 110.1 | 170 | 169 | 171 | 170 | 40 | 170 | 170 | 170 | 170 | 20 | 15 | 10 | 0 | 0 | 35 | 35 | 30 | 0 | 0 | 30 | 20 | 5 | 0 | 0 | 5 | 2 | 1 | 0 | 0 | 10 | 0 | 0 | 15 | 0 | 0 | 2.5 | 0 | 0 | 60 | 60 | 60 | 60 | 60 | 100 | 100 | 100 | 100 | 100 | 10 | 30 | 50 | 60 | 110 | 0 | 30 | 0 | 30 | 0 | 85 | 30 | ELPCB-1
1 | 2022-09-16 14:21 | 3650 | 91 | 3 | TPU | 52 | 321.5 | 10.5 | 73.1 | 74.1 | 3.7 | 110.2 | 170 | 170 | 171 | 170 | 40 | 170 | 170 | 170 | 170 | 20 | 15 | 10 | 0 | 0 | 35 | 35 | 30 | 0 | 0 | 30 | 20 | 5 | 0 | 0 | 5 | 2 | 1 | 0 | 0 | 10 | 0 | 0 | 15 | 0 | 0 | 2.5 | 0 | 0 | 60 | 60 | 60 | 60 | 60 | 100 | 100 | 100 | 100 | 100 | 10 | 30 | 50 | 60 | 110 | 0 | 30 | 0 | 30 | 0 | 85 | 30 | ELPCB-1
1 | 2022-09-16 14:27 | 3651 | 83 | 3 | TPU | 52 | 322.8 | 10.5 | 72.6 | 73.4 | 3.9 | 110.3 | 170 | 170 | 169 | 169 | 40 | 170 | 170 | 170 | 170 | 20 | 15 | 10 | 0 | 0 | 40 | 35 | 30 | 0 | 0 | 30 | 20 | 5 | 0 | 0 | 5 | 2 | 1 | 0 | 0 | 10 | 0 | 0 | 15 | 0 | 0 | 2.5 | 0 | 0 | 60 | 60 | 60 | 60 | 60 | 100 | 100 | 100 | 100 | 100 | 10 | 30 | 50 | 60 | 110 | 0 | 30 | 0 | 30 | 0 | 85 | 30 | ELPCB-1
1 | 2022-09-16 14:29 | 3652 | 81 | 3 | TPU | 52 | 322.5 | 10.5 | 77.1 | 78.4 | 3.7 | 110 | 170 | 170 | 168 | 168 | 41 | 170 | 170 | 170 | 170 | 20 | 15 | 10 | 0 | 0 | 40 | 35 | 30 | 0 | 0 | 30 | 20 | 5 | 0 | 0 | 5 | 2 | 1 | 0 | 0 | 10 | 0 | 0 | 15 | 0 | 0 | 2.5 | 0 | 0 | 60 | 60 | 60 | 60 | 60 | 100 | 100 | 100 | 100 | 100 | 10 | 30 | 50 | 60 | 110 | 0 | 30 | 0 | 30 | 0 | 85 | 30 | ELPCB-1
1 | 2022-09-16 14:30 | 3653 | 59 | 3 | TPU | 51.9 | 322.5 | 10.5 | 82.1 | 83.4 | 3.3 | 110.1 | 170 | 170 | 169 | 168 | 41 | 170 | 170 | 170 | 170 | 20 | 15 | 10 | 0 | 0 | 50 | 45 | 40 | 0 | 0 | 30 | 20 | 5 | 0 | 0 | 5 | 2 | 1 | 0 | 0 | 10 | 0 | 0 | 15 | 0 | 0 | 2.5 | 0 | 0 | 60 | 60 | 60 | 60 | 60 | 100 | 100 | 100 | 100 | 100 | 10 | 30 | 50 | 60 | 110 | 0 | 30 | 0 | 30 | 0 | 85 | 30 | ELPCB-1
1 | 2022-09-16 14:31 | 3654 |  | 3 | TPU | 52 | 322.2 | 10.5 | 99.9 | 101.9 | 0.7 | 109.8 | 170 | 170 | 170 | 169 | 41 | 170 | 170 | 170 | 170 | 20 | 20 | 20 | 0 | 0 | 50 | 45 | 40 | 0 | 0 | 30 | 20 | 5 | 0 | 0 | 5 | 2 | 1 | 0 | 0 | 10 | 0 | 0 | 15 | 0 | 0 | 2.5 | 0 | 0 | 60 | 60 | 60 | 60 | 60 | 100 | 100 | 100 | 100 | 100 | 10 | 30 | 50 | 60 | 110 | 0 | 30 | 0 | 30 | 0 | 85 | 30 | ELPCB-1
1 | 2022-09-16 14:34 | 3655 | 72 | 3 | TPU | 52.1 | 322.1 | 10.5 | 71.7 | 72 | 4.3 | 110.2 | 169 | 170 | 171 | 171 | 41 | 180 | 170 | 170 | 170 | 20 | 20 | 20 | 0 | 0 | 50 | 35 | 30 | 0 | 0 | 30 | 20 | 5 | 0 | 0 | 8 | 2 | 1 | 0 | 0 | 10 | 0 | 0 | 15 | 0 | 0 | 2.5 | 0 | 0 | 60 | 60 | 60 | 60 | 60 | 100 | 100 | 100 | 100 | 100 | 10 | 30 | 50 | 60 | 110 | 0 | 30 | 0 | 30 | 0 | 85 | 30 | ELPCB-1
1 | 2022-09-16 14:35 | 3656 | 206 | 2 | TPU | 52.2 | 321.4 | 10.2 | 25.8 | 27.7 | 7.9 | 110 | 170 | 169 | 170 | 171 | 41 | 180 | 170 | 170 | 170 | 20 | 20 | 20 | 0 | 0 | 50 | 35 | 30 | 0 | 0 | 30 | 20 | 5 | 0 | 0 | 8 | 2 | 1 | 0 | 0 | 10 | 0 | 0 | 15 | 0 | 0 | 2.5 | 0 | 0 | 60 | 60 | 60 | 60 | 60 | 100 | 100 | 100 | 100 | 100 | 10 | 30 | 50 | 60 | 110 | 0 | 30 | 0 | 30 | 0 | 85 | 30 | ELPCB-1
1 | 2022-09-16 14:36 | 3657 | 208 | 2 | TPU | 51.8 | 322.7 | 10.2 | 28.3 | 29.3 | 6.9 | 110.1 | 173 | 169 | 170 | 170 | 41 | 180 | 170 | 170 | 170 | 20 | 20 | 20 | 0 | 0 | 40 | 35 | 30 | 0 | 0 | 30 | 20 | 5 | 0 | 0 | 8 | 2 | 1 | 0 | 0 | 10 | 0 | 0 | 15 | 0 | 0 | 2.5 | 0 | 0 | 60 | 60 | 60 | 60 | 60 | 100 | 100 | 100 | 100 | 100 | 10 | 30 | 50 | 60 | 110 | 0 | 30 | 0 | 30 | 0 | 85 | 30 | ELPCB-1
1 | 2022-09-16 14:37 | 3658 | 191 | 3 | TPU | 51.7 | 320.8 | 13.5 | 34.9 | 35.9 | 6.6 | 110.1 | 177 | 169 | 170 | 169 | 41 | 180 | 170 | 170 | 170 | 20 | 20 | 20 | 0 | 0 | 40 | 35 | 30 | 0 | 0 | 30 | 20 | 5 | 0 | 0 | 8 | 2 | 1 | 0 | 0 | 10 | 0 | 0 | 15 | 0 | 0 | 2.5 | 0 | 0 | 60 | 60 | 60 | 60 | 60 | 100 | 100 | 100 | 100 | 100 | 10 | 30 | 50 | 60 | 110 | 0 | 30 | 0 | 30 | 0 | 85 | 30 | ELPCB-1
1 | 2022-09-16 14:38 | 3659 | 151 | 3 | TPU | 55.1 | 322.7 | 13.5 | 48 | 48.7 | 6.1 | 110.1 | 180 | 170 | 170 | 168 | 41 | 180 | 170 | 170 | 170 | 20 | 20 | 20 | 0 | 0 | 43 | 35 | 30 | 0 | 0 | 30 | 20 | 5 | 0 | 0 | 8 | 2 | 1 | 0 | 0 | 10 | 0 | 0 | 15 | 0 | 0 | 2.5 | 0 | 0 | 60 | 60 | 60 | 60 | 60 | 100 | 100 | 100 | 100 | 100 | 10 | 30 | 50 | 60 | 110 | 0 | 30 | 0 | 30 | 0 | 85 | 35 | ELPCB-1
1 | 2022-09-16 14:40 | 3660 | 47 | 3 | TPU | 60 | 321.7 | 13.5 | 86.9 | 88.7 | 2.3 | 110.3 | 181 | 170 | 170 | 168 | 41 | 180 | 170 | 170 | 170 | 20 | 20 | 20 | 0 | 0 | 43 | 35 | 30 | 0 | 0 | 30 | 20 | 5 | 0 | 0 | 8 | 2 | 1 | 0 | 0 | 10 | 0 | 0 | 15 | 0 | 0 | 2.5 | 0 | 0 | 60 | 60 | 60 | 60 | 60 | 100 | 100 | 100 | 100 | 100 | 10 | 30 | 50 | 60 | 110 | 0 | 30 | 0 | 30 | 0 | 85 | 35 | ELPCB-1
1 | 2022-09-16 14:42 | 3661 | 205 | 2 | TPU | 60 | 322.2 | 13.5 | 99.5 | 100.7 | 1.2 | 110.2 | 180 | 169 | 169 | 169 | 41 | 180 | 175 | 170 | 170 | 20 | 20 | 20 | 0 | 0 | 45 | 35 | 30 | 0 | 0 | 30 | 20 | 5 | 0 | 0 | 8 | 2 | 1 | 0 | 0 | 10 | 0 | 0 | 15 | 0 | 0 | 2.5 | 0 | 0 | 60 | 60 | 60 | 60 | 60 | 100 | 100 | 100 | 100 | 100 | 10 | 30 | 50 | 60 | 110 | 0 | 30 | 0 | 30 | 0 | 85 | 35 | ELPCB-1
1 | 2022-09-16 15:22 | 3662 |  | 3 | TPU | 60 | 321.2 | 9.4 | 24.6 | 24.8 | 6.4 | 110.2 | 177 | 169 | 170 | 164 | 41 | 180 | 170 | 170 | 165 | 20 | 20 | 20 | 0 | 0 | 30 | 20 | 20 | 0 | 0 | 30 | 20 | 5 | 0 | 0 | 8 | 2 | 1 | 0 | 0 | 10 | 0 | 0 | 15 | 0 | 0 | 2.5 | 0 | 0 | 60 | 60 | 60 | 60 | 60 | 100 | 100 | 100 | 100 | 100 | 10 | 30 | 50 | 60 | 110 | 0 | 30 | 0 | 30 | 0 | 85 | 35 | ELPCB-1
1 | 2022-09-16 15:23 | 3663 | 208 | 2 | TPU | 56.7 | 322.1 | 10.2 | 30.1 | 29.8 | 6.7 | 110 | 178 | 170 | 169 | 163 | 41 | 180 | 170 | 170 | 165 | 20 | 20 | 20 | 0 | 0 | 30 | 20 | 20 | 0 | 0 | 30 | 20 | 5 | 0 | 0 | 8 | 2 | 1 | 0 | 0 | 10 | 0 | 0 | 15 | 0 | 0 | 2.5 | 0 | 0 | 60 | 60 | 60 | 60 | 60 | 100 | 100 | 100 | 100 | 100 | 10 | 30 | 50 | 60 | 110 | 0 | 30 | 0 | 30 | 0 | 85 | 35 | ELPCB-1
1 | 2022-09-16 15:25 | 3664 | 167 | 0 | TPU | 56.7 | 321.6 | 13.5 | 47.5 | 48.1 | 5.9 | 110 | 181 | 171 | 170 | 164 | 41 | 180 | 170 | 170 | 165 | 20 | 20 | 20 | 0 | 0 | 25 | 20 | 20 | 0 | 0 | 30 | 20 | 5 | 0 | 0 | 8 | 2 | 1 | 0 | 0 | 10 | 0 | 0 | 15 | 0 | 0 | 2.5 | 0 | 0 | 60 | 60 | 60 | 60 | 60 | 100 | 100 | 100 | 100 | 100 | 10 | 30 | 50 | 60 | 110 | 0 | 30 | 0 | 30 | 0 | 85 | 35 | ELPCB-1
1 | 2022-09-16 15:26 | 3665 | 143 | 3 | TPU | 60 | 321.1 | 13.5 | 57.7 | 57.9 | 5.5 | 110.3 | 181 | 171 | 170 | 164 | 41 | 180 | 170 | 170 | 165 | 20 | 20 | 20 | 0 | 0 | 25 | 20 | 20 | 0 | 0 | 30 | 20 | 5 | 0 | 0 | 8 | 2 | 1 | 0 | 0 | 10 | 0 | 0 | 15 | 0 | 0 | 2.5 | 0 | 0 | 60 | 60 | 60 | 60 | 60 | 100 | 100 | 100 | 100 | 100 | 10 | 30 | 50 | 60 | 110 | 0 | 30 | 0 | 30 | 0 | 85 | 35 | ELPCB-1
1 | 2022-09-16 15:27 | 3666 | 137 | 3 | TPU | 60 | 322.5 | 13.5 | 57.4 | 57.6 | 5.2 | 110 | 181 | 170 | 170 | 164 | 41 | 190 | 170 | 170 | 165 | 20 | 20 | 20 | 0 | 0 | 25 | 20 | 20 | 0 | 0 | 30 | 20 | 5 | 0 | 0 | 8 | 2 | 1 | 0 | 0 | 10 | 0 | 0 | 15 | 0 | 0 | 2.5 | 0 | 0 | 60 | 60 | 60 | 60 | 60 | 100 | 100 | 100 | 100 | 100 | 10 | 30 | 50 | 60 | 110 | 0 | 30 | 0 | 30 | 0 | 85 | 35 | ELPCB-1
1 | 2022-09-16 15:29 | 3667 | 139 | 3 | TPU | 60.2 | 321.4 | 13.5 | 53.8 | 54.3 | 5.9 | 110.1 | 184 | 168 | 169 | 165 | 41 | 190 | 170 | 170 | 165 | 20 | 20 | 20 | 0 | 0 | 25 | 20 | 20 | 0 | 0 | 30 | 20 | 5 | 0 | 0 | 8 | 2 | 1 | 0 | 0 | 10 | 0 | 0 | 15 | 0 | 0 | 2.5 | 0 | 0 | 60 | 60 | 60 | 60 | 60 | 100 | 100 | 100 | 100 | 100 | 10 | 30 | 50 | 60 | 110 | 0 | 30 | 0 | 30 | 0 | 85 | 35 | ELPCB-2
1 | 2022-09-16 15:31 | 3668 | 141 | 3 | TPU | 60.1 | 320.5 | 13.5 | 53.8 | 54.3 | 48.8 | 110 | 188 | 168 | 169 | 164 | 41 | 190 | 170 | 170 | 165 | 20 | 20 | 20 | 0 | 0 | 25 | 20 | 20 | 0 | 0 | 30 | 20 | 5 | 0 | 0 | 8 | 2 | 1 | 0 | 0 | 10 | 0 | 0 | 15 | 0 | 0 | 2.5 | 0 | 0 | 60 | 60 | 60 | 60 | 60 | 100 | 100 | 100 | 100 | 100 | 10 | 30 | 50 | 60 | 110 | 0 | 30 | 0 | 30 | 0 | 85 | 35 | ELPCB-2
1 | 2022-09-16 15:32 | 3669 | 175 | 3 | TPU | 77 | 322.9 | 13.5 | 39.4 | 39.6 | 6.5 | 110.2 | 189 | 169 | 169 | 165 | 41 | 190 | 170 | 170 | 165 | 20 | 20 | 20 | 0 | 0 | 25 | 20 | 20 | 0 | 0 | 30 | 20 | 5 | 0 | 0 | 8 | 2 | 1 | 0 | 0 | 10 | 0 | 0 | 15 | 0 | 0 | 2.5 | 0 | 0 | 60 | 60 | 60 | 60 | 60 | 100 | 100 | 100 | 100 | 100 | 10 | 30 | 50 | 60 | 110 | 0 | 30 | 0 | 30 | 0 | 85 | 35 | ELPCB-2
1 | 2022-09-16 15:33 | 3670 | 167 | 3 | TPU | 59.9 | 323.3 | 13.5 | 43.2 | 43.1 | 6.6 | 110 | 189 | 170 | 169 | 165 | 42 | 190 | 170 | 170 | 165 | 20 | 20 | 20 | 0 | 0 | 25 | 20 | 20 | 0 | 0 | 30 | 20 | 5 | 0 | 0 | 8 | 2 | 1 | 0 | 0 | 10 | 0 | 0 | 15 | 0 | 0 | 2.5 | 0 | 0 | 60 | 60 | 60 | 60 | 60 | 100 | 100 | 100 | 100 | 100 | 10 | 30 | 50 | 60 | 110 | 0 | 30 | 0 | 30 | 0 | 85 | 35 | ELPCB-2
1 | 2022-09-16 15:34 | 3671 | 145 | 3 | TPU | 61.9 | 321.6 | 13.5 | 52 | 52.7 | 6 | 110.2 | 190 | 170 | 168 | 164 | 42 | 190 | 170 | 170 | 165 | 20 | 20 | 20 | 0 | 0 | 25 | 20 | 20 | 0 | 0 | 30 | 20 | 5 | 0 | 0 | 8 | 2 | 1 | 0 | 0 | 10 | 0 | 0 | 15 | 0 | 0 | 2.5 | 0 | 0 | 60 | 60 | 60 | 60 | 60 | 100 | 100 | 100 | 100 | 100 | 10 | 30 | 50 | 60 | 110 | 0 | 30 | 0 | 30 | 0 | 85 | 35 | ELPCB-2
1 | 2022-09-16 15:36 | 3672 | 148 | 3 | TPU | 60.1 | 321 | 13.5 | 51.4 | 51.3 | 6.9 | 109.7 | 190 | 170 | 169 | 164 | 42 | 190 | 170 | 170 | 165 | 20 | 20 | 20 | 0 | 0 | 25 | 20 | 20 | 0 | 0 | 30 | 20 | 5 | 0 | 0 | 8 | 2 | 1 | 0 | 0 | 10 | 0 | 0 | 15 | 0 | 0 | 2.5 | 0 | 0 | 60 | 60 | 60 | 60 | 60 | 100 | 100 | 100 | 100 | 100 | 10 | 30 | 50 | 60 | 110 | 0 | 30 | 0 | 30 | 0 | 85 | 35 | ELPCB-2
1 | 2022-09-16 15:37 | 3673 | 151 | 3 | TPU | 60 | 320.6 | 13.5 | 49.9 | 50.2 | 6.3 | 110.1 | 190 | 170 | 169 | 163 | 42 | 190 | 170 | 170 | 165 | 20 | 20 | 20 | 0 | 0 | 25 | 20 | 20 | 0 | 0 | 30 | 20 | 5 | 0 | 0 | 8 | 2 | 1 | 0 | 0 | 10 | 0 | 0 | 15 | 0 | 0 | 2.5 | 0 | 0 | 60 | 60 | 60 | 60 | 60 | 100 | 100 | 100 | 100 | 100 | 10 | 30 | 50 | 60 | 110 | 0 | 30 | 0 | 30 | 0 | 85 | 35 | ELPCB-2
1 | 2022-09-16 15:38 | 3674 | 145 | 3 | TPU | 60 | 321.7 | 13.5 | 51.9 | 52.1 | 8.7 | 109.9 | 190 | 171 | 170 | 163 | 42 | 190 | 170 | 170 | 165 | 20 | 20 | 20 | 0 | 0 | 25 | 20 | 20 | 0 | 0 | 30 | 20 | 5 | 0 | 0 | 8 | 2 | 1 | 0 | 0 | 10 | 0 | 0 | 15 | 0 | 0 | 2.5 | 0 | 0 | 60 | 60 | 60 | 60 | 60 | 100 | 100 | 100 | 100 | 100 | 10 | 30 | 50 | 60 | 110 | 0 | 30 | 0 | 30 | 0 | 85 | 35 | ELPCB-2
1 | 2022-09-16 15:39 | 3675 | 136 | 3 | TPU | 59.9 | 321.4 | 13.5 | 49 | 49.3 | 9.5 | 109.7 | 190 | 170 | 170 | 164 | 42 | 190 | 170 | 170 | 165 | 20 | 20 | 20 | 0 | 0 | 25 | 20 | 20 | 0 | 0 | 30 | 20 | 5 | 0 | 0 | 8 | 2 | 1 | 0 | 0 | 10 | 0 | 0 | 15 | 0 | 0 | 2.5 | 0 | 0 | 60 | 60 | 60 | 60 | 60 | 100 | 100 | 100 | 100 | 100 | 10 | 30 | 50 | 60 | 110 | 0 | 30 | 0 | 30 | 0 | 85 | 35 | ELPCB-2
1 | 2022-09-16 15:41 | 3676 | 126 | 3 | TPU | 60.2 | 321 | 13.5 | 56.9 | 57.2 | 6.6 | 110 | 189 | 170 | 170 | 165 | 42 | 190 | 170 | 170 | 165 | 20 | 20 | 20 | 0 | 0 | 25 | 25 | 25 | 0 | 0 | 30 | 20 | 5 | 0 | 0 | 8 | 2 | 1 | 0 | 0 | 10 | 0 | 0 | 15 | 0 | 0 | 2.5 | 0 | 0 | 60 | 60 | 60 | 60 | 60 | 100 | 100 | 100 | 100 | 100 | 10 | 30 | 50 | 60 | 110 | 0 | 30 | 0 | 30 | 0 | 85 | 35 | ELPCB-2
1 | 2022-09-16 15:42 | 3677 | 158 | 3 | TPU | 60.1 | 322.5 | 13.5 | 45.1 | 45.7 | 6.7 | 109.8 | 189 | 169 | 170 | 165 | 42 | 190 | 170 | 170 | 165 | 20 | 20 | 20 | 0 | 0 | 25 | 25 | 25 | 0 | 0 | 30 | 20 | 5 | 0 | 0 | 8 | 2 | 1 | 0 | 0 | 10 | 0 | 0 | 15 | 0 | 0 | 2.5 | 0 | 0 | 60 | 60 | 60 | 60 | 60 | 100 | 100 | 100 | 100 | 100 | 10 | 30 | 50 | 60 | 110 | 0 | 30 | 0 | 30 | 0 | 85 | 35 | ELPCB-2
1 | 2022-09-16 15:43 | 3678 | 148 | 3 | TPU | 60.1 | 321.5 | 13.5 | 53 | 54.3 | 6 | 110.2 | 189 | 169 | 170 | 166 | 42 | 190 | 170 | 170 | 165 | 20 | 20 | 20 | 0 | 0 | 25 | 25 | 25 | 0 | 0 | 30 | 20 | 5 | 0 | 0 | 8 | 2 | 1 | 0 | 0 | 10 | 0 | 0 | 15 | 0 | 0 | 2.5 | 0 | 0 | 60 | 60 | 60 | 60 | 60 | 100 | 100 | 100 | 100 | 100 | 10 | 30 | 50 | 60 | 110 | 0 | 30 | 0 | 30 | 0 | 85 | 35 | ELPCB-2
1 | 2022-09-16 15:44 | 3679 | 143 | 3 | TPU | 60.1 | 320.6 | 13.5 | 55 | 56.3 | 6.8 | 110.1 | 189 | 169 | 170 | 166 | 42 | 190 | 170 | 170 | 165 | 20 | 20 | 20 | 0 | 0 | 25 | 25 | 25 | 0 | 0 | 30 | 20 | 5 | 0 | 0 | 8 | 2 | 1 | 0 | 0 | 10 | 0 | 0 | 15 | 0 | 0 | 2.5 | 0 | 0 | 60 | 60 | 60 | 60 | 60 | 100 | 100 | 100 | 100 | 100 | 10 | 30 | 50 | 60 | 110 | 0 | 30 | 0 | 30 | 0 | 85 | 35 | ELPCB-2
1 | 2022-09-16 15:46 | 3680 | 130 | 3 | TPU | 60.1 | 321.6 | 13.5 | 60.5 | 61 | 6 | 110.5 | 190 | 169 | 170 | 165 | 42 | 190 | 170 | 170 | 165 | 20 | 20 | 20 | 0 | 0 | 25 | 25 | 25 | 0 | 0 | 30 | 20 | 5 | 0 | 0 | 8 | 2 | 1 | 0 | 0 | 10 | 0 | 0 | 15 | 0 | 0 | 2.5 | 0 | 0 | 60 | 60 | 60 | 60 | 60 | 100 | 100 | 100 | 100 | 100 | 10 | 30 | 50 | 60 | 110 | 0 | 30 | 0 | 30 | 0 | 85 | 35 | ELPCB-2
1 | 2022-09-16 15:47 | 3681 | 133 | 3 | TPU | 60.1 | 321.5 | 13.5 | 60.3 | 61 | 6.9 | 110.2 | 190 | 170 | 170 | 165 | 42 | 190 | 170 | 170 | 165 | 20 | 20 | 20 | 0 | 0 | 30 | 30 | 30 | 0 | 0 | 30 | 20 | 5 | 0 | 0 | 8 | 2 | 1 | 0 | 0 | 10 | 0 | 0 | 15 | 0 | 0 | 2.5 | 0 | 0 | 60 | 60 | 60 | 60 | 60 | 100 | 100 | 100 | 100 | 100 | 10 | 30 | 50 | 60 | 110 | 0 | 30 | 0 | 30 | 0 | 85 | 35 | ELPCB-2
1 | 2022-09-16 15:49 | 3682 | 188 | 3 | TPU | 60 | 320.9 | 13.5 | 36.5 | 37.4 | 8.1 | 110 | 190 | 170 | 171 | 166 | 42 | 190 | 170 | 170 | 165 | 20 | 20 | 20 | 0 | 0 | 30 | 30 | 30 | 0 | 0 | 30 | 20 | 5 | 0 | 0 | 8 | 2 | 1 | 0 | 0 | 10 | 0 | 0 | 15 | 0 | 0 | 2.5 | 0 | 0 | 60 | 60 | 60 | 60 | 60 | 100 | 100 | 100 | 100 | 100 | 10 | 30 | 50 | 60 | 110 | 0 | 30 | 0 | 30 | 0 | 85 | 35 | ELPCB-2
1 | 2022-09-16 15:50 | 3683 | 187 | 3 | TPU | 60 | 321.4 | 13.5 | 36.9 | 38.2 | 7.4 | 110.1 | 189 | 169 | 170 | 165 | 42 | 190 | 170 | 170 | 165 | 20 | 20 | 20 | 0 | 0 | 30 | 30 | 30 | 0 | 0 | 30 | 20 | 5 | 0 | 0 | 8 | 2 | 1 | 0 | 0 | 10 | 0 | 0 | 15 | 0 | 0 | 2.5 | 0 | 0 | 60 | 60 | 60 | 60 | 60 | 100 | 100 | 100 | 100 | 100 | 10 | 30 | 50 | 60 | 110 | 0 | 30 | 0 | 30 | 0 | 85 | 35 | ELPCB-2
1 | 2022-09-16 15:51 | 3684 | 191 | 3 | TPU | 60 | 321.9 | 13.5 | 35.3 | 36 | 7 | 110.1 | 189 | 169 | 170 | 165 | 42 | 190 | 170 | 170 | 165 | 20 | 20 | 20 | 0 | 0 | 30 | 30 | 30 | 0 | 0 | 30 | 20 | 5 | 0 | 0 | 8 | 2 | 1 | 0 | 0 | 10 | 0 | 0 | 15 | 0 | 0 | 2.5 | 0 | 0 | 60 | 60 | 60 | 60 | 60 | 100 | 100 | 100 | 100 | 100 | 10 | 30 | 50 | 60 | 110 | 0 | 30 | 0 | 30 | 0 | 85 | 35 | ELPCB-2
1 | 2022-09-16 15:52 | 3685 | 189 | 3 | TPU | 60 | 321.4 | 13.5 | 36.9 | 37.8 | 6.8 | 110.1 | 189 | 169 | 169 | 165 | 42 | 190 | 170 | 170 | 165 | 20 | 20 | 20 | 0 | 0 | 30 | 30 | 30 | 0 | 0 | 30 | 20 | 5 | 0 | 0 | 8 | 2 | 1 | 0 | 0 | 10 | 0 | 0 | 15 | 0 | 0 | 2.5 | 0 | 0 | 60 | 60 | 60 | 60 | 60 | 100 | 100 | 100 | 100 | 100 | 10 | 30 | 50 | 60 | 110 | 0 | 30 | 0 | 30 | 0 | 85 | 35 | ELPCB-2
1 | 2022-09-16 15:54 | 3686 | 183 | 3 | TPU | 60 | 321.7 | 13.5 | 40.1 | 41 | 6.9 | 110.2 | 189 | 170 | 169 | 164 | 42 | 190 | 170 | 170 | 165 | 20 | 20 | 20 | 0 | 0 | 30 | 30 | 30 | 0 | 0 | 30 | 20 | 5 | 0 | 0 | 8 | 2 | 1 | 0 | 0 | 10 | 0 | 0 | 15 | 0 | 0 | 2.5 | 0 | 0 | 60 | 60 | 60 | 60 | 60 | 100 | 100 | 100 | 100 | 100 | 10 | 30 | 50 | 60 | 110 | 0 | 30 | 0 | 30 | 0 | 85 | 35 | ELPCB-2
1 | 2022-09-16 15:55 | 3687 | 183 | 3 | TPU | 60.2 | 320.7 | 13.5 | 38.2 | 39.2 | 6.7 | 110.1 | 190 | 170 | 170 | 163 | 42 | 190 | 170 | 170 | 165 | 20 | 20 | 20 | 0 | 0 | 30 | 30 | 30 | 0 | 0 | 30 | 20 | 5 | 0 | 0 | 8 | 2 | 1 | 0 | 0 | 10 | 0 | 0 | 15 | 0 | 0 | 2.5 | 0 | 0 | 60 | 60 | 60 | 60 | 60 | 100 | 100 | 100 | 100 | 100 | 10 | 30 | 50 | 60 | 110 | 0 | 30 | 0 | 30 | 0 | 85 | 35 | ELPCB-2
1 | 2022-09-16 15:56 | 3688 | 181 | 3 | TPU | 60.1 | 320.7 | 13.5 | 41.1 | 41.7 | 6.6 | 110.1 | 190 | 169 | 169 | 162 | 42 | 190 | 170 | 170 | 165 | 20 | 20 | 20 | 0 | 0 | 35 | 30 | 30 | 0 | 0 | 30 | 20 | 5 | 0 | 0 | 8 | 2 | 1 | 0 | 0 | 10 | 0 | 0 | 15 | 0 | 0 | 2.5 | 0 | 0 | 60 | 60 | 60 | 60 | 60 | 100 | 100 | 100 | 100 | 100 | 10 | 30 | 50 | 60 | 110 | 0 | 30 | 0 | 30 | 0 | 85 | 35 | ELPCB-2
1 | 2022-09-16 15:57 | 3689 | 206 | 2 | TPU | 60.1 | 322 | 10.8 | 29.4 | 30.3 | 7.7 | 110.1 | 190 | 169 | 168 | 162 | 42 | 190 | 170 | 170 | 165 | 20 | 20 | 20 | 0 | 0 | 35 | 30 | 30 | 0 | 0 | 30 | 20 | 5 | 0 | 0 | 8 | 2 | 1 | 0 | 0 | 10 | 0 | 0 | 15 | 0 | 0 | 2.5 | 0 | 0 | 60 | 60 | 60 | 60 | 60 | 100 | 100 | 100 | 100 | 100 | 10 | 30 | 50 | 60 | 110 | 0 | 30 | 0 | 30 | 0 | 85 | 35 | ELPCB-2
1 | 2022-09-16 16:00 | 3690 | 198 | 3 | TPU | 57.5 | 321.5 | 13.5 | 34.7 | 35.4 | 9.8 | 110.1 | 189 | 169 | 169 | 165 | 42 | 190 | 170 | 170 | 165 | 20 | 20 | 20 | 0 | 0 | 33 | 30 | 30 | 0 | 0 | 30 | 20 | 5 | 0 | 0 | 8 | 2 | 1 | 0 | 0 | 10 | 0 | 0 | 15 | 0 | 0 | 2.5 | 0 | 0 | 60 | 60 | 60 | 60 | 60 | 100 | 100 | 100 | 100 | 100 | 10 | 30 | 50 | 60 | 110 | 0 | 30 | 0 | 30 | 0 | 85 | 35 | ELPCB-2
1 | 2022-09-16 16:01 | 3691 | 203 | 3 | TPU | 59.6 | 322.2 | 11.2 | 29.2 | 30.2 | 8 | 110 | 189 | 170 | 170 | 166 | 42 | 190 | 170 | 170 | 165 | 20 | 20 | 20 | 0 | 0 | 33 | 30 | 30 | 0 | 0 | 30 | 20 | 5 | 0 | 0 | 8 | 2 | 1 | 0 | 0 | 10 | 0 | 0 | 15 | 0 | 0 | 2.5 | 0 | 0 | 60 | 60 | 60 | 60 | 60 | 100 | 100 | 100 | 100 | 100 | 10 | 30 | 50 | 60 | 110 | 0 | 30 | 0 | 30 | 0 | 85 | 35 | ELPCB-2
1 | 2022-09-16 16:02 | 3692 | 206 | 2 | TPU | 57.7 | 321.9 | 10.4 | 29.1 | 29.6 | 7.6 | 109.8 | 189 | 170 | 170 | 166 | 42 | 190 | 170 | 170 | 165 | 20 | 20 | 20 | 0 | 0 | 33 | 30 | 30 | 0 | 0 | 30 | 20 | 5 | 0 | 0 | 8 | 2 | 1 | 0 | 0 | 10 | 0 | 0 | 15 | 0 | 0 | 2.5 | 0 | 0 | 60 | 60 | 60 | 60 | 60 | 100 | 100 | 100 | 100 | 100 | 10 | 30 | 50 | 60 | 110 | 0 | 30 | 0 | 30 | 0 | 85 | 35 | ELPCB-2
1 | 2022-09-16 16:03 | 3693 | 206 | 2 | TPU | 56.9 | 320.8 | 10.9 | 29.8 | 30.4 | 8 | 109.7 | 189 | 170 | 170 | 165 | 42 | 190 | 170 | 170 | 165 | 20 | 20 | 20 | 0 | 0 | 33 | 30 | 30 | 0 | 0 | 30 | 20 | 5 | 0 | 0 | 8 | 2 | 1 | 0 | 0 | 10 | 0 | 0 | 15 | 0 | 0 | 2.5 | 0 | 0 | 60 | 60 | 60 | 60 | 60 | 100 | 100 | 100 | 100 | 100 | 10 | 30 | 50 | 60 | 110 | 0 | 30 | 0 | 30 | 0 | 85 | 35 | ELPCB-2
1 | 2022-09-16 16:04 | 3694 | 206 | 2 | TPU | 57.5 | 321.7 | 11.3 | 30 | 30.4 | 7.7 | 110.1 | 190 | 170 | 170 | 165 | 42 | 190 | 170 | 170 | 165 | 20 | 20 | 20 | 0 | 0 | 32 | 30 | 30 | 0 | 0 | 30 | 20 | 5 | 0 | 0 | 8 | 2 | 1 | 0 | 0 | 10 | 0 | 0 | 15 | 0 | 0 | 2.5 | 0 | 0 | 60 | 60 | 60 | 60 | 60 | 100 | 100 | 100 | 100 | 100 | 10 | 30 | 50 | 60 | 110 | 0 | 30 | 0 | 30 | 0 | 85 | 35 | ELPCB-2
1 | 2022-09-16 16:05 | 3695 | 203 | 3 | TPU | 57.8 | 322.5 | 11.8 | 29.3 | 30.3 | 7.9 | 110 | 190 | 170 | 170 | 165 | 42 | 190 | 170 | 170 | 165 | 20 | 20 | 20 | 0 | 0 | 32 | 30 | 30 | 0 | 0 | 30 | 20 | 5 | 0 | 0 | 8 | 2 | 1 | 0 | 0 | 10 | 0 | 0 | 15 | 0 | 0 | 2.5 | 0 | 0 | 60 | 60 | 60 | 60 | 60 | 100 | 100 | 100 | 100 | 100 | 10 | 30 | 50 | 60 | 110 | 0 | 30 | 0 | 30 | 0 | 85 | 35 | ELPCB-2
1 | 2022-09-16 16:07 | 3696 | 202 | 3 | TPU | 58.1 | 322 | 13.5 | 30.6 | 31.9 | 7.9 | 110.1 | 189 | 169 | 170 | 165 | 42 | 190 | 170 | 170 | 165 | 20 | 20 | 20 | 0 | 0 | 31 | 30 | 30 | 0 | 0 | 30 | 20 | 5 | 0 | 0 | 8 | 2 | 1 | 0 | 0 | 10 | 0 | 0 | 15 | 0 | 0 | 2.5 | 0 | 0 | 60 | 60 | 60 | 60 | 60 | 100 | 100 | 100 | 100 | 100 | 10 | 30 | 50 | 60 | 110 | 0 | 30 | 0 | 30 | 0 | 85 | 35 | ELPCB-2
1 | 2022-09-16 16:08 | 3697 | 201 | 3 | TPU | 59.6 | 322 | 13.5 | 31.1 | 32.1 | 7.5 | 110.1 | 189 | 169 | 170 | 164 | 42 | 190 | 170 | 170 | 165 | 20 | 20 | 20 | 0 | 0 | 31 | 30 | 30 | 0 | 0 | 30 | 20 | 5 | 0 | 0 | 8 | 2 | 1 | 0 | 0 | 10 | 0 | 0 | 15 | 0 | 0 | 2.5 | 0 | 0 | 60 | 60 | 60 | 60 | 60 | 100 | 100 | 100 | 100 | 100 | 10 | 30 | 50 | 60 | 110 | 0 | 30 | 0 | 30 | 0 | 85 | 35 | ELPCB-2
1 | 2022-09-16 16:09 | 3698 | 203 | 3 | TPU | 60.1 | 321.8 | 13.5 | 32.2 | 33 | 7.6 | 110.1 | 189 | 169 | 170 | 164 | 42 | 190 | 170 | 170 | 165 | 20 | 20 | 20 | 0 | 0 | 32 | 31 | 31 | 0 | 0 | 30 | 20 | 5 | 0 | 0 | 8 | 2 | 1 | 0 | 0 | 10 | 0 | 0 | 15 | 0 | 0 | 2.5 | 0 | 0 | 60 | 60 | 60 | 60 | 60 | 100 | 100 | 100 | 100 | 100 | 10 | 30 | 50 | 60 | 110 | 0 | 30 | 0 | 30 | 0 | 85 | 35 | ELPCB-2
1 | 2022-09-16 16:10 | 3699 | 203 | 3 | TPU | 60.2 | 322 | 13.5 | 31 | 32.4 | 7.9 | 110.2 | 190 | 169 | 169 | 164 | 42 | 190 | 170 | 170 | 165 | 20 | 20 | 20 | 0 | 0 | 32 | 31 | 31 | 0 | 0 | 30 | 20 | 5 | 0 | 0 | 8 | 2 | 1 | 0 | 0 | 10 | 0 | 0 | 15 | 0 | 0 | 2.5 | 0 | 0 | 60 | 60 | 60 | 60 | 60 | 100 | 100 | 100 | 100 | 100 | 10 | 30 | 50 | 60 | 110 | 0 | 30 | 0 | 30 | 0 | 85 | 35 | ELPCB-2
1 | 2022-09-16 16:11 | 3700 | 203 | 3 | TPU | 59.6 | 321.3 | 13.5 | 29.5 | 31.2 | 7.8 | 110.2 | 189 | 169 | 169 | 164 | 42 | 190 | 170 | 170 | 165 | 20 | 20 | 20 | 0 | 0 | 32 | 32 | 31 | 0 | 0 | 30 | 20 | 5 | 0 | 0 | 8 | 2 | 1 | 0 | 0 | 10 | 0 | 0 | 15 | 0 | 0 | 2.5 | 0 | 0 | 60 | 60 | 60 | 60 | 60 | 100 | 100 | 100 | 100 | 100 | 10 | 30 | 50 | 60 | 110 | 0 | 30 | 0 | 30 | 0 | 85 | 35 | ELPCB-2
1 | 2022-09-16 16:12 | 3701 | 203 | 3 | TPU | 60 | 322.8 | 13.5 | 29.9 | 31.2 | 7.5 | 110 | 190 | 169 | 169 | 163 | 42 | 190 | 170 | 170 | 165 | 20 | 20 | 20 | 0 | 0 | 32 | 32 | 31 | 0 | 0 | 30 | 20 | 5 | 0 | 0 | 8 | 2 | 1 | 0 | 0 | 10 | 0 | 0 | 15 | 0 | 0 | 2.5 | 0 | 0 | 60 | 60 | 60 | 60 | 60 | 100 | 100 | 100 | 100 | 100 | 10 | 30 | 50 | 60 | 110 | 0 | 30 | 0 | 30 | 0 | 85 | 35 | ELPCB-2
1 | 2022-09-16 16:13 | 3702 | 200 | 3 | TPU | 60.1 | 322.5 | 13.5 | 31.1 | 32.7 | 7.6 | 110.1 | 190 | 168 | 169 | 164 | 42 | 190 | 170 | 170 | 165 | 20 | 20 | 20 | 0 | 0 | 32 | 32 | 31 | 0 | 0 | 30 | 20 | 5 | 0 | 0 | 8 | 2 | 1 | 0 | 0 | 10 | 0 | 0 | 15 | 0 | 0 | 2.5 | 0 | 0 | 60 | 60 | 60 | 60 | 60 | 100 | 100 | 100 | 100 | 100 | 10 | 30 | 50 | 60 | 110 | 0 | 30 | 0 | 30 | 0 | 85 | 35 | ELPCB-2
1 | 2022-09-16 16:14 | 3703 | 204 | 3 | TPU | 59.6 | 321.9 | 11.8 | 28.9 | 29.8 | 8 | 110 | 189 | 169 | 169 | 165 | 42 | 190 | 170 | 170 | 165 | 20 | 20 | 20 | 0 | 0 | 33 | 32 | 31 | 0 | 0 | 30 | 20 | 5 | 0 | 0 | 8 | 2 | 1 | 0 | 0 | 10 | 0 | 0 | 15 | 0 | 0 | 2.5 | 0 | 0 | 60 | 60 | 60 | 60 | 60 | 100 | 100 | 100 | 100 | 100 | 10 | 30 | 50 | 60 | 110 | 0 | 30 | 0 | 30 | 0 | 85 | 35 | ELPCB-2
1 | 2022-09-16 16:16 | 3704 | 205 | 0 | TPU | 57.9 | 321.9 | 13.3 | 29.6 | 30.4 | 8.2 | 110.1 | 190 | 169 | 169 | 165 | 42 | 190 | 170 | 170 | 165 | 20 | 20 | 20 | 0 | 0 | 33 | 32 | 31 | 0 | 0 | 30 | 20 | 5 | 0 | 0 | 8 | 2 | 1 | 0 | 0 | 10 | 0 | 0 | 15 | 0 | 0 | 2.5 | 0 | 0 | 60 | 60 | 60 | 60 | 60 | 100 | 100 | 100 | 100 | 100 | 10 | 30 | 50 | 60 | 110 | 0 | 30 | 0 | 30 | 0 | 85 | 35 | ELPCB-2
1 | 2022-09-16 16:16 | 3705 | 205 | 0 | TPU | 59.5 | 322.1 | 10.6 | 28.8 | 30 | 7.6 | 110.6 | 190 | 170 | 169 | 165 | 42 | 190 | 170 | 170 | 165 | 20 | 20 | 20 | 0 | 0 | 33 | 32 | 31 | 0 | 0 | 30 | 20 | 5 | 0 | 0 | 8 | 2 | 1 | 0 | 0 | 10 | 0 | 0 | 15 | 0 | 0 | 2.5 | 0 | 0 | 60 | 60 | 60 | 60 | 60 | 100 | 100 | 100 | 100 | 100 | 10 | 30 | 50 | 60 | 110 | 0 | 30 | 0 | 30 | 0 | 85 | 35 | ELPCB-2
1 | 2022-09-16 16:23 | 3706 | 206 | 2 | TPU | 57.2 | 322.2 | 10.2 | 27.5 | 28.2 | 11.3 | 109.8 | 190 | 170 | 170 | 165 | 42 | 190 | 170 | 170 | 165 | 20 | 20 | 20 | 0 | 0 | 33 | 32 | 31 | 0 | 0 | 30 | 20 | 5 | 0 | 0 | 8 | 2 | 1 | 0 | 0 | 10 | 0 | 0 | 15 | 0 | 0 | 2.5 | 0 | 0 | 60 | 60 | 60 | 60 | 60 | 100 | 100 | 100 | 100 | 100 | 10 | 30 | 50 | 60 | 110 | 0 | 30 | 0 | 30 | 0 | 85 | 35 | ELPCB-2
1 | 2022-09-16 16:24 | 3707 | 206 | 2 | TPU | 55.9 | 322.1 | 9.9 | 25.3 | 26.3 | 7.9 | 110.1 | 190 | 169 | 170 | 166 | 42 | 190 | 170 | 170 | 165 | 20 | 20 | 20 | 0 | 0 | 33 | 32 | 31 | 0 | 0 | 30 | 20 | 5 | 0 | 0 | 8 | 2 | 1 | 0 | 0 | 10 | 0 | 0 | 15 | 0 | 0 | 2.5 | 0 | 0 | 60 | 60 | 60 | 60 | 60 | 100 | 100 | 100 | 100 | 100 | 10 | 30 | 50 | 60 | 110 | 0 | 30 | 0 | 30 | 0 | 85 | 35 | ELPCB-2
1 | 2022-09-16 16:25 | 3708 | 206 | 2 | TPU | 56.6 | 320.9 | 10.2 | 29.5 | 30.2 | 7.3 | 110.2 | 189 | 170 | 170 | 165 | 42 | 190 | 170 | 170 | 165 | 20 | 20 | 20 | 0 | 0 | 33 | 32 | 31 | 0 | 0 | 30 | 20 | 5 | 0 | 0 | 8 | 2 | 1 | 0 | 0 | 10 | 0 | 0 | 15 | 0 | 0 | 2.5 | 0 | 0 | 60 | 60 | 60 | 60 | 60 | 100 | 100 | 100 | 100 | 100 | 10 | 30 | 50 | 60 | 110 | 0 | 30 | 0 | 30 | 0 | 85 | 35 | ELPCB-2
1 | 2022-09-16 16:27 | 3709 | 207 | 2 | TPU | 57 | 322.4 | 11.2 | 28.9 | 30.1 | 7.5 | 110 | 189 | 170 | 170 | 164 | 42 | 190 | 170 | 170 | 165 | 20 | 20 | 20 | 0 | 0 | 33 | 32 | 31 | 0 | 0 | 30 | 20 | 5 | 0 | 0 | 8 | 2 | 1 | 0 | 0 | 10 | 0 | 0 | 15 | 0 | 0 | 2.5 | 0 | 0 | 60 | 60 | 60 | 60 | 60 | 100 | 100 | 100 | 100 | 100 | 10 | 30 | 50 | 60 | 110 | 0 | 30 | 0 | 30 | 0 | 85 | 35 | ELPCB-2
1 | 2022-09-16 16:28 | 3710 | 206 | 2 | TPU | 58.1 | 321.5 | 10.4 | 28.4 | 30.4 | 7.5 | 109.9 | 190 | 171 | 171 | 164 | 42 | 190 | 170 | 170 | 165 | 20 | 20 | 20 | 0 | 0 | 33 | 32 | 31 | 0 | 0 | 30 | 20 | 5 | 0 | 0 | 8 | 2 | 1 | 0 | 0 | 10 | 0 | 0 | 15 | 0 | 0 | 2.5 | 0 | 0 | 60 | 60 | 60 | 60 | 60 | 100 | 100 | 100 | 100 | 100 | 10 | 30 | 50 | 60 | 110 | 0 | 30 | 0 | 30 | 0 | 85 | 35 | ELPCB-2
1 | 2022-09-16 16:29 | 3711 | 206 | 2 | TPU | 57.2 | 320.7 | 12.4 | 30 | 31.3 | 7.8 | 110.5 | 190 | 170 | 170 | 163 | 42 | 190 | 170 | 170 | 165 | 20 | 20 | 20 | 0 | 0 | 33 | 32 | 31 | 0 | 0 | 30 | 20 | 5 | 0 | 0 | 8 | 2 | 1 | 0 | 0 | 10 | 0 | 0 | 15 | 0 | 0 | 2.5 | 0 | 0 | 60 | 60 | 60 | 60 | 60 | 100 | 100 | 100 | 100 | 100 | 10 | 30 | 50 | 60 | 110 | 0 | 30 | 0 | 30 | 0 | 85 | 35 | ELPCB-2
1 | 2022-09-16 16:30 | 3712 | 206 | 2 | TPU | 61 | 320.4 | 11.8 | 29.7 | 31 | 7.5 | 110.3 | 190 | 169 | 169 | 163 | 42 | 190 | 170 | 170 | 165 | 20 | 20 | 20 | 0 | 0 | 32 | 32 | 31 | 0 | 0 | 30 | 20 | 5 | 0 | 0 | 8 | 2 | 1 | 0 | 0 | 10 | 0 | 0 | 15 | 0 | 0 | 2.5 | 0 | 0 | 60 | 60 | 60 | 60 | 60 | 100 | 100 | 100 | 100 | 100 | 10 | 30 | 50 | 60 | 110 | 0 | 30 | 0 | 30 | 0 | 85 | 35 | ELPCB-2
1 | 2022-09-16 16:31 | 3713 | 205 | 2 | TPU | 60.9 | 321.4 | 13.5 | 30.3 | 30.9 | 7.6 | 110.1 | 189 | 169 | 169 | 164 | 42 | 190 | 170 | 170 | 165 | 20 | 20 | 20 | 0 | 0 | 32 | 32 | 31 | 0 | 0 | 30 | 20 | 5 | 0 | 0 | 8 | 2 | 1 | 0 | 0 | 10 | 0 | 0 | 15 | 0 | 0 | 2.5 | 0 | 0 | 60 | 60 | 60 | 60 | 60 | 100 | 100 | 100 | 100 | 100 | 10 | 30 | 50 | 60 | 110 | 0 | 30 | 0 | 30 | 0 | 85 | 35 | ELPCB-2
1 | 2022-09-16 16:32 | 3714 | 204 | 3 | TPU | 62.3 | 321.3 | 13.1 | 29.1 | 30.6 | 7.6 | 110 | 189 | 169 | 169 | 164 | 42 | 190 | 170 | 170 | 165 | 20 | 20 | 20 | 0 | 0 | 32 | 32 | 31 | 0 | 0 | 30 | 20 | 5 | 0 | 0 | 8 | 2 | 1 | 0 | 0 | 10 | 0 | 0 | 15 | 0 | 0 | 2.5 | 0 | 0 | 60 | 60 | 60 | 60 | 60 | 100 | 100 | 100 | 100 | 100 | 10 | 30 | 50 | 60 | 110 | 0 | 30 | 0 | 30 | 0 | 85 | 35 | ELPCB-2
1 | 2022-09-16 16:33 | 3715 | 204 | 0 | TPU | 61.8 | 320.7 | 12.3 | 29 | 30.3 | 7.6 | 110 | 189 | 169 | 168 | 165 | 42 | 190 | 170 | 170 | 165 | 20 | 20 | 20 | 0 | 0 | 32 | 32 | 31 | 0 | 0 | 30 | 20 | 5 | 0 | 0 | 8 | 2 | 1 | 0 | 0 | 10 | 0 | 0 | 15 | 0 | 0 | 2.5 | 0 | 0 | 60 | 60 | 60 | 60 | 60 | 100 | 100 | 100 | 100 | 100 | 10 | 30 | 50 | 60 | 110 | 0 | 30 | 0 | 30 | 0 | 85 | 35 | ELPCB-2
1 | 2022-09-16 16:34 | 3716 | 204 | 3 | TPU | 60.9 | 321.6 | 12.9 | 29.6 | 30.6 | 7.8 | 110.1 | 190 | 170 | 170 | 166 | 42 | 190 | 170 | 170 | 165 | 20 | 20 | 20 | 0 | 0 | 32 | 32 | 31 | 0 | 0 | 30 | 20 | 5 | 0 | 0 | 8 | 2 | 1 | 0 | 0 | 10 | 0 | 0 | 15 | 0 | 0 | 2.5 | 0 | 0 | 60 | 60 | 60 | 60 | 60 | 100 | 100 | 100 | 100 | 100 | 10 | 30 | 50 | 60 | 110 | 0 | 30 | 0 | 30 | 0 | 85 | 35 | ELPCB-2
1 | 2022-09-16 16:35 | 3717 | 204 | 0 | TPU | 61.5 | 321.9 | 11.6 | 29 | 29.6 | 7.8 | 109.8 | 190 | 170 | 170 | 166 | 42 | 190 | 170 | 170 | 165 | 20 | 20 | 20 | 0 | 0 | 32 | 32 | 32 | 0 | 0 | 30 | 20 | 5 | 0 | 0 | 8 | 2 | 1 | 0 | 0 | 10 | 0 | 0 | 15 | 0 | 0 | 2.5 | 0 | 0 | 60 | 60 | 60 | 60 | 60 | 100 | 100 | 100 | 100 | 100 | 10 | 30 | 50 | 60 | 110 | 0 | 30 | 0 | 30 | 0 | 85 | 35 | ELPCB-2
1 | 2022-09-16 16:42 | 3718 | 206 | 2 | TPU | 60.1 | 320 | 13.5 | 30.8 | 32.3 | 8.8 | 110.1 | 190 | 170 | 169 | 164 | 42 | 190 | 170 | 170 | 165 | 20 | 20 | 20 | 0 | 0 | 32 | 32 | 32 | 0 | 0 | 30 | 20 | 5 | 0 | 0 | 8 | 2 | 1 | 0 | 0 | 10 | 0 | 0 | 15 | 0 | 0 | 2.5 | 0 | 0 | 60 | 60 | 60 | 60 | 60 | 100 | 100 | 100 | 100 | 100 | 10 | 30 | 50 | 60 | 110 | 0 | 30 | 0 | 30 | 0 | 85 | 35 | ELPCB-2
1 | 2022-09-16 16:43 | 3719 | 206 | 2 | TPU | 62.5 | 321 | 10.2 | 25.7 | 26.5 | 7.6 | 110.4 | 190 | 169 | 168 | 163 | 41 | 190 | 170 | 170 | 165 | 20 | 20 | 20 | 0 | 0 | 32 | 32 | 32 | 0 | 0 | 30 | 20 | 5 | 0 | 0 | 8 | 2 | 1 | 0 | 0 | 10 | 0 | 0 | 15 | 0 | 0 | 2.5 | 0 | 0 | 60 | 60 | 60 | 60 | 60 | 100 | 100 | 100 | 100 | 100 | 10 | 30 | 50 | 60 | 110 | 0 | 30 | 0 | 30 | 0 | 85 | 35 | ELPCB-2
1 | 2022-09-16 16:44 | 3720 | 206 | 2 | TPU | 59.1 | 321 | 12.8 | 29.2 | 30.6 | 7.2 | 110 | 190 | 169 | 169 | 164 | 41 | 190 | 170 | 170 | 165 | 20 | 20 | 20 | 0 | 0 | 32 | 32 | 32 | 0 | 0 | 30 | 20 | 5 | 0 | 0 | 8 | 2 | 1 | 0 | 0 | 10 | 0 | 0 | 15 | 0 | 0 | 2.5 | 0 | 0 | 60 | 60 | 60 | 60 | 60 | 100 | 100 | 100 | 100 | 100 | 10 | 30 | 50 | 60 | 110 | 0 | 30 | 0 | 30 | 0 | 85 | 35 | ELPCB-2
1 | 2022-09-16 16:45 | 3721 | 206 | 2 | TPU | 61.6 | 323.1 | 13.2 | 29.3 | 30 | 7.5 | 110.1 | 190 | 170 | 172 | 164 | 42 | 190 | 170 | 170 | 165 | 20 | 20 | 20 | 0 | 0 | 32 | 32 | 32 | 0 | 0 | 30 | 20 | 5 | 0 | 0 | 8 | 2 | 1 | 0 | 0 | 10 | 0 | 0 | 15 | 0 | 0 | 2.5 | 0 | 0 | 60 | 60 | 60 | 60 | 60 | 100 | 100 | 100 | 100 | 100 | 10 | 30 | 50 | 60 | 110 | 0 | 30 | 0 | 30 | 0 | 85 | 35 | ELPCB-2
1 | 2022-09-16 16:46 | 3722 | 204 | 3 | TPU | 62.1 | 320.5 | 13.5 | 29.2 | 31.1 | 7.6 | 110.1 | 190 | 170 | 169 | 164 | 42 | 190 | 170 | 170 | 165 | 20 | 20 | 20 | 0 | 0 | 32 | 32 | 32 | 0 | 0 | 30 | 20 | 5 | 0 | 0 | 8 | 2 | 1 | 0 | 0 | 10 | 0 | 0 | 15 | 0 | 0 | 2.5 | 0 | 0 | 60 | 60 | 60 | 60 | 60 | 100 | 100 | 100 | 100 | 100 | 10 | 30 | 50 | 60 | 110 | 0 | 30 | 0 | 30 | 0 | 85 | 35 | ELPCB-2
1 | 2022-09-19 08:02 | 3723 | 210 | 2 | TPU | 0 | 321.3 | 9.7 | 25.2 | 25.6 | 9.1 | 110.1 | 190 | 168 | 170 | 164 | 34 | 190 | 170 | 170 | 165 | 20 | 20 | 20 | 0 | 0 | 32 | 32 | 32 | 0 | 0 | 30 | 20 | 5 | 0 | 0 | 8 | 2 | 1 | 0 | 0 | 10 | 0 | 0 | 15 | 0 | 0 | 2.5 | 0 | 0 | 60 | 60 | 60 | 60 | 60 | 100 | 100 | 100 | 100 | 100 | 10 | 30 | 50 | 60 | 110 | 0 | 30 | 0 | 30 | 0 | 85 | 35 | ELPCB-2
1 | 2022-09-19 08:04 | 3724 | 194 | 3 | TPU | 58.7 | 321 | 13.5 | 34.1 | 34.9 | 9.4 | 110.2 | 190 | 170 | 170 | 164 | 34 | 190 | 170 | 170 | 165 | 20 | 20 | 20 | 0 | 0 | 32 | 32 | 32 | 0 | 0 | 30 | 20 | 5 | 0 | 0 | 8 | 2 | 1 | 0 | 0 | 10 | 0 | 0 | 15 | 0 | 0 | 2.5 | 0 | 0 | 60 | 60 | 60 | 60 | 60 | 100 | 100 | 100 | 100 | 100 | 10 | 30 | 50 | 60 | 110 | 0 | 30 | 0 | 30 | 0 | 85 | 35 | ELPCB-2
1 | 2022-09-19 08:05 | 3725 | 205 | 3 | TPU | 60.5 | 320.8 | 12 | 29.6 | 30.9 | 9.2 | 109.9 | 190 | 170 | 170 | 164 | 34 | 190 | 170 | 170 | 165 | 20 | 20 | 20 | 0 | 0 | 32 | 32 | 32 | 0 | 0 | 30 | 20 | 5 | 0 | 0 | 8 | 2 | 1 | 0 | 0 | 10 | 0 | 0 | 15 | 0 | 0 | 2.5 | 0 | 0 | 60 | 60 | 60 | 60 | 60 | 100 | 100 | 100 | 100 | 100 | 10 | 30 | 50 | 60 | 110 | 0 | 30 | 0 | 30 | 0 | 85 | 35 | ELPCB-2
1 | 2022-09-19 08:06 | 3726 | 207 | 0 | TPU | 59.2 | 320.7 | 10.8 | 28.2 | 29.3 | 8.8 | 110.1 | 189 | 170 | 170 | 164 | 34 | 190 | 170 | 170 | 165 | 20 | 20 | 20 | 0 | 0 | 32 | 32 | 32 | 0 | 0 | 30 | 20 | 5 | 0 | 0 | 8 | 2 | 1 | 0 | 0 | 10 | 0 | 0 | 15 | 0 | 0 | 2.5 | 0 | 0 | 60 | 60 | 60 | 60 | 60 | 100 | 100 | 100 | 100 | 100 | 10 | 30 | 50 | 60 | 110 | 0 | 30 | 0 | 30 | 0 | 85 | 35 | ELPCB-2
1 | 2022-09-19 08:07 | 3727 | 206 | 3 | TPU | 57.9 | 321.4 | 10.8 | 28.7 | 28.9 | 11 | 110.3 | 190 | 169 | 170 | 164 | 34 | 190 | 170 | 170 | 165 | 20 | 20 | 20 | 0 | 0 | 32 | 32 | 32 | 0 | 0 | 30 | 20 | 5 | 0 | 0 | 8 | 2 | 1 | 0 | 0 | 10 | 0 | 0 | 15 | 0 | 0 | 2.5 | 0 | 0 | 60 | 60 | 60 | 60 | 60 | 100 | 100 | 100 | 100 | 100 | 10 | 30 | 50 | 60 | 110 | 0 | 30 | 0 | 30 | 0 | 85 | 35 | ELPCB-2
1 | 2022-09-19 08:08 | 3728 | 205 | 0 | TPU | 57.9 | 321.1 | 8.7 | 17.3 | 18.1 | 9.3 | 110.1 | 190 | 169 | 169 | 164 | 34 | 190 | 170 | 170 | 165 | 20 | 20 | 20 | 0 | 0 | 32 | 32 | 32 | 0 | 0 | 30 | 20 | 5 | 0 | 0 | 8 | 2 | 1 | 0 | 0 | 10 | 0 | 0 | 15 | 0 | 0 | 2.5 | 0 | 0 | 60 | 60 | 60 | 60 | 60 | 100 | 100 | 100 | 100 | 100 | 10 | 30 | 50 | 60 | 110 | 0 | 30 | 0 | 30 | 0 | 85 | 35 | ELPCB-2
1 | 2022-09-19 08:09 | 3729 | 206 | 0 | TPU | 55.8 | 322.4 | 10.5 | 28.5 | 29.6 | 8.2 | 110.4 | 189 | 170 | 169 | 164 | 35 | 190 | 170 | 170 | 165 | 20 | 20 | 20 | 0 | 0 | 32 | 32 | 32 | 0 | 0 | 30 | 20 | 5 | 0 | 0 | 8 | 2 | 1 | 0 | 0 | 10 | 0 | 0 | 15 | 0 | 0 | 2.5 | 0 | 0 | 60 | 60 | 60 | 60 | 60 | 100 | 100 | 100 | 100 | 100 | 10 | 30 | 50 | 60 | 110 | 0 | 30 | 0 | 30 | 0 | 85 | 35 | ELPCB-2
1 | 2022-09-19 08:10 | 3730 | 206 | 3 | TPU | 57.5 | 321.5 | 11.3 | 29.4 | 30.4 | 8.4 | 110.1 | 189 | 170 | 169 | 164 | 35 | 190 | 170 | 170 | 165 | 20 | 20 | 20 | 0 | 0 | 32 | 32 | 32 | 0 | 0 | 30 | 20 | 5 | 0 | 0 | 8 | 2 | 1 | 0 | 0 | 10 | 0 | 0 | 15 | 0 | 0 | 2.5 | 0 | 0 | 60 | 60 | 60 | 60 | 60 | 100 | 100 | 100 | 100 | 100 | 10 | 30 | 50 | 60 | 110 | 0 | 30 | 0 | 30 | 0 | 85 | 35 | ELPCB-2
1 | 2022-09-19 08:11 | 3731 | 205 | 3 | TPU | 58.4 | 321.4 | 10.6 | 28.1 | 29.5 | 9.4 | 110 | 190 | 169 | 169 | 164 | 35 | 190 | 170 | 170 | 165 | 20 | 20 | 20 | 0 | 0 | 32 | 32 | 32 | 0 | 0 | 30 | 20 | 5 | 0 | 0 | 8 | 2 | 1 | 0 | 0 | 10 | 0 | 0 | 15 | 0 | 0 | 2.5 | 0 | 0 | 60 | 60 | 60 | 60 | 60 | 100 | 100 | 100 | 100 | 100 | 10 | 30 | 50 | 60 | 110 | 0 | 30 | 0 | 30 | 0 | 85 | 35 | ELPCB-2
1 | 2022-09-19 08:12 | 3732 | 206 | 0 | TPU | 57.6 | 321.3 | 9.8 | 22.1 | 22.9 | 9.5 | 110.1 | 189 | 170 | 169 | 165 | 35 | 190 | 170 | 170 | 165 | 20 | 20 | 20 | 0 | 0 | 32 | 32 | 32 | 0 | 0 | 30 | 20 | 5 | 0 | 0 | 8 | 2 | 1 | 0 | 0 | 10 | 0 | 0 | 15 | 0 | 0 | 2.5 | 0 | 0 | 60 | 60 | 60 | 60 | 60 | 100 | 100 | 100 | 100 | 100 | 10 | 30 | 50 | 60 | 110 | 0 | 30 | 0 | 30 | 0 | 85 | 35 | ELPCB-2
1 | 2022-09-19 08:13 | 3733 | 206 | 0 | TPU | 56.9 | 321.5 | 10.2 | 27 | 27.8 | 9 | 110 | 189 | 171 | 170 | 165 | 35 | 190 | 170 | 170 | 165 | 20 | 20 | 20 | 0 | 0 | 32 | 32 | 32 | 0 | 0 | 30 | 20 | 5 | 0 | 0 | 8 | 2 | 1 | 0 | 0 | 10 | 0 | 0 | 15 | 0 | 0 | 2.5 | 0 | 0 | 60 | 60 | 60 | 60 | 60 | 100 | 100 | 100 | 100 | 100 | 10 | 30 | 50 | 60 | 110 | 0 | 30 | 0 | 30 | 0 | 85 | 35 | ELPCB-2
1 | 2022-09-19 08:14 | 3734 | 206 | 0 | TPU | 57.1 | 320.9 | 9.9 | 24.1 | 25.1 | 9.5 | 110.1 | 189 | 171 | 170 | 165 | 35 | 190 | 170 | 170 | 165 | 20 | 20 | 20 | 0 | 0 | 32 | 32 | 32 | 0 | 0 | 30 | 20 | 5 | 0 | 0 | 8 | 2 | 1 | 0 | 0 | 10 | 0 | 0 | 15 | 0 | 0 | 2.5 | 0 | 0 | 60 | 60 | 60 | 60 | 60 | 100 | 100 | 100 | 100 | 100 | 10 | 30 | 50 | 60 | 110 | 0 | 30 | 0 | 30 | 0 | 85 | 35 | ELPCB-2
1 | 2022-09-19 08:15 | 3735 | 206 | 0 | TPU | 56.8 | 321.1 | 9.9 | 23.5 | 24.6 | 8.6 | 110.1 | 189 | 170 | 170 | 165 | 35 | 190 | 170 | 170 | 165 | 20 | 20 | 20 | 0 | 0 | 32 | 32 | 32 | 0 | 0 | 30 | 20 | 5 | 0 | 0 | 8 | 2 | 1 | 0 | 0 | 10 | 0 | 0 | 15 | 0 | 0 | 2.5 | 0 | 0 | 60 | 60 | 60 | 60 | 60 | 100 | 100 | 100 | 100 | 100 | 10 | 30 | 50 | 60 | 110 | 0 | 30 | 0 | 30 | 0 | 85 | 35 | ELPCB-2
1 | 2022-09-19 08:16 | 3736 | 199 | 3 | TPU | 56.8 | 321.8 | 13.5 | 31.2 | 32.2 | 7.8 | 110 | 189 | 169 | 170 | 164 | 35 | 190 | 170 | 170 | 165 | 20 | 20 | 20 | 0 | 0 | 33 | 33 | 33 | 0 | 0 | 30 | 20 | 5 | 0 | 0 | 8 | 2 | 1 | 0 | 0 | 10 | 0 | 0 | 15 | 0 | 0 | 2.5 | 0 | 0 | 60 | 60 | 60 | 60 | 60 | 100 | 100 | 100 | 100 | 100 | 10 | 30 | 50 | 60 | 110 | 0 | 30 | 0 | 30 | 0 | 85 | 35 | ELPCB-2
1 | 2022-09-19 08:18 | 3737 | 200 | 3 | TPU | 60.5 | 320.4 | 10.8 | 28.7 | 29.5 | 10.3 | 110 | 189 | 169 | 169 | 164 | 35 | 190 | 170 | 170 | 165 | 20 | 20 | 20 | 0 | 0 | 33 | 33 | 33 | 0 | 0 | 30 | 20 | 5 | 0 | 0 | 8 | 2 | 1 | 0 | 0 | 10 | 0 | 0 | 15 | 0 | 0 | 2.5 | 0 | 0 | 60 | 60 | 60 | 60 | 60 | 100 | 100 | 100 | 100 | 100 | 10 | 30 | 50 | 60 | 110 | 0 | 30 | 0 | 30 | 0 | 85 | 35 | ELPCB-2
1 | 2022-09-19 08:19 | 3738 | 197 | 3 | TPU | 57.8 | 321.7 | 13.5 | 31.4 | 32.6 | 8.6 | 110 | 189 | 169 | 169 | 165 | 35 | 190 | 170 | 170 | 165 | 20 | 20 | 20 | 0 | 0 | 33 | 33 | 33 | 0 | 0 | 30 | 20 | 5 | 0 | 0 | 8 | 2 | 1 | 0 | 0 | 10 | 0 | 0 | 15 | 0 | 0 | 2.5 | 0 | 0 | 60 | 60 | 60 | 60 | 60 | 100 | 100 | 100 | 100 | 100 | 10 | 30 | 50 | 60 | 110 | 0 | 30 | 0 | 30 | 0 | 85 | 35 | ELPCB-2
1 | 2022-09-19 08:20 | 3739 | 202 | 3 | TPU | 60.4 | 321.1 | 11 | 29.2 | 30 | 8.3 | 110.1 | 189 | 169 | 169 | 165 | 35 | 190 | 170 | 170 | 165 | 20 | 20 | 20 | 0 | 0 | 33 | 33 | 33 | 0 | 0 | 30 | 20 | 5 | 0 | 0 | 8 | 2 | 1 | 0 | 0 | 10 | 0 | 0 | 15 | 0 | 0 | 2.5 | 0 | 0 | 60 | 60 | 60 | 60 | 60 | 100 | 100 | 100 | 100 | 100 | 10 | 30 | 50 | 60 | 110 | 0 | 30 | 0 | 30 | 0 | 85 | 35 | ELPCB-2
1 | 2022-09-19 08:22 | 3740 | 202 | 3 | TPU | 58 | 320.2 | 10.5 | 27.8 | 28.5 | 9.7 | 110 | 189 | 169 | 169 | 166 | 35 | 190 | 170 | 170 | 165 | 20 | 20 | 20 | 0 | 0 | 33 | 33 | 33 | 0 | 0 | 30 | 20 | 5 | 0 | 0 | 8 | 2 | 1 | 0 | 0 | 10 | 0 | 0 | 15 | 0 | 0 | 2.5 | 0 | 0 | 60 | 60 | 60 | 60 | 60 | 100 | 100 | 100 | 100 | 100 | 10 | 30 | 50 | 60 | 110 | 0 | 30 | 0 | 30 | 0 | 85 | 35 | ELPCB-2
1 | 2022-09-19 08:23 | 3741 | 199 | 3 | TPU | 57.5 | 321.8 | 10.6 | 27.6 | 29.1 | 8.7 | 110.1 | 190 | 169 | 169 | 166 | 35 | 190 | 170 | 170 | 165 | 20 | 20 | 20 | 0 | 0 | 33 | 33 | 33 | 0 | 0 | 30 | 20 | 5 | 0 | 0 | 8 | 2 | 1 | 0 | 0 | 10 | 0 | 0 | 15 | 0 | 0 | 2.5 | 0 | 0 | 60 | 60 | 60 | 60 | 60 | 100 | 100 | 100 | 100 | 100 | 10 | 30 | 50 | 60 | 110 | 0 | 30 | 0 | 30 | 0 | 85 | 35 | ELPCB-2
1 | 2022-09-19 08:24 | 3742 | 204 | 3 | TPU | 57.6 | 321.1 | 11.3 | 29.1 | 30.2 | 8 | 110.2 | 190 | 169 | 169 | 165 | 35 | 190 | 170 | 170 | 165 | 20 | 20 | 20 | 0 | 0 | 33 | 33 | 33 | 0 | 0 | 30 | 20 | 5 | 0 | 0 | 8 | 2 | 1 | 0 | 0 | 10 | 0 | 0 | 15 | 0 | 0 | 2.5 | 0 | 0 | 60 | 60 | 60 | 60 | 60 | 100 | 100 | 100 | 100 | 100 | 10 | 30 | 50 | 60 | 110 | 0 | 30 | 0 | 30 | 0 | 85 | 35 | ELPCB-2
1 | 2022-09-19 08:25 | 3743 | 200 | 3 | TPU | 58.2 | 321.4 | 13.5 | 31 | 31.9 | 7.8 | 109.7 | 189 | 170 | 169 | 164 | 35 | 190 | 170 | 170 | 165 | 20 | 20 | 20 | 0 | 0 | 33 | 33 | 33 | 0 | 0 | 30 | 20 | 5 | 0 | 0 | 8 | 2 | 1 | 0 | 0 | 10 | 0 | 0 | 15 | 0 | 0 | 2.5 | 0 | 0 | 60 | 60 | 60 | 60 | 60 | 100 | 100 | 100 | 100 | 100 | 10 | 30 | 50 | 60 | 110 | 0 | 30 | 0 | 30 | 0 | 85 | 35 | ELPCB-2
1 | 2022-09-19 08:26 | 3744 | 199 | 3 | TPU | 60.5 | 321 | 13.6 | 31.9 | 33.1 | 7.8 | 110.3 | 190 | 169 | 169 | 163 | 35 | 190 | 170 | 170 | 165 | 20 | 20 | 20 | 0 | 0 | 33 | 33 | 33 | 0 | 0 | 30 | 20 | 5 | 0 | 0 | 8 | 2 | 1 | 0 | 0 | 10 | 0 | 0 | 15 | 0 | 0 | 2.5 | 0 | 0 | 60 | 60 | 60 | 60 | 60 | 100 | 100 | 100 | 100 | 100 | 10 | 30 | 50 | 60 | 110 | 0 | 30 | 0 | 30 | 0 | 85 | 35 | ELPCB-2
1 | 2022-09-19 08:27 | 3745 | 196 | 3 | TPU | 60.6 | 320.8 | 13.5 | 32.1 | 33.2 | 7.9 | 110.1 | 190 | 169 | 169 | 163 | 35 | 190 | 170 | 170 | 165 | 20 | 20 | 20 | 0 | 0 | 33 | 33 | 33 | 0 | 0 | 30 | 20 | 5 | 0 | 0 | 8 | 2 | 1 | 0 | 0 | 10 | 0 | 0 | 15 | 0 | 0 | 2.5 | 0 | 0 | 60 | 60 | 60 | 60 | 60 | 100 | 100 | 100 | 100 | 100 | 10 | 30 | 50 | 60 | 110 | 0 | 30 | 0 | 30 | 0 | 85 | 35 | ELPCB-2
1 | 2022-09-19 08:28 | 3746 | 200 | 3 | TPU | 60.5 | 320.7 | 12.6 | 30.3 | 31.4 | 7.6 | 110 | 189 | 169 | 170 | 164 | 35 | 190 | 170 | 170 | 165 | 20 | 20 | 20 | 0 | 0 | 33 | 33 | 33 | 0 | 0 | 30 | 20 | 5 | 0 | 0 | 8 | 2 | 1 | 0 | 0 | 10 | 0 | 0 | 15 | 0 | 0 | 2.5 | 0 | 0 | 60 | 60 | 60 | 60 | 60 | 100 | 100 | 100 | 100 | 100 | 10 | 30 | 50 | 60 | 110 | 0 | 30 | 0 | 30 | 0 | 85 | 35 | ELPCB-2
1 | 2022-09-19 08:30 | 3747 | 203 | 3 | TPU | 59.4 | 321 | 13.5 | 31.5 | 33 | 8.6 | 110 | 190 | 169 | 170 | 165 | 36 | 190 | 170 | 170 | 165 | 20 | 20 | 20 | 0 | 0 | 33 | 33 | 33 | 0 | 0 | 30 | 20 | 5 | 0 | 0 | 8 | 2 | 1 | 0 | 0 | 10 | 0 | 0 | 15 | 0 | 0 | 2.5 | 0 | 0 | 60 | 60 | 60 | 60 | 60 | 100 | 100 | 100 | 100 | 100 | 10 | 30 | 50 | 60 | 110 | 0 | 30 | 0 | 30 | 0 | 85 | 35 | ELPCB-2
1 | 2022-09-19 08:31 | 3748 | 203 | 3 | TPU | 60.6 | 321.4 | 11 | 28.7 | 29.9 | 8.5 | 110.3 | 190 | 169 | 170 | 164 | 36 | 190 | 170 | 170 | 165 | 20 | 20 | 20 | 0 | 0 | 35 | 35 | 35 | 0 | 0 | 30 | 20 | 5 | 0 | 0 | 8 | 2 | 1 | 0 | 0 | 10 | 0 | 0 | 15 | 0 | 0 | 2.5 | 0 | 0 | 60 | 60 | 60 | 60 | 60 | 100 | 100 | 100 | 100 | 100 | 10 | 30 | 50 | 60 | 110 | 0 | 30 | 0 | 30 | 0 | 85 | 35 | ELPCB-2
1 | 2022-09-19 08:32 | 3749 | 206 | 0 | TPU | 58 | 320.1 | 10.1 | 27 | 28.1 | 8.5 | 110 | 189 | 169 | 169 | 165 | 36 | 190 | 170 | 170 | 165 | 20 | 20 | 20 | 0 | 0 | 35 | 35 | 35 | 0 | 0 | 30 | 20 | 5 | 0 | 0 | 8 | 2 | 1 | 0 | 0 | 10 | 0 | 0 | 15 | 0 | 0 | 2.5 | 0 | 0 | 60 | 60 | 60 | 60 | 60 | 100 | 100 | 100 | 100 | 100 | 10 | 30 | 50 | 60 | 110 | 0 | 30 | 0 | 30 | 0 | 85 | 35 | ELPCB-2
1 | 2022-09-19 08:33 | 3750 | 207 | 0 | TPU | 56.9 | 321.8 | 10.4 | 28.9 | 29.7 | 7.8 | 110 | 190 | 169 | 170 | 165 | 36 | 190 | 170 | 170 | 165 | 20 | 20 | 20 | 0 | 0 | 35 | 35 | 35 | 0 | 0 | 30 | 20 | 5 | 0 | 0 | 8 | 2 | 1 | 0 | 0 | 10 | 0 | 0 | 15 | 0 | 0 | 2.5 | 0 | 0 | 60 | 60 | 60 | 60 | 60 | 100 | 100 | 100 | 100 | 100 | 10 | 30 | 50 | 60 | 110 | 0 | 30 | 0 | 30 | 0 | 85 | 35 | ELPCB-2
1 | 2022-09-19 08:34 | 3751 | 207 | 0 | TPU | 57.4 | 320.8 | 11.3 | 28.7 | 30.1 | 8.1 | 110.3 | 190 | 170 | 169 | 165 | 36 | 190 | 170 | 170 | 165 | 20 | 20 | 20 | 0 | 0 | 35 | 35 | 35 | 0 | 0 | 30 | 20 | 5 | 0 | 0 | 8 | 2 | 1 | 0 | 0 | 10 | 0 | 0 | 15 | 0 | 0 | 2.5 | 0 | 0 | 60 | 60 | 60 | 60 | 60 | 100 | 100 | 100 | 100 | 100 | 10 | 30 | 50 | 60 | 110 | 0 | 30 | 0 | 30 | 0 | 85 | 35 | ELPCB-2
1 | 2022-09-19 08:36 | 3752 | 207 | 0 | TPU | 58.4 | 321.2 | 10.1 | 28.2 | 29.4 | 7.9 | 109.7 | 189 | 170 | 170 | 165 | 36 | 190 | 170 | 170 | 165 | 20 | 20 | 20 | 0 | 0 | 35 | 35 | 35 | 0 | 0 | 30 | 20 | 5 | 0 | 0 | 8 | 2 | 1 | 0 | 0 | 10 | 0 | 0 | 15 | 0 | 0 | 2.5 | 0 | 0 | 60 | 60 | 60 | 60 | 60 | 100 | 100 | 100 | 100 | 100 | 10 | 30 | 50 | 60 | 110 | 0 | 30 | 0 | 30 | 0 | 85 | 35 | ELPCB-2
1 | 2022-09-19 08:37 | 3753 | 207 | 2 | TPU | 57.1 | 322.2 | 10.3 | 28.4 | 29.8 | 7.9 | 110 | 189 | 170 | 170 | 165 | 36 | 190 | 170 | 170 | 165 | 20 | 20 | 20 | 0 | 0 | 35 | 35 | 35 | 0 | 0 | 30 | 20 | 5 | 0 | 0 | 8 | 2 | 1 | 0 | 0 | 10 | 0 | 0 | 15 | 0 | 0 | 2.5 | 0 | 0 | 60 | 60 | 60 | 60 | 60 | 100 | 100 | 100 | 100 | 100 | 10 | 30 | 50 | 60 | 110 | 0 | 30 | 0 | 30 | 0 | 85 | 35 | ELPCB-2
1 | 2022-09-19 08:38 | 3754 | 207 | 2 | TPU | 57.3 | 321.8 | 10.2 | 27.9 | 29.5 | 7.9 | 110.1 | 190 | 170 | 171 | 166 | 36 | 190 | 170 | 170 | 165 | 20 | 20 | 20 | 0 | 0 | 35 | 35 | 35 | 0 | 0 | 30 | 20 | 5 | 0 | 0 | 8 | 2 | 1 | 0 | 0 | 10 | 0 | 0 | 15 | 0 | 0 | 2.5 | 0 | 0 | 60 | 60 | 60 | 60 | 60 | 100 | 100 | 100 | 100 | 100 | 10 | 30 | 50 | 60 | 110 | 0 | 30 | 0 | 30 | 0 | 85 | 35 | ELPCB-2
1 | 2022-09-19 08:39 | 3755 | 207 | 2 | TPU | 57.1 | 321.6 | 10.4 | 28.8 | 30.4 | 7.8 | 110.1 | 190 | 170 | 170 | 165 | 36 | 190 | 170 | 170 | 165 | 20 | 20 | 20 | 0 | 0 | 35 | 35 | 35 | 0 | 0 | 30 | 20 | 5 | 0 | 0 | 8 | 2 | 1 | 0 | 0 | 10 | 0 | 0 | 15 | 0 | 0 | 2.5 | 0 | 0 | 60 | 60 | 60 | 60 | 60 | 100 | 100 | 100 | 100 | 100 | 10 | 30 | 50 | 60 | 110 | 0 | 30 | 0 | 30 | 0 | 85 | 35 | ELPCB-2
1 | 2022-09-19 08:40 | 3756 | 206 | 2 | TPU | 57.4 | 321.7 | 10.2 | 27.7 | 29.1 | 7.8 | 110 | 189 | 169 | 170 | 164 | 36 | 190 | 170 | 170 | 165 | 20 | 20 | 20 | 0 | 0 | 35 | 35 | 35 | 0 | 0 | 30 | 20 | 5 | 0 | 0 | 8 | 2 | 1 | 0 | 0 | 10 | 0 | 0 | 15 | 0 | 0 | 2.5 | 0 | 0 | 60 | 60 | 60 | 60 | 60 | 100 | 100 | 100 | 100 | 100 | 10 | 30 | 50 | 60 | 110 | 0 | 30 | 0 | 30 | 0 | 85 | 35 | ELPCB-2
1 | 2022-09-19 08:41 | 3757 | 207 | 2 | TPU | 57.1 | 321.1 | 10.7 | 28.6 | 30.2 | 8 | 109.8 | 189 | 170 | 170 | 164 | 36 | 190 | 170 | 170 | 165 | 20 | 20 | 20 | 0 | 0 | 35 | 35 | 35 | 0 | 0 | 30 | 20 | 5 | 0 | 0 | 8 | 2 | 1 | 0 | 0 | 10 | 0 | 0 | 15 | 0 | 0 | 2.5 | 0 | 0 | 60 | 60 | 60 | 60 | 60 | 100 | 100 | 100 | 100 | 100 | 10 | 30 | 50 | 60 | 110 | 0 | 30 | 0 | 30 | 0 | 85 | 35 | ELPCB-2
1 | 2022-09-19 08:42 | 3758 | 206 | 2 | TPU | 57.8 | 320.3 | 10.6 | 28 | 29.6 | 7.9 | 110 | 189 | 168 | 169 | 164 | 36 | 190 | 170 | 170 | 165 | 25 | 25 | 25 | 0 | 0 | 20 | 20 | 20 | 0 | 0 | 30 | 20 | 5 | 0 | 0 | 8 | 2 | 1 | 0 | 0 | 10 | 0 | 0 | 15 | 0 | 0 | 2.5 | 0 | 0 | 60 | 60 | 60 | 60 | 60 | 100 | 100 | 100 | 100 | 100 | 10 | 30 | 50 | 60 | 110 | 0 | 30 | 0 | 30 | 0 | 85 | 35 | ELPCB-2
1 | 2022-09-19 08:44 | 3759 | 92 | 3 | TPU | 57.7 | 320.2 | 13.5 | 77.5 | 77.7 | 4.1 | 109.9 | 189 | 170 | 169 | 164 | 36 | 190 | 170 | 170 | 165 | 25 | 25 | 25 | 0 | 0 | 20 | 20 | 20 | 0 | 0 | 30 | 20 | 5 | 0 | 0 | 8 | 2 | 1 | 0 | 0 | 10 | 0 | 0 | 15 | 0 | 0 | 2.5 | 0 | 0 | 60 | 60 | 60 | 60 | 60 | 100 | 100 | 100 | 100 | 100 | 10 | 30 | 50 | 60 | 110 | 0 | 30 | 0 | 30 | 0 | 85 | 35 | ELPCB-2
1 | 2022-09-19 08:45 | 3760 | 70 | 3 | TPU | 60.6 | 322.3 | 13.5 | 78.8 | 78.8 | 4.7 | 110.1 | 189 | 170 | 169 | 165 | 36 | 190 | 170 | 170 | 165 | 25 | 25 | 25 | 0 | 0 | 20 | 20 | 20 | 0 | 0 | 30 | 20 | 5 | 0 | 0 | 8 | 2 | 1 | 0 | 0 | 10 | 0 | 0 | 15 | 0 | 0 | 2.5 | 0 | 0 | 60 | 60 | 60 | 60 | 60 | 100 | 100 | 100 | 100 | 100 | 10 | 30 | 50 | 60 | 110 | 0 | 30 | 0 | 30 | 0 | 85 | 35 | ELPCB-2
1 | 2022-09-19 08:49 | 3761 | 91 | 3 | TPU | 60.7 | 321.9 | 13.5 | 72.2 | 72.3 | 6.1 | 110.1 | 191 | 168 | 168 | 165 | 36 | 190 | 170 | 170 | 165 | 25 | 25 | 25 | 0 | 0 | 20 | 20 | 20 | 0 | 0 | 30 | 20 | 5 | 0 | 0 | 8 | 2 | 1 | 0 | 0 | 10 | 0 | 0 | 15 | 0 | 0 | 2.5 | 0 | 0 | 60 | 60 | 60 | 60 | 60 | 100 | 100 | 100 | 100 | 100 | 10 | 30 | 50 | 60 | 110 | 0 | 30 | 0 | 30 | 0 | 85 | 35 | ELPCB-2
1 | 2022-09-19 08:50 | 3762 | 86 | 3 | TPU | 60.5 | 321.2 | 13.5 | 71.8 | 72.1 | 5 | 110.1 | 189 | 169 | 169 | 164 | 36 | 190 | 170 | 170 | 165 | 25 | 25 | 25 | 0 | 0 | 20 | 20 | 20 | 0 | 0 | 30 | 20 | 5 | 0 | 0 | 8 | 2 | 1 | 0 | 0 | 10 | 0 | 0 | 15 | 0 | 0 | 2.5 | 0 | 0 | 60 | 60 | 60 | 60 | 60 | 100 | 100 | 100 | 100 | 100 | 10 | 30 | 50 | 60 | 110 | 0 | 30 | 0 | 30 | 0 | 85 | 35 | ELPCB-2
1 | 2022-09-19 08:51 | 3763 | 86 | 3 | TPU | 60.5 | 321.1 | 13.5 | 74.4 | 74.2 | 4.1 | 110.1 | 189 | 171 | 169 | 165 | 36 | 190 | 170 | 170 | 165 | 25 | 25 | 25 | 0 | 0 | 22 | 22 | 22 | 0 | 0 | 30 | 20 | 5 | 0 | 0 | 8 | 2 | 1 | 0 | 0 | 10 | 0 | 0 | 15 | 0 | 0 | 2.5 | 0 | 0 | 60 | 60 | 60 | 60 | 60 | 100 | 100 | 100 | 100 | 100 | 10 | 30 | 50 | 60 | 110 | 0 | 30 | 0 | 30 | 0 | 85 | 35 | ELPCB-2
1 | 2022-09-19 08:52 | 3764 | 121 | 3 | TPU | 60.5 | 322.1 | 13.5 | 60.5 | 60.9 | 5.2 | 110.2 | 190 | 171 | 170 | 166 | 36 | 190 | 170 | 170 | 165 | 25 | 25 | 25 | 0 | 0 | 22 | 22 | 22 | 0 | 0 | 30 | 20 | 5 | 0 | 0 | 8 | 2 | 1 | 0 | 0 | 10 | 0 | 0 | 15 | 0 | 0 | 2.5 | 0 | 0 | 60 | 60 | 60 | 60 | 60 | 100 | 100 | 100 | 100 | 100 | 10 | 30 | 50 | 60 | 110 | 0 | 30 | 0 | 30 | 0 | 85 | 35 | ELPCB-2
1 | 2022-09-19 08:54 | 3765 | 120 | 3 | TPU | 60.5 | 321.4 | 13.5 | 65.9 | 66.9 | 5.1 | 110 | 190 | 172 | 171 | 165 | 36 | 190 | 170 | 170 | 165 | 25 | 25 | 25 | 0 | 0 | 22 | 22 | 22 | 0 | 0 | 30 | 20 | 5 | 0 | 0 | 8 | 2 | 1 | 0 | 0 | 10 | 0 | 0 | 15 | 0 | 0 | 2.5 | 0 | 0 | 60 | 60 | 60 | 60 | 60 | 100 | 100 | 100 | 100 | 100 | 10 | 30 | 50 | 60 | 110 | 0 | 30 | 0 | 30 | 0 | 85 | 35 | ELPCB-2
1 | 2022-09-19 08:55 | 3766 | 123 | 3 | TPU | 60.5 | 322.1 | 13.5 | 59.2 | 59.6 | 5.1 | 110.1 | 190 | 171 | 171 | 164 | 36 | 190 | 170 | 170 | 165 | 25 | 25 | 25 | 0 | 0 | 22 | 22 | 22 | 0 | 0 | 30 | 20 | 5 | 0 | 0 | 8 | 2 | 1 | 0 | 0 | 10 | 0 | 0 | 15 | 0 | 0 | 2.5 | 0 | 0 | 60 | 60 | 60 | 60 | 60 | 100 | 100 | 100 | 100 | 100 | 10 | 30 | 50 | 60 | 110 | 0 | 30 | 0 | 30 | 0 | 85 | 35 | ELPCB-2
1 | 2022-09-19 08:56 | 3767 | 118 | 3 | TPU | 60.4 | 320.2 | 13.5 | 66.6 | 67.3 | 4.8 | 109.8 | 189 | 170 | 170 | 163 | 36 | 190 | 170 | 170 | 165 | 25 | 25 | 25 | 0 | 0 | 22 | 22 | 22 | 0 | 0 | 30 | 20 | 5 | 0 | 0 | 8 | 2 | 1 | 0 | 0 | 10 | 0 | 0 | 15 | 0 | 0 | 2.5 | 0 | 0 | 60 | 60 | 60 | 60 | 60 | 100 | 100 | 100 | 100 | 100 | 10 | 30 | 50 | 60 | 110 | 0 | 30 | 0 | 30 | 0 | 85 | 35 | ELPCB-2
1 | 2022-09-19 08:57 | 3768 | 115 | 3 | TPU | 60.5 | 321.5 | 13.5 | 62.7 | 62.9 | 4.9 | 110.1 | 190 | 169 | 170 | 163 | 36 | 190 | 170 | 170 | 165 | 25 | 25 | 25 | 0 | 0 | 22 | 22 | 22 | 0 | 0 | 30 | 20 | 5 | 0 | 0 | 8 | 2 | 1 | 0 | 0 | 10 | 0 | 0 | 15 | 0 | 0 | 2.5 | 0 | 0 | 60 | 60 | 60 | 60 | 60 | 100 | 100 | 100 | 100 | 100 | 10 | 30 | 50 | 60 | 110 | 0 | 30 | 0 | 30 | 0 | 85 | 35 | ELPCB-2
1 | 2022-09-19 08:58 | 3769 | 127 | 3 | TPU | 60.4 | 320.1 | 13.5 | 63.1 | 63.3 | 5.1 | 110.1 | 189 | 169 | 170 | 163 | 36 | 190 | 170 | 170 | 165 | 25 | 25 | 25 | 0 | 0 | 23 | 23 | 23 | 0 | 0 | 30 | 20 | 5 | 0 | 0 | 8 | 2 | 1 | 0 | 0 | 10 | 0 | 0 | 15 | 0 | 0 | 2.5 | 0 | 0 | 60 | 60 | 60 | 60 | 60 | 100 | 100 | 100 | 100 | 100 | 10 | 30 | 50 | 60 | 110 | 0 | 30 | 0 | 30 | 0 | 85 | 35 | ELPCB-2
1 | 2022-09-19 08:59 | 3770 | 125 | 3 | TPU | 60.5 | 322.2 | 13.5 | 58.2 | 58.9 | 5.6 | 110 | 189 | 170 | 170 | 165 | 36 | 190 | 170 | 170 | 165 | 25 | 25 | 25 | 0 | 0 | 23 | 23 | 23 | 0 | 0 | 30 | 20 | 5 | 0 | 0 | 8 | 2 | 1 | 0 | 0 | 10 | 0 | 0 | 15 | 0 | 0 | 2.5 | 0 | 0 | 60 | 60 | 60 | 60 | 60 | 100 | 100 | 100 | 100 | 100 | 10 | 30 | 50 | 60 | 110 | 0 | 30 | 0 | 30 | 0 | 85 | 35 | ELPCB-2
1 | 2022-09-19 09:00 | 3771 | 119 | 3 | TPU | 60.5 | 322.5 | 13.5 | 65.7 | 66.3 | 5 | 109.8 | 189 | 170 | 170 | 166 | 36 | 190 | 170 | 170 | 165 | 25 | 25 | 25 | 0 | 0 | 23 | 23 | 23 | 0 | 0 | 30 | 20 | 5 | 0 | 0 | 8 | 2 | 1 | 0 | 0 | 10 | 0 | 0 | 15 | 0 | 0 | 2.5 | 0 | 0 | 60 | 60 | 60 | 60 | 60 | 100 | 100 | 100 | 100 | 100 | 10 | 30 | 50 | 60 | 110 | 0 | 30 | 0 | 30 | 0 | 85 | 35 | ELPCB-2
1 | 2022-09-19 09:01 | 3772 | 118 | 3 | TPU | 60.6 | 320.8 | 13.5 | 61.2 | 62 | 5.5 | 110 | 189 | 169 | 169 | 165 | 37 | 190 | 170 | 170 | 165 | 25 | 25 | 25 | 0 | 0 | 24 | 24 | 24 | 0 | 0 | 30 | 20 | 5 | 0 | 0 | 8 | 2 | 1 | 0 | 0 | 10 | 0 | 0 | 15 | 0 | 0 | 2.5 | 0 | 0 | 60 | 60 | 60 | 60 | 60 | 100 | 100 | 100 | 100 | 100 | 10 | 30 | 50 | 60 | 110 | 0 | 30 | 0 | 30 | 0 | 85 | 35 | ELPCB-2
1 | 2022-09-19 09:02 | 3773 | 134 | 3 | TPU | 60.5 | 322.7 | 13.5 | 55 | 55.8 | 5.8 | 110.3 | 190 | 168 | 169 | 165 | 37 | 190 | 170 | 170 | 165 | 25 | 25 | 25 | 0 | 0 | 24 | 24 | 24 | 0 | 0 | 30 | 20 | 5 | 0 | 0 | 8 | 2 | 1 | 0 | 0 | 10 | 0 | 0 | 15 | 0 | 0 | 2.5 | 0 | 0 | 60 | 60 | 60 | 60 | 60 | 100 | 100 | 100 | 100 | 100 | 10 | 30 | 50 | 60 | 110 | 0 | 30 | 0 | 30 | 0 | 85 | 35 | ELPCB-2
1 | 2022-09-19 09:03 | 3774 | 127 | 3 | TPU | 60.6 | 321.5 | 13.5 | 62.3 | 62.4 | 5 | 110.4 | 190 | 168 | 169 | 164 | 37 | 190 | 170 | 170 | 165 | 25 | 25 | 25 | 0 | 0 | 24 | 24 | 24 | 0 | 0 | 30 | 20 | 5 | 0 | 0 | 8 | 2 | 1 | 0 | 0 | 10 | 0 | 0 | 15 | 0 | 0 | 2.5 | 0 | 0 | 60 | 60 | 60 | 60 | 60 | 100 | 100 | 100 | 100 | 100 | 10 | 30 | 50 | 60 | 110 | 0 | 30 | 0 | 30 | 0 | 85 | 35 | ELPCB-2
1 | 2022-09-19 09:04 | 3775 | 130 | 3 | TPU | 60.6 | 320.3 | 13.5 | 58 | 58.3 | 5.7 | 110.2 | 190 | 169 | 169 | 165 | 37 | 190 | 170 | 170 | 165 | 25 | 25 | 25 | 0 | 0 | 24 | 24 | 24 | 0 | 0 | 30 | 20 | 5 | 0 | 0 | 8 | 2 | 1 | 0 | 0 | 10 | 0 | 0 | 15 | 0 | 0 | 2.5 | 0 | 0 | 60 | 60 | 60 | 60 | 60 | 100 | 100 | 100 | 100 | 100 | 10 | 30 | 50 | 60 | 110 | 0 | 30 | 0 | 30 | 0 | 85 | 35 | ELPCB-2
1 | 2022-09-19 09:06 | 3776 | 123 | 3 | TPU | 60.6 | 321 | 13.5 | 64.1 | 64.8 | 5 | 110 | 189 | 170 | 169 | 164 | 37 | 190 | 170 | 170 | 165 | 25 | 25 | 25 | 0 | 0 | 24 | 24 | 24 | 0 | 0 | 30 | 20 | 5 | 0 | 0 | 8 | 2 | 1 | 0 | 0 | 10 | 0 | 0 | 15 | 0 | 0 | 2.5 | 0 | 0 | 60 | 60 | 60 | 60 | 60 | 100 | 100 | 100 | 100 | 100 | 10 | 30 | 50 | 60 | 110 | 0 | 30 | 0 | 30 | 0 | 85 | 35 | ELPCB-2
1 | 2022-09-19 09:07 | 3777 | 125 | 3 | TPU | 60.6 | 322.3 | 13.5 | 58.7 | 59.6 | 6.2 | 110 | 189 | 170 | 169 | 165 | 37 | 190 | 170 | 170 | 165 | 25 | 25 | 25 | 0 | 0 | 25 | 25 | 25 | 0 | 0 | 30 | 20 | 5 | 0 | 0 | 8 | 2 | 1 | 0 | 0 | 10 | 0 | 0 | 15 | 0 | 0 | 2.5 | 0 | 0 | 60 | 60 | 60 | 60 | 60 | 100 | 100 | 100 | 100 | 100 | 10 | 30 | 50 | 60 | 110 | 0 | 30 | 0 | 30 | 0 | 85 | 35 | ELPCB-2
1 | 2022-09-19 09:08 | 3778 | 135 | 3 | TPU | 60.1 | 320.9 | 13.5 | 57.9 | 58 | 5.6 | 110.1 | 190 | 170 | 169 | 166 | 37 | 190 | 170 | 170 | 165 | 25 | 25 | 25 | 0 | 0 | 25 | 25 | 25 | 0 | 0 | 30 | 20 | 5 | 0 | 0 | 8 | 2 | 1 | 0 | 0 | 10 | 0 | 0 | 15 | 0 | 0 | 2.5 | 0 | 0 | 60 | 60 | 60 | 60 | 60 | 100 | 100 | 100 | 100 | 100 | 10 | 30 | 50 | 60 | 110 | 0 | 30 | 0 | 30 | 0 | 85 | 35 | ELPCB-2
1 | 2022-09-19 09:09 | 3779 | 141 | 3 | TPU | 60.4 | 323.2 | 13.5 | 52.8 | 53.3 | 6.5 | 110 | 190 | 169 | 169 | 165 | 37 | 190 | 170 | 170 | 165 | 25 | 25 | 25 | 0 | 0 | 25 | 25 | 25 | 0 | 0 | 30 | 20 | 5 | 0 | 0 | 8 | 2 | 1 | 0 | 0 | 10 | 0 | 0 | 15 | 0 | 0 | 2.5 | 0 | 0 | 60 | 60 | 60 | 60 | 60 | 100 | 100 | 100 | 100 | 100 | 10 | 30 | 50 | 60 | 110 | 0 | 30 | 0 | 30 | 0 | 85 | 35 | ELPCB-2
1 | 2022-09-19 09:10 | 3780 | 139 | 3 | TPU | 60.4 | 322.1 | 13.5 | 57.2 | 58.1 | 5.3 | 109.7 | 189 | 169 | 170 | 164 | 37 | 190 | 170 | 170 | 165 | 25 | 25 | 25 | 0 | 0 | 25 | 25 | 25 | 0 | 0 | 30 | 20 | 5 | 0 | 0 | 8 | 2 | 1 | 0 | 0 | 10 | 0 | 0 | 15 | 0 | 0 | 2.5 | 0 | 0 | 60 | 60 | 60 | 60 | 60 | 100 | 100 | 100 | 100 | 100 | 10 | 30 | 50 | 60 | 110 | 0 | 30 | 0 | 30 | 0 | 85 | 35 | ELPCB-2
1 | 2022-09-19 09:11 | 3781 | 138 | 3 | TPU | 60.5 | 320.2 | 13.5 | 57.1 | 57.9 | 5.5 | 110.1 | 189 | 170 | 169 | 164 | 37 | 190 | 170 | 170 | 165 | 25 | 25 | 25 | 0 | 0 | 25 | 25 | 25 | 0 | 0 | 30 | 20 | 5 | 0 | 0 | 8 | 2 | 1 | 0 | 0 | 10 | 0 | 0 | 15 | 0 | 0 | 2.5 | 0 | 0 | 60 | 60 | 60 | 60 | 60 | 100 | 100 | 100 | 100 | 100 | 10 | 30 | 50 | 60 | 110 | 0 | 30 | 0 | 30 | 0 | 85 | 35 | ELPCB-2
1 | 2022-09-19 09:12 | 3782 | 136 | 3 | TPU | 60.5 | 321.4 | 13.5 | 58.2 | 59 | 5.4 | 110.1 | 190 | 170 | 169 | 165 | 37 | 190 | 170 | 170 | 165 | 25 | 25 | 25 | 0 | 0 | 25 | 25 | 25 | 0 | 0 | 30 | 20 | 5 | 0 | 0 | 8 | 2 | 1 | 0 | 0 | 10 | 0 | 0 | 15 | 0 | 0 | 2.5 | 0 | 0 | 60 | 60 | 60 | 60 | 60 | 100 | 100 | 100 | 100 | 100 | 10 | 30 | 50 | 60 | 110 | 0 | 30 | 0 | 30 | 0 | 85 | 35 | ELPCB-2
1 | 2022-09-19 09:13 | 3783 | 130 | 3 | TPU | 60.4 | 320.1 | 13.5 | 61.3 | 62 | 5.9 | 110.1 | 190 | 169 | 169 | 164 | 37 | 190 | 170 | 170 | 165 | 25 | 25 | 25 | 0 | 0 | 25 | 25 | 25 | 0 | 0 | 30 | 20 | 5 | 0 | 0 | 8 | 2 | 1 | 0 | 0 | 10 | 0 | 0 | 15 | 0 | 0 | 2.5 | 0 | 0 | 60 | 60 | 60 | 60 | 60 | 100 | 100 | 100 | 100 | 100 | 10 | 30 | 50 | 60 | 110 | 0 | 30 | 0 | 30 | 0 | 85 | 35 | ELPCB-2
1 | 2022-09-19 09:14 | 3784 | 123 | 3 | TPU | 60.5 | 323.1 | 13.5 | 59.3 | 59.8 | 5.9 | 110 | 189 | 169 | 169 | 164 | 37 | 190 | 170 | 170 | 165 | 25 | 25 | 25 | 0 | 0 | 25 | 25 | 25 | 0 | 0 | 30 | 20 | 5 | 0 | 0 | 8 | 2 | 1 | 0 | 0 | 10 | 0 | 0 | 15 | 0 | 0 | 2.5 | 0 | 0 | 60 | 60 | 60 | 60 | 60 | 100 | 100 | 100 | 100 | 100 | 10 | 30 | 50 | 60 | 110 | 0 | 30 | 0 | 30 | 0 | 85 | 35 | ELPCB-2
1 | 2022-09-19 09:16 | 3785 | 127 | 3 | TPU | 60.4 | 322.4 | 13.5 | 62.3 | 63.1 | 5.8 | 110.2 | 189 | 170 | 169 | 164 | 37 | 190 | 170 | 170 | 165 | 25 | 25 | 25 | 0 | 0 | 26 | 26 | 26 | 0 | 0 | 30 | 20 | 5 | 0 | 0 | 8 | 2 | 1 | 0 | 0 | 10 | 0 | 0 | 15 | 0 | 0 | 2.5 | 0 | 0 | 60 | 60 | 60 | 60 | 60 | 100 | 100 | 100 | 100 | 100 | 10 | 30 | 50 | 60 | 110 | 0 | 30 | 0 | 30 | 0 | 85 | 35 | ELPCB-2
1 | 2022-09-19 09:17 | 3786 | 139 | 3 | TPU | 60.5 | 320.6 | 13.5 | 56.1 | 57.1 | 6 | 110.5 | 190 | 169 | 169 | 164 | 37 | 190 | 170 | 170 | 165 | 25 | 25 | 25 | 0 | 0 | 26 | 26 | 26 | 0 | 0 | 30 | 20 | 5 | 0 | 0 | 8 | 2 | 1 | 0 | 0 | 10 | 0 | 0 | 15 | 0 | 0 | 2.5 | 0 | 0 | 60 | 60 | 60 | 60 | 60 | 100 | 100 | 100 | 100 | 100 | 10 | 30 | 50 | 60 | 110 | 0 | 30 | 0 | 30 | 0 | 85 | 35 | ELPCB-2
1 | 2022-09-19 09:18 | 3787 | 142 | 3 | TPU | 60.4 | 322.5 | 13.5 | 57 | 57.7 | 5.8 | 110.1 | 190 | 169 | 169 | 163 | 37 | 190 | 170 | 170 | 165 | 25 | 25 | 25 | 0 | 0 | 27 | 27 | 27 | 0 | 0 | 30 | 20 | 5 | 0 | 0 | 8 | 2 | 1 | 0 | 0 | 10 | 0 | 0 | 15 | 0 | 0 | 2.5 | 0 | 0 | 60 | 60 | 60 | 60 | 60 | 100 | 100 | 100 | 100 | 100 | 10 | 30 | 50 | 60 | 110 | 0 | 30 | 0 | 30 | 0 | 85 | 35 | ELPCB-2
1 | 2022-09-19 09:19 | 3788 | 151 | 3 | TPU | 60.6 | 319.9 | 13.5 | 53.2 | 54.3 | 6 | 110 | 189 | 170 | 169 | 164 | 37 | 190 | 170 | 170 | 165 | 25 | 25 | 25 | 0 | 0 | 27 | 27 | 27 | 0 | 0 | 30 | 20 | 5 | 0 | 0 | 8 | 2 | 1 | 0 | 0 | 10 | 0 | 0 | 15 | 0 | 0 | 2.5 | 0 | 0 | 60 | 60 | 60 | 60 | 60 | 100 | 100 | 100 | 100 | 100 | 10 | 30 | 50 | 60 | 110 | 0 | 30 | 0 | 30 | 0 | 85 | 35 | ELPCB-2
1 | 2022-09-19 09:20 | 3789 | 152 | 3 | TPU | 60.5 | 321.6 | 13.5 | 52.8 | 53.2 | 6 | 110.1 | 189 | 171 | 170 | 166 | 37 | 190 | 170 | 170 | 165 | 25 | 25 | 25 | 0 | 0 | 27 | 27 | 27 | 0 | 0 | 30 | 20 | 5 | 0 | 0 | 8 | 2 | 1 | 0 | 0 | 10 | 0 | 0 | 15 | 0 | 0 | 2.5 | 0 | 0 | 60 | 60 | 60 | 60 | 60 | 100 | 100 | 100 | 100 | 100 | 10 | 30 | 50 | 60 | 110 | 0 | 30 | 0 | 30 | 0 | 85 | 35 | ELPCB-2
1 | 2022-09-19 09:21 | 3790 | 152 | 3 | TPU | 60.4 | 321.3 | 13.5 | 51.4 | 52.4 | 6.3 | 110.3 | 190 | 170 | 170 | 166 | 37 | 190 | 170 | 170 | 165 | 25 | 25 | 25 | 0 | 0 | 27 | 27 | 27 | 0 | 0 | 30 | 20 | 5 | 0 | 0 | 8 | 2 | 1 | 0 | 0 | 10 | 0 | 0 | 15 | 0 | 0 | 2.5 | 0 | 0 | 60 | 60 | 60 | 60 | 60 | 100 | 100 | 100 | 100 | 100 | 10 | 30 | 50 | 60 | 110 | 0 | 30 | 0 | 30 | 0 | 85 | 35 | ELPCB-2
1 | 2022-09-19 09:22 | 3791 | 151 | 3 | TPU | 60.6 | 320.1 | 13.5 | 52.8 | 53.3 | 6 | 110.2 | 189 | 170 | 170 | 165 | 37 | 190 | 170 | 170 | 165 | 25 | 25 | 25 | 0 | 0 | 27 | 27 | 27 | 0 | 0 | 30 | 20 | 5 | 0 | 0 | 8 | 2 | 1 | 0 | 0 | 10 | 0 | 0 | 15 | 0 | 0 | 2.5 | 0 | 0 | 60 | 60 | 60 | 60 | 60 | 100 | 100 | 100 | 100 | 100 | 10 | 30 | 50 | 60 | 110 | 0 | 30 | 0 | 30 | 0 | 85 | 35 | ELPCB-2
1 | 2022-09-19 09:23 | 3792 | 157 | 3 | TPU | 60.6 | 321.1 | 13.5 | 51 | 51.4 | 6.2 | 110 | 189 | 170 | 170 | 165 | 37 | 190 | 170 | 170 | 165 | 25 | 25 | 25 | 0 | 0 | 28 | 28 | 28 | 0 | 0 | 30 | 20 | 5 | 0 | 0 | 8 | 2 | 1 | 0 | 0 | 10 | 0 | 0 | 15 | 0 | 0 | 2.5 | 0 | 0 | 60 | 60 | 60 | 60 | 60 | 100 | 100 | 100 | 100 | 100 | 10 | 30 | 50 | 60 | 110 | 0 | 30 | 0 | 30 | 0 | 85 | 35 | ELPCB-2
1 | 2022-09-19 09:24 | 3793 | 169 | 3 | TPU | 60.7 | 321.9 | 13.5 | 44.8 | 45.1 | 6.5 | 110.1 | 189 | 170 | 170 | 164 | 37 | 190 | 170 | 170 | 165 | 25 | 25 | 25 | 0 | 0 | 28 | 28 | 28 | 0 | 0 | 30 | 20 | 5 | 0 | 0 | 8 | 2 | 1 | 0 | 0 | 10 | 0 | 0 | 15 | 0 | 0 | 2.5 | 0 | 0 | 60 | 60 | 60 | 60 | 60 | 100 | 100 | 100 | 100 | 100 | 10 | 30 | 50 | 60 | 110 | 0 | 30 | 0 | 30 | 0 | 85 | 35 | ELPCB-2
1 | 2022-09-19 09:25 | 3794 | 167 | 3 | TPU | 60.4 | 321.9 | 13.5 | 46.2 | 46.8 | 6.4 | 110.1 | 189 | 169 | 169 | 164 | 37 | 190 | 170 | 170 | 165 | 25 | 25 | 25 | 0 | 0 | 28 | 28 | 28 | 0 | 0 | 30 | 20 | 5 | 0 | 0 | 8 | 2 | 1 | 0 | 0 | 10 | 0 | 0 | 15 | 0 | 0 | 2.5 | 0 | 0 | 60 | 60 | 60 | 60 | 60 | 100 | 100 | 100 | 100 | 100 | 10 | 30 | 50 | 60 | 110 | 0 | 30 | 0 | 30 | 0 | 85 | 35 | ELPCB-2
1 | 2022-09-19 09:27 | 3795 | 166 | 3 | TPU | 60.5 | 320.3 | 13.5 | 47 | 48 | 6.4 | 110 | 190 | 168 | 169 | 163 | 37 | 190 | 170 | 170 | 165 | 25 | 25 | 25 | 0 | 0 | 28 | 28 | 28 | 0 | 0 | 30 | 20 | 5 | 0 | 0 | 8 | 2 | 1 | 0 | 0 | 10 | 0 | 0 | 15 | 0 | 0 | 2.5 | 0 | 0 | 60 | 60 | 60 | 60 | 60 | 100 | 100 | 100 | 100 | 100 | 10 | 30 | 50 | 60 | 110 | 0 | 30 | 0 | 30 | 0 | 85 | 35 | ELPCB-2
1 | 2022-09-19 09:28 | 3796 | 162 | 3 | TPU | 60.6 | 321.8 | 13.5 | 49.1 | 50 | 6.6 | 110.5 | 190 | 169 | 169 | 163 | 37 | 190 | 170 | 170 | 165 | 25 | 25 | 25 | 0 | 0 | 28 | 28 | 28 | 0 | 0 | 30 | 20 | 5 | 0 | 0 | 8 | 2 | 1 | 0 | 0 | 10 | 0 | 0 | 15 | 0 | 0 | 2.5 | 0 | 0 | 60 | 60 | 60 | 60 | 60 | 100 | 100 | 100 | 100 | 100 | 10 | 30 | 50 | 60 | 110 | 0 | 30 | 0 | 30 | 0 | 85 | 35 | ELPCB-2
1 | 2022-09-19 09:29 | 3797 | 146 | 3 | TPU | 60.6 | 321.9 | 13.5 | 59.5 | 57.5 | 7.1 | 110.1 | 189 | 169 | 170 | 166 | 37 | 190 | 170 | 170 | 165 | 25 | 25 | 25 | 0 | 0 | 2 | 29 | 29 | 0 | 0 | 30 | 20 | 5 | 0 | 0 | 8 | 2 | 1 | 0 | 0 | 10 | 0 | 0 | 15 | 0 | 0 | 2.5 | 0 | 0 | 60 | 60 | 60 | 60 | 60 | 100 | 100 | 100 | 100 | 100 | 10 | 30 | 50 | 60 | 110 | 0 | 30 | 0 | 30 | 0 | 85 | 35 | ELPCB-2
1 | 2022-09-19 09:30 | 3798 | 164 | 3 | TPU | 60.4 | 321.8 | 13.5 | 46.9 | 47.4 | 6.6 | 110.4 | 189 | 169 | 170 | 167 | 37 | 190 | 170 | 170 | 165 | 25 | 25 | 25 | 0 | 0 | 29 | 29 | 29 | 0 | 0 | 30 | 20 | 5 | 0 | 0 | 8 | 2 | 1 | 0 | 0 | 10 | 0 | 0 | 15 | 0 | 0 | 2.5 | 0 | 0 | 60 | 60 | 60 | 60 | 60 | 100 | 100 | 100 | 100 | 100 | 10 | 30 | 50 | 60 | 110 | 0 | 30 | 0 | 30 | 0 | 85 | 35 | ELPCB-2
1 | 2022-09-19 09:32 | 3799 | 179 | 3 | TPU | 60.5 | 321 | 13.5 | 40.7 | 41.9 | 6.7 | 110.1 | 190 | 169 | 169 | 165 | 37 | 190 | 170 | 170 | 165 | 25 | 25 | 25 | 0 | 0 | 29 | 29 | 29 | 0 | 0 | 30 | 20 | 5 | 0 | 0 | 8 | 2 | 1 | 0 | 0 | 10 | 0 | 0 | 15 | 0 | 0 | 2.5 | 0 | 0 | 60 | 60 | 60 | 60 | 60 | 100 | 100 | 100 | 100 | 100 | 10 | 30 | 50 | 60 | 110 | 0 | 30 | 0 | 30 | 0 | 85 | 35 | ELPCB-2
1 | 2022-09-19 09:33 | 3800 | 177 | 3 | TPU | 60.6 | 322.4 | 13.5 | 41.5 | 42.4 | 6.5 | 110 | 190 | 169 | 170 | 165 | 37 | 190 | 170 | 170 | 165 | 25 | 25 | 25 | 0 | 0 | 29 | 29 | 29 | 0 | 0 | 30 | 20 | 5 | 0 | 0 | 8 | 2 | 1 | 0 | 0 | 10 | 0 | 0 | 15 | 0 | 0 | 2.5 | 0 | 0 | 60 | 60 | 60 | 60 | 60 | 100 | 100 | 100 | 100 | 100 | 10 | 30 | 50 | 60 | 110 | 0 | 30 | 0 | 30 | 0 | 85 | 35 | ELPCB-2
1 | 2022-09-19 09:34 | 3801 | 173 | 3 | TPU | 60.6 | 320.4 | 13.5 | 44.3 | 45.3 | 6.4 | 110 | 190 | 170 | 170 | 165 | 38 | 190 | 170 | 170 | 165 | 25 | 25 | 25 | 0 | 0 | 29 | 29 | 29 | 0 | 0 | 30 | 20 | 5 | 0 | 0 | 8 | 2 | 1 | 0 | 0 | 10 | 0 | 0 | 15 | 0 | 0 | 2.5 | 0 | 0 | 60 | 60 | 60 | 60 | 60 | 100 | 100 | 100 | 100 | 100 | 10 | 30 | 50 | 60 | 110 | 0 | 30 | 0 | 30 | 0 | 85 | 35 | ELPCB-2
1 | 2022-09-19 09:35 | 3802 | 175 | 3 | TPU | 60.5 | 321.4 | 13.5 | 42.3 | 43 | 6.6 | 110.3 | 189 | 170 | 170 | 163 | 38 | 190 | 170 | 170 | 165 | 25 | 25 | 25 | 0 | 0 | 30 | 30 | 30 | 0 | 0 | 30 | 20 | 5 | 0 | 0 | 8 | 2 | 1 | 0 | 0 | 10 | 0 | 0 | 15 | 0 | 0 | 2.5 | 0 | 0 | 60 | 60 | 60 | 60 | 60 | 100 | 100 | 100 | 100 | 100 | 10 | 30 | 50 | 60 | 110 | 0 | 30 | 0 | 30 | 0 | 85 | 35 | ELPCB-2
1 | 2022-09-19 09:36 | 3803 | 184 | 3 | TPU | 60.5 | 321.7 | 13.5 | 39.8 | 40.5 | 6.8 | 110.1 | 190 | 169 | 169 | 161 | 38 | 190 | 170 | 170 | 165 | 25 | 25 | 25 | 0 | 0 | 30 | 30 | 30 | 0 | 0 | 30 | 20 | 5 | 0 | 0 | 8 | 2 | 1 | 0 | 0 | 10 | 0 | 0 | 15 | 0 | 0 | 2.5 | 0 | 0 | 60 | 60 | 60 | 60 | 60 | 100 | 100 | 100 | 100 | 100 | 10 | 30 | 50 | 60 | 110 | 0 | 30 | 0 | 30 | 0 | 85 | 35 | ELPCB-2
1 | 2022-09-19 09:37 | 3804 | 184 | 3 | TPU | 60.4 | 322 | 13.5 | 39.8 | 40.4 | 6.9 | 110.4 | 189 | 170 | 169 | 162 | 38 | 190 | 170 | 170 | 165 | 25 | 25 | 25 | 0 | 0 | 30 | 30 | 30 | 0 | 0 | 30 | 20 | 5 | 0 | 0 | 8 | 2 | 1 | 0 | 0 | 10 | 0 | 0 | 15 | 0 | 0 | 2.5 | 0 | 0 | 60 | 60 | 60 | 60 | 60 | 100 | 100 | 100 | 100 | 100 | 10 | 30 | 50 | 60 | 110 | 0 | 30 | 0 | 30 | 0 | 85 | 35 | ELPCB-2
1 | 2022-09-19 09:38 | 3805 | 186 | 3 | TPU | 60.5 | 321.4 | 13.5 | 37.5 | 38.6 | 7.1 | 110 | 190 | 170 | 170 | 164 | 38 | 190 | 170 | 170 | 165 | 25 | 25 | 25 | 0 | 0 | 30 | 30 | 30 | 0 | 0 | 30 | 20 | 5 | 0 | 0 | 8 | 2 | 1 | 0 | 0 | 10 | 0 | 0 | 15 | 0 | 0 | 2.5 | 0 | 0 | 60 | 60 | 60 | 60 | 60 | 100 | 100 | 100 | 100 | 100 | 10 | 30 | 50 | 60 | 110 | 0 | 30 | 0 | 30 | 0 | 85 | 35 | ELPCB-2
1 | 2022-09-19 09:40 | 3806 | 185 | 3 | TPU | 60.5 | 322.2 | 13.5 | 38.8 | 39.8 | 7.5 | 110.1 | 190 | 170 | 170 | 165 | 38 | 190 | 170 | 170 | 165 | 25 | 25 | 25 | 0 | 0 | 30 | 30 | 30 | 0 | 0 | 30 | 20 | 5 | 0 | 0 | 8 | 2 | 1 | 0 | 0 | 10 | 0 | 0 | 15 | 0 | 0 | 2.5 | 0 | 0 | 60 | 60 | 60 | 60 | 60 | 100 | 100 | 100 | 100 | 100 | 10 | 30 | 50 | 60 | 110 | 0 | 30 | 0 | 30 | 0 | 85 | 35 | ELPCB-2
1 | 2022-09-19 09:41 | 3807 | 186 | 3 | TPU | 60.5 | 321.7 | 13.5 | 37.9 | 39.2 | 7.2 | 110.1 | 190 | 169 | 170 | 166 | 38 | 190 | 170 | 170 | 165 | 25 | 25 | 25 | 0 | 0 | 31 | 31 | 31 | 0 | 0 | 30 | 20 | 5 | 0 | 0 | 8 | 2 | 1 | 0 | 0 | 10 | 0 | 0 | 15 | 0 | 0 | 2.5 | 0 | 0 | 60 | 60 | 60 | 60 | 60 | 100 | 100 | 100 | 100 | 100 | 10 | 30 | 50 | 60 | 110 | 0 | 30 | 0 | 30 | 0 | 85 | 35 | ELPCB-2
1 | 2022-09-19 09:42 | 3808 | 199 | 3 | TPU | 60.5 | 322 | 13.5 | 30.2 | 30.9 | 7.7 | 110.4 | 189 | 169 | 170 | 166 | 38 | 190 | 170 | 170 | 165 | 25 | 25 | 25 | 0 | 0 | 31 | 31 | 31 | 0 | 0 | 30 | 20 | 5 | 0 | 0 | 8 | 2 | 1 | 0 | 0 | 10 | 0 | 0 | 15 | 0 | 0 | 2.5 | 0 | 0 | 60 | 60 | 60 | 60 | 60 | 100 | 100 | 100 | 100 | 100 | 10 | 30 | 50 | 60 | 110 | 0 | 30 | 0 | 30 | 0 | 85 | 35 | ELPCB-2
1 | 2022-09-19 09:43 | 3809 | 198 | 3 | TPU | 60.4 | 321.7 | 13.5 | 32 | 33.7 | 7.5 | 110.2 | 189 | 170 | 169 | 165 | 38 | 190 | 170 | 170 | 165 | 25 | 25 | 25 | 0 | 0 | 31 | 31 | 31 | 0 | 0 | 30 | 20 | 5 | 0 | 0 | 8 | 2 | 1 | 0 | 0 | 10 | 0 | 0 | 15 | 0 | 0 | 2.5 | 0 | 0 | 60 | 60 | 60 | 60 | 60 | 100 | 100 | 100 | 100 | 100 | 10 | 30 | 50 | 60 | 110 | 0 | 30 | 0 | 30 | 0 | 85 | 35 | ELPCB-2
1 | 2022-09-19 09:44 | 3810 | 197 | 3 | TPU | 60.4 | 320 | 13.5 | 33.7 | 34.5 | 7.5 | 110 | 189 | 170 | 169 | 165 | 38 | 190 | 170 | 170 | 165 | 25 | 25 | 25 | 0 | 0 | 31 | 31 | 31 | 0 | 0 | 30 | 20 | 5 | 0 | 0 | 8 | 2 | 1 | 0 | 0 | 10 | 0 | 0 | 15 | 0 | 0 | 2.5 | 0 | 0 | 60 | 60 | 60 | 60 | 60 | 100 | 100 | 100 | 100 | 100 | 10 | 30 | 50 | 60 | 110 | 0 | 30 | 0 | 30 | 0 | 85 | 35 | ELPCB-2
1 | 2022-09-19 09:45 | 3811 | 196 | 3 | TPU | 60.5 | 321.8 | 13.5 | 34.1 | 35.3 | 7.4 | 110.2 | 190 | 169 | 169 | 164 | 38 | 190 | 170 | 170 | 165 | 25 | 25 | 25 | 0 | 0 | 31 | 31 | 31 | 0 | 0 | 30 | 20 | 5 | 0 | 0 | 8 | 2 | 1 | 0 | 0 | 10 | 0 | 0 | 15 | 0 | 0 | 2.5 | 0 | 0 | 60 | 60 | 60 | 60 | 60 | 100 | 100 | 100 | 100 | 100 | 10 | 30 | 50 | 60 | 110 | 0 | 30 | 0 | 30 | 0 | 85 | 35 | ELPCB-2
1 | 2022-09-19 09:47 | 3812 | 201 | 3 | TPU | 60.4 | 322.2 | 13.5 | 31.4 | 32.5 | 7.9 | 110 | 190 | 169 | 169 | 162 | 38 | 190 | 170 | 170 | 165 | 25 | 25 | 25 | 0 | 0 | 32 | 32 | 32 | 0 | 0 | 30 | 20 | 5 | 0 | 0 | 8 | 2 | 1 | 0 | 0 | 10 | 0 | 0 | 15 | 0 | 0 | 2.5 | 0 | 0 | 60 | 60 | 60 | 60 | 60 | 100 | 100 | 100 | 100 | 100 | 10 | 30 | 50 | 60 | 110 | 0 | 30 | 0 | 30 | 0 | 85 | 35 | ELPCB-2
1 | 2022-09-19 09:48 | 3813 | 201 | 3 | TPU | 60.4 | 321.8 | 13.5 | 30.4 | 31.7 | 7.8 | 110.2 | 189 | 170 | 169 | 163 | 38 | 190 | 170 | 170 | 165 | 25 | 25 | 25 | 0 | 0 | 32 | 32 | 32 | 0 | 0 | 30 | 20 | 5 | 0 | 0 | 8 | 2 | 1 | 0 | 0 | 10 | 0 | 0 | 15 | 0 | 0 | 2.5 | 0 | 0 | 60 | 60 | 60 | 60 | 60 | 100 | 100 | 100 | 100 | 100 | 10 | 30 | 50 | 60 | 110 | 0 | 30 | 0 | 30 | 0 | 85 | 35 | ELPCB-2
1 | 2022-09-19 09:49 | 3814 | 203 | 3 | TPU | 60.5 | 321.8 | 12.7 | 29.2 | 30.3 | 7.9 | 110 | 189 | 170 | 170 | 164 | 38 | 190 | 170 | 170 | 165 | 25 | 25 | 25 | 0 | 0 | 33 | 33 | 33 | 0 | 0 | 30 | 20 | 5 | 0 | 0 | 8 | 2 | 1 | 0 | 0 | 10 | 0 | 0 | 15 | 0 | 0 | 2.5 | 0 | 0 | 60 | 60 | 60 | 60 | 60 | 100 | 100 | 100 | 100 | 100 | 10 | 30 | 50 | 60 | 110 | 0 | 30 | 0 | 30 | 0 | 85 | 35 | ELPCB-2
1 | 2022-09-19 09:50 | 3815 | 205 | 0 | TPU | 59.6 | 320.1 | 10.4 | 28.2 | 29.8 | 8 | 110.1 | 190 | 169 | 169 | 164 | 38 | 190 | 170 | 170 | 165 | 25 | 25 | 25 | 0 | 0 | 33 | 33 | 33 | 0 | 0 | 30 | 20 | 5 | 0 | 0 | 8 | 2 | 1 | 0 | 0 | 10 | 0 | 0 | 15 | 0 | 0 | 2.5 | 0 | 0 | 60 | 60 | 60 | 60 | 60 | 100 | 100 | 100 | 100 | 100 | 10 | 30 | 50 | 60 | 110 | 0 | 30 | 0 | 30 | 0 | 85 | 35 | ELPCB-2
1 | 2022-09-19 09:51 | 3816 | 205 | 0 | TPU | 57.3 | 322.1 | 9.9 | 28.2 | 29 | 7.7 | 110 | 190 | 169 | 169 | 164 | 38 | 190 | 170 | 170 | 165 | 25 | 25 | 25 | 0 | 0 | 33 | 33 | 33 | 0 | 0 | 30 | 20 | 5 | 0 | 0 | 8 | 2 | 1 | 0 | 0 | 10 | 0 | 0 | 15 | 0 | 0 | 2.5 | 0 | 0 | 60 | 60 | 60 | 60 | 60 | 100 | 100 | 100 | 100 | 100 | 10 | 30 | 50 | 60 | 110 | 0 | 30 | 0 | 30 | 0 | 85 | 35 | ELPCB-2
1 | 2022-09-19 09:52 | 3817 | 205 | 0 | TPU | 56.9 | 320.1 | 11.5 | 29.6 | 30.4 | 7.9 | 110 | 189 | 169 | 169 | 165 | 38 | 190 | 170 | 170 | 165 | 25 | 25 | 25 | 0 | 0 | 33 | 33 | 33 | 0 | 0 | 30 | 20 | 5 | 0 | 0 | 8 | 2 | 1 | 0 | 0 | 10 | 0 | 0 | 15 | 0 | 0 | 2.5 | 0 | 0 | 60 | 60 | 60 | 60 | 60 | 100 | 100 | 100 | 100 | 100 | 10 | 30 | 50 | 60 | 110 | 0 | 30 | 0 | 30 | 0 | 85 | 35 | ELPCB-2
1 | 2022-09-19 09:53 | 3818 | 205 | 0 | TPU | 58.4 | 322 | 9.8 | 27.8 | 29 | 7.9 | 110 | 189 | 170 | 170 | 166 | 38 | 190 | 170 | 170 | 165 | 25 | 25 | 25 | 0 | 0 | 33 | 33 | 33 | 0 | 0 | 30 | 20 | 5 | 0 | 0 | 8 | 2 | 1 | 0 | 0 | 10 | 0 | 0 | 15 | 0 | 0 | 2.5 | 0 | 0 | 60 | 60 | 60 | 60 | 60 | 100 | 100 | 100 | 100 | 100 | 10 | 30 | 50 | 60 | 110 | 0 | 30 | 0 | 30 | 0 | 85 | 35 | ELPCB-2
1 | 2022-09-19 09:54 | 3819 | 205 | 0 | TPU | 56.8 | 322.2 | 9.9 | 28.9 | 29.9 | 7.9 | 110.1 | 189 | 171 | 170 | 167 | 38 | 190 | 170 | 170 | 165 | 25 | 25 | 25 | 0 | 0 | 33 | 33 | 33 | 0 | 0 | 30 | 20 | 5 | 0 | 0 | 8 | 2 | 1 | 0 | 0 | 10 | 0 | 0 | 15 | 0 | 0 | 2.5 | 0 | 0 | 60 | 60 | 60 | 60 | 60 | 100 | 100 | 100 | 100 | 100 | 10 | 30 | 50 | 60 | 110 | 0 | 30 | 0 | 30 | 0 | 85 | 35 | ELPCB-2
1 | 2022-09-19 09:55 | 3820 | 206 | 2 | TPU | 56.9 | 321.7 | 10.5 | 28.5 | 29.8 | 7.9 | 110 | 190 | 171 | 170 | 167 | 38 | 190 | 170 | 170 | 165 | 25 | 25 | 25 | 0 | 0 | 34 | 34 | 34 | 0 | 0 | 30 | 20 | 5 | 0 | 0 | 8 | 2 | 1 | 0 | 0 | 10 | 0 | 0 | 15 | 0 | 0 | 2.5 | 0 | 0 | 60 | 60 | 60 | 60 | 60 | 100 | 100 | 100 | 100 | 100 | 10 | 30 | 50 | 60 | 110 | 0 | 30 | 0 | 30 | 0 | 85 | 35 | ELPCB-2
1 | 2022-09-19 09:57 | 3821 | 206 | 2 | TPU | 57.5 | 322.4 | 11.3 | 29.1 | 30.5 | 7.9 | 110.1 | 189 | 170 | 170 | 166 | 38 | 190 | 170 | 170 | 165 | 25 | 25 | 25 | 0 | 0 | 34 | 34 | 34 | 0 | 0 | 30 | 20 | 5 | 0 | 0 | 8 | 2 | 1 | 0 | 0 | 10 | 0 | 0 | 15 | 0 | 0 | 2.5 | 0 | 0 | 60 | 60 | 60 | 60 | 60 | 100 | 100 | 100 | 100 | 100 | 10 | 30 | 50 | 60 | 110 | 0 | 30 | 0 | 30 | 0 | 85 | 35 | ELPCB-2
1 | 2022-09-19 09:58 | 3822 | 206 | 2 | TPU | 58.3 | 321.2 | 11.5 | 29.5 | 30.9 | 7.6 | 110.3 | 189 | 170 | 170 | 165 | 38 | 190 | 170 | 170 | 165 | 25 | 25 | 25 | 0 | 0 | 34 | 34 | 34 | 0 | 0 | 30 | 20 | 5 | 0 | 0 | 8 | 2 | 1 | 0 | 0 | 10 | 0 | 0 | 15 | 0 | 0 | 2.5 | 0 | 0 | 60 | 60 | 60 | 60 | 60 | 100 | 100 | 100 | 100 | 100 | 10 | 30 | 50 | 60 | 110 | 0 | 30 | 0 | 30 | 0 | 85 | 35 | ELPCB-2
1 | 2022-09-19 09:59 | 3823 | 206 | 2 | TPU | 58.3 | 320.9 | 13 | 29.4 | 30.8 | 7.7 | 110.2 | 189 | 170 | 169 | 164 | 38 | 190 | 170 | 170 | 165 | 25 | 25 | 25 | 0 | 0 | 34 | 34 | 34 | 0 | 0 | 30 | 20 | 5 | 0 | 0 | 8 | 2 | 1 | 0 | 0 | 10 | 0 | 0 | 15 | 0 | 0 | 2.5 | 0 | 0 | 60 | 60 | 60 | 60 | 60 | 100 | 100 | 100 | 100 | 100 | 10 | 30 | 50 | 60 | 110 | 0 | 30 | 0 | 30 | 0 | 85 | 35 | ELPCB-2
1 | 2022-09-19 10:00 | 3824 | 205 | 0 | TPU | 60 | 321.1 | 10.1 | 28.4 | 29.4 | 7.7 | 110.1 | 190 | 169 | 170 | 163 | 38 | 190 | 170 | 170 | 165 | 25 | 25 | 25 | 0 | 0 | 34 | 34 | 34 | 0 | 0 | 30 | 20 | 5 | 0 | 0 | 8 | 2 | 1 | 0 | 0 | 10 | 0 | 0 | 15 | 0 | 0 | 2.5 | 0 | 0 | 60 | 60 | 60 | 60 | 60 | 100 | 100 | 100 | 100 | 100 | 10 | 30 | 50 | 60 | 110 | 0 | 30 | 0 | 30 | 0 | 85 | 35 | ELPCB-2
1 | 2022-09-19 10:21 | 3825 | 91 | 3 | TPU | 57 | 320.8 | 13.5 | 72.3 | 72.7 | 4.1 | 110.4 | 190 | 169 | 169 | 161 | 38 | 190 | 170 | 170 | 165 | 30 | 30 | 30 | 0 | 0 | 20 | 20 | 20 | 0 | 0 | 30 | 20 | 5 | 0 | 0 | 8 | 2 | 1 | 0 | 0 | 10 | 0 | 0 | 15 | 0 | 0 | 2.5 | 0 | 0 | 60 | 60 | 60 | 60 | 60 | 100 | 100 | 100 | 100 | 100 | 10 | 30 | 50 | 60 | 110 | 0 | 30 | 0 | 30 | 0 | 85 | 35 | ELPCB-2
1 | 2022-09-19 10:22 | 3826 | 98 | 3 | TPU | 60.1 | 321.2 | 13.5 | 70.8 | 71.2 | 4.1 | 110.2 | 190 | 169 | 168 | 162 | 38 | 190 | 170 | 170 | 165 | 30 | 30 | 30 | 0 | 0 | 20 | 20 | 20 | 0 | 0 | 30 | 20 | 5 | 0 | 0 | 8 | 2 | 1 | 0 | 0 | 10 | 0 | 0 | 15 | 0 | 0 | 2.5 | 0 | 0 | 60 | 60 | 60 | 60 | 60 | 100 | 100 | 100 | 100 | 100 | 10 | 30 | 50 | 60 | 110 | 0 | 30 | 0 | 30 | 0 | 85 | 35 | ELPCB-2
1 | 2022-09-19 10:23 | 3827 | 94 | 3 | TPU | 60.5 | 321.4 | 13.5 | 76.6 | 76.8 | 3.7 | 109.9 | 189 | 169 | 168 | 163 | 38 | 190 | 170 | 170 | 165 | 30 | 30 | 30 | 0 | 0 | 20 | 20 | 20 | 0 | 0 | 30 | 20 | 5 | 0 | 0 | 8 | 2 | 1 | 0 | 0 | 10 | 0 | 0 | 15 | 0 | 0 | 2.5 | 0 | 0 | 60 | 60 | 60 | 60 | 60 | 100 | 100 | 100 | 100 | 100 | 10 | 30 | 50 | 60 | 110 | 0 | 30 | 0 | 30 | 0 | 85 | 35 | ELPCB-2
1 | 2022-09-19 10:24 | 3828 | 90 | 3 | TPU | 60.4 | 321.7 | 13.5 | 73.3 | 73.3 | 4.2 | 110 | 189 | 169 | 168 | 163 | 38 | 190 | 170 | 170 | 165 | 30 | 30 | 30 | 0 | 0 | 20 | 20 | 20 | 0 | 0 | 30 | 20 | 5 | 0 | 0 | 8 | 2 | 1 | 0 | 0 | 10 | 0 | 0 | 15 | 0 | 0 | 2.5 | 0 | 0 | 60 | 60 | 60 | 60 | 60 | 100 | 100 | 100 | 100 | 100 | 10 | 30 | 50 | 60 | 110 | 0 | 30 | 0 | 30 | 0 | 85 | 35 | ELPCB-2
1 | 2022-09-19 10:25 | 3829 | 83 | 3 | TPU | 60.5 | 322.1 | 13.5 | 80.7 | 80.6 | 3.8 | 110 | 190 | 169 | 169 | 164 | 38 | 190 | 170 | 170 | 165 | 30 | 30 | 30 | 0 | 0 | 20 | 20 | 20 | 0 | 0 | 30 | 20 | 5 | 0 | 0 | 8 | 2 | 1 | 0 | 0 | 10 | 0 | 0 | 15 | 0 | 0 | 2.5 | 0 | 0 | 60 | 60 | 60 | 60 | 60 | 100 | 100 | 100 | 100 | 100 | 10 | 30 | 50 | 60 | 110 | 0 | 30 | 0 | 30 | 0 | 85 | 35 | ELPCB-2
1 | 2022-09-19 10:26 | 3830 | 92 | 3 | TPU | 60.5 | 321.1 | 13.5 | 71.2 | 71.3 | 4.7 | 109.7 | 190 | 170 | 170 | 165 | 38 | 190 | 170 | 170 | 165 | 30 | 30 | 30 | 0 | 0 | 22 | 22 | 22 | 0 | 0 | 30 | 20 | 5 | 0 | 0 | 8 | 2 | 1 | 0 | 0 | 10 | 0 | 0 | 15 | 0 | 0 | 2.5 | 0 | 0 | 60 | 60 | 60 | 60 | 60 | 100 | 100 | 100 | 100 | 100 | 10 | 30 | 50 | 60 | 110 | 0 | 30 | 0 | 30 | 0 | 85 | 35 | ELPCB-2
1 | 2022-09-19 10:27 | 3831 | 97 | 3 | TPU | 60.5 | 320.1 | 13.5 | 74.2 | 74.2 | 4.7 | 110.1 | 190 | 170 | 170 | 166 | 38 | 190 | 170 | 170 | 165 | 30 | 30 | 30 | 0 | 0 | 22 | 22 | 22 | 0 | 0 | 30 | 20 | 5 | 0 | 0 | 8 | 2 | 1 | 0 | 0 | 10 | 0 | 0 | 15 | 0 | 0 | 2.5 | 0 | 0 | 60 | 60 | 60 | 60 | 60 | 100 | 100 | 100 | 100 | 100 | 10 | 30 | 50 | 60 | 110 | 0 | 30 | 0 | 30 | 0 | 85 | 35 | ELPCB-2
1 | 2022-09-19 10:28 | 3832 | 108 | 3 | TPU | 60.5 | 322.7 | 13.5 | 70.2 | 70.9 | 4.9 | 110.1 | 189 | 170 | 170 | 166 | 38 | 190 | 170 | 170 | 165 | 30 | 30 | 30 | 0 | 0 | 24 | 24 | 24 | 0 | 0 | 30 | 20 | 5 | 0 | 0 | 8 | 2 | 1 | 0 | 0 | 10 | 0 | 0 | 15 | 0 | 0 | 2.5 | 0 | 0 | 60 | 60 | 60 | 60 | 60 | 100 | 100 | 100 | 100 | 100 | 10 | 30 | 50 | 60 | 110 | 0 | 30 | 0 | 30 | 0 | 85 | 35 | ELPCB-2
1 | 2022-09-19 10:30 | 3833 | 126 | 3 | TPU | 60.5 | 321.3 | 13.5 | 62.8 | 63.3 | 5.7 | 110 | 189 | 170 | 170 | 166 | 38 | 190 | 170 | 170 | 165 | 30 | 30 | 30 | 0 | 0 | 24 | 24 | 24 | 0 | 0 | 30 | 20 | 5 | 0 | 0 | 8 | 2 | 1 | 0 | 0 | 10 | 0 | 0 | 15 | 0 | 0 | 2.5 | 0 | 0 | 60 | 60 | 60 | 60 | 60 | 100 | 100 | 100 | 100 | 100 | 10 | 30 | 50 | 60 | 110 | 0 | 30 | 0 | 30 | 0 | 85 | 35 | ELPCB-2
1 | 2022-09-19 10:31 | 3834 | 129 | 3 | TPU | 60.5 | 321.4 | 13.5 | 62 | 62.5 | 5.4 | 110.1 | 189 | 170 | 170 | 164 | 38 | 190 | 170 | 170 | 165 | 30 | 30 | 30 | 0 | 0 | 24 | 24 | 24 | 0 | 0 | 30 | 20 | 5 | 0 | 0 | 8 | 2 | 1 | 0 | 0 | 10 | 0 | 0 | 15 | 0 | 0 | 2.5 | 0 | 0 | 60 | 60 | 60 | 60 | 60 | 100 | 100 | 100 | 100 | 100 | 10 | 30 | 50 | 60 | 110 | 0 | 30 | 0 | 30 | 0 | 85 | 35 | ELPCB-2
1 | 2022-09-19 10:32 | 3835 | 128 | 3 | TPU | 60 | 321.4 | 13.5 | 62.3 | 63 | 5.1 | 110.1 | 189 | 170 | 170 | 164 | 38 | 190 | 170 | 170 | 165 | 30 | 30 | 30 | 0 | 0 | 24 | 24 | 24 | 0 | 0 | 30 | 20 | 5 | 0 | 0 | 8 | 2 | 1 | 0 | 0 | 10 | 0 | 0 | 15 | 0 | 0 | 2.5 | 0 | 0 | 60 | 60 | 60 | 60 | 60 | 100 | 100 | 100 | 100 | 100 | 10 | 30 | 50 | 60 | 110 | 0 | 30 | 0 | 30 | 0 | 85 | 35 | ELPCB-2
1 | 2022-09-19 10:33 | 3836 | 134 | 3 | TPU | 60 | 322.8 | 13.5 | 59.8 | 60.4 | 5.3 | 110.1 | 189 | 169 | 170 | 165 | 38 | 190 | 170 | 170 | 165 | 30 | 30 | 30 | 0 | 0 | 24 | 24 | 24 | 0 | 0 | 30 | 20 | 5 | 0 | 0 | 8 | 2 | 1 | 0 | 0 | 10 | 0 | 0 | 15 | 0 | 0 | 2.5 | 0 | 0 | 60 | 60 | 60 | 60 | 60 | 100 | 100 | 100 | 100 | 100 | 10 | 30 | 50 | 60 | 110 | 0 | 30 | 0 | 30 | 0 | 85 | 35 | ELPCB-2
1 | 2022-09-19 10:34 | 3837 | 136 | 3 | TPU | 60.7 | 320 | 13.5 | 59.4 | 59.8 | 5.5 | 110.1 | 189 | 169 | 170 | 165 | 38 | 190 | 170 | 170 | 165 | 30 | 30 | 30 | 0 | 0 | 24 | 24 | 24 | 0 | 0 | 30 | 20 | 5 | 0 | 0 | 8 | 2 | 1 | 0 | 0 | 10 | 0 | 0 | 15 | 0 | 0 | 2.5 | 0 | 0 | 60 | 60 | 60 | 60 | 60 | 100 | 100 | 100 | 100 | 100 | 10 | 30 | 50 | 60 | 110 | 0 | 30 | 0 | 30 | 0 | 85 | 35 | ELPCB-2
1 | 2022-09-19 10:35 | 3838 | 132 | 3 | TPU | 60.5 | 321.4 | 13.5 | 60.6 | 61.1 | 5.2 | 110 | 190 | 170 | 170 | 165 | 38 | 190 | 170 | 170 | 165 | 30 | 30 | 30 | 0 | 0 | 25 | 25 | 25 | 0 | 0 | 30 | 20 | 5 | 0 | 0 | 8 | 2 | 1 | 0 | 0 | 10 | 0 | 0 | 15 | 0 | 0 | 2.5 | 0 | 0 | 60 | 60 | 60 | 60 | 60 | 100 | 100 | 100 | 100 | 100 | 10 | 30 | 50 | 60 | 110 | 0 | 30 | 0 | 30 | 0 | 85 | 35 | ELPCB-2
1 | 2022-09-19 10:36 | 3839 | 143 | 3 | TPU | 60.5 | 321.7 | 13.5 | 56.1 | 56.6 | 5.7 | 110.1 | 189 | 169 | 170 | 164 | 38 | 190 | 170 | 170 | 165 | 30 | 30 | 30 | 0 | 0 | 25 | 25 | 25 | 0 | 0 | 30 | 20 | 5 | 0 | 0 | 8 | 2 | 1 | 0 | 0 | 10 | 0 | 0 | 15 | 0 | 0 | 2.5 | 0 | 0 | 60 | 60 | 60 | 60 | 60 | 100 | 100 | 100 | 100 | 100 | 10 | 30 | 50 | 60 | 110 | 0 | 30 | 0 | 30 | 0 | 85 | 35 | ELPCB-2
1 | 2022-09-19 10:37 | 3840 | 143 | 3 | TPU | 60.5 | 320.7 | 13.5 | 55.8 | 56.4 | 5.4 | 110 | 189 | 169 | 169 | 164 | 38 | 190 | 170 | 170 | 165 | 30 | 30 | 30 | 0 | 0 | 25 | 25 | 25 | 0 | 0 | 30 | 20 | 5 | 0 | 0 | 8 | 2 | 1 | 0 | 0 | 10 | 0 | 0 | 15 | 0 | 0 | 2.5 | 0 | 0 | 60 | 60 | 60 | 60 | 60 | 100 | 100 | 100 | 100 | 100 | 10 | 30 | 50 | 60 | 110 | 0 | 30 | 0 | 30 | 0 | 85 | 35 | ELPCB-2
1 | 2022-09-19 10:39 | 3841 | 148 | 3 | TPU | 60.5 | 321.3 | 13.5 | 54.7 | 55.4 | 6.8 | 110.1 | 190 | 170 | 169 | 164 | 38 | 190 | 170 | 170 | 165 | 30 | 30 | 30 | 0 | 0 | 25 | 25 | 25 | 0 | 0 | 30 | 20 | 5 | 0 | 0 | 8 | 2 | 1 | 0 | 0 | 10 | 0 | 0 | 15 | 0 | 0 | 2.5 | 0 | 0 | 60 | 60 | 60 | 60 | 60 | 100 | 100 | 100 | 100 | 100 | 10 | 30 | 50 | 60 | 110 | 0 | 30 | 0 | 30 | 0 | 85 | 35 | ELPCB-2
1 | 2022-09-19 10:41 | 3842 | 149 | 3 | TPU | 60.5 | 321.8 | 13.5 | 52.9 | 52.9 | 7.5 | 110.1 | 190 | 170 | 169 | 165 | 38 | 190 | 170 | 170 | 165 | 30 | 30 | 30 | 0 | 0 | 25 | 25 | 25 | 0 | 0 | 30 | 20 | 5 | 0 | 0 | 8 | 2 | 1 | 0 | 0 | 10 | 0 | 0 | 15 | 0 | 0 | 2.5 | 0 | 0 | 60 | 60 | 60 | 60 | 60 | 100 | 100 | 100 | 100 | 100 | 10 | 30 | 50 | 60 | 110 | 0 | 30 | 0 | 30 | 0 | 85 | 35 | ELPCB-2
1 | 2022-09-19 10:42 | 3843 | 143 | 3 | TPU | 60.5 | 323.2 | 13.5 | 54.2 | 54.5 | 5.7 | 110 | 190 | 170 | 170 | 165 | 38 | 190 | 170 | 170 | 165 | 30 | 30 | 30 | 0 | 0 | 25 | 25 | 25 | 0 | 0 | 30 | 20 | 5 | 0 | 0 | 8 | 2 | 1 | 0 | 0 | 10 | 0 | 0 | 15 | 0 | 0 | 2.5 | 0 | 0 | 60 | 60 | 60 | 60 | 60 | 100 | 100 | 100 | 100 | 100 | 10 | 30 | 50 | 60 | 110 | 0 | 30 | 0 | 30 | 0 | 85 | 35 | ELPCB-2
1 | 2022-09-19 10:44 | 3844 | 151 | 3 | TPU | 60.5 | 322.5 | 13.5 | 53.6 | 54 | 5.8 | 110 | 189 | 169 | 170 | 165 | 38 | 190 | 170 | 170 | 165 | 30 | 30 | 30 | 0 | 0 | 25 | 25 | 25 | 0 | 0 | 30 | 20 | 5 | 0 | 0 | 8 | 2 | 1 | 0 | 0 | 10 | 0 | 0 | 15 | 0 | 0 | 2.5 | 0 | 0 | 60 | 60 | 60 | 60 | 60 | 100 | 100 | 100 | 100 | 100 | 10 | 30 | 50 | 60 | 110 | 0 | 30 | 0 | 30 | 0 | 85 | 35 | ELPCB-2
1 | 2022-09-19 10:45 | 3845 | 150 | 3 | TPU | 60.4 | 320.6 | 13.5 | 51.9 | 52.6 | 5.8 | 110 | 189 | 169 | 170 | 165 | 38 | 190 | 170 | 170 | 165 | 30 | 30 | 30 | 0 | 0 | 25 | 25 | 25 | 0 | 0 | 30 | 20 | 5 | 0 | 0 | 8 | 2 | 1 | 0 | 0 | 10 | 0 | 0 | 15 | 0 | 0 | 2.5 | 0 | 0 | 60 | 60 | 60 | 60 | 60 | 100 | 100 | 100 | 100 | 100 | 10 | 30 | 50 | 60 | 110 | 0 | 30 | 0 | 30 | 0 | 85 | 35 | ELPCB-2
1 | 2022-09-19 10:46 | 3846 | 148 | 3 | TPU | 60.6 | 323.1 | 13.5 | 54 | 54.5 | 5.7 | 109.9 | 190 | 169 | 170 | 165 | 39 | 190 | 170 | 170 | 165 | 30 | 30 | 30 | 0 | 0 | 25 | 25 | 25 | 0 | 0 | 30 | 20 | 5 | 0 | 0 | 8 | 2 | 1 | 0 | 0 | 10 | 0 | 0 | 15 | 0 | 0 | 2.5 | 0 | 0 | 60 | 60 | 60 | 60 | 60 | 100 | 100 | 100 | 100 | 100 | 10 | 30 | 50 | 60 | 110 | 0 | 30 | 0 | 30 | 0 | 85 | 35 | ELPCB-2
1 | 2022-09-19 10:47 | 3847 | 147 | 3 | TPU | 60.4 | 322.8 | 13.5 | 55.2 | 55.7 | 5.7 | 110.1 | 189 | 169 | 169 | 164 | 39 | 190 | 170 | 170 | 165 | 30 | 30 | 30 | 0 | 0 | 26 | 26 | 26 | 0 | 0 | 30 | 20 | 5 | 0 | 0 | 8 | 2 | 1 | 0 | 0 | 10 | 0 | 0 | 15 | 0 | 0 | 2.5 | 0 | 0 | 60 | 60 | 60 | 60 | 60 | 100 | 100 | 100 | 100 | 100 | 10 | 30 | 50 | 60 | 110 | 0 | 30 | 0 | 30 | 0 | 85 | 35 | ELPCB-2
1 | 2022-09-19 10:48 | 3848 | 155 | 3 | TPU | 60.5 | 322.1 | 13.5 | 51.7 | 52.4 | 6.1 | 110.4 | 189 | 169 | 169 | 164 | 39 | 190 | 170 | 170 | 165 | 30 | 30 | 30 | 0 | 0 | 26 | 26 | 26 | 0 | 0 | 30 | 20 | 5 | 0 | 0 | 8 | 2 | 1 | 0 | 0 | 10 | 0 | 0 | 15 | 0 | 0 | 2.5 | 0 | 0 | 60 | 60 | 60 | 60 | 60 | 100 | 100 | 100 | 100 | 100 | 10 | 30 | 50 | 60 | 110 | 0 | 30 | 0 | 30 | 0 | 85 | 35 | ELPCB-2
1 | 2022-09-19 10:49 | 3849 | 154 | 3 | TPU | 60.5 | 320.9 | 13.5 | 51.7 | 52.6 | 6.2 | 110 | 189 | 169 | 169 | 164 | 39 | 190 | 170 | 170 | 165 | 30 | 30 | 30 | 0 | 0 | 26 | 26 | 26 | 0 | 0 | 30 | 20 | 5 | 0 | 0 | 8 | 2 | 1 | 0 | 0 | 10 | 0 | 0 | 15 | 0 | 0 | 2.5 | 0 | 0 | 60 | 60 | 60 | 60 | 60 | 100 | 100 | 100 | 100 | 100 | 10 | 30 | 50 | 60 | 110 | 0 | 30 | 0 | 30 | 0 | 85 | 35 | ELPCB-2
1 | 2022-09-19 10:51 | 3850 | 159 | 3 | TPU | 60.5 | 320.3 | 13.5 | 49.6 | 50.6 | 6.4 | 110 | 190 | 170 | 169 | 164 | 39 | 190 | 170 | 170 | 165 | 30 | 30 | 30 | 0 | 0 | 26 | 26 | 26 | 0 | 0 | 30 | 20 | 5 | 0 | 0 | 8 | 2 | 1 | 0 | 0 | 10 | 0 | 0 | 15 | 0 | 0 | 2.5 | 0 | 0 | 60 | 60 | 60 | 60 | 60 | 100 | 100 | 100 | 100 | 100 | 10 | 30 | 50 | 60 | 110 | 0 | 30 | 0 | 30 | 0 | 85 | 35 | ELPCB-2
1 | 2022-09-19 10:52 | 3851 | 156 | 3 | TPU | 60.5 | 321 | 13.5 | 50.8 | 51.3 | 6.2 | 110.2 | 190 | 170 | 168 | 164 | 39 | 190 | 170 | 170 | 165 | 30 | 30 | 30 | 0 | 0 | 26 | 26 | 26 | 0 | 0 | 30 | 20 | 5 | 0 | 0 | 8 | 2 | 1 | 0 | 0 | 10 | 0 | 0 | 15 | 0 | 0 | 2.5 | 0 | 0 | 60 | 60 | 60 | 60 | 60 | 100 | 100 | 100 | 100 | 100 | 10 | 30 | 50 | 60 | 110 | 0 | 30 | 0 | 30 | 0 | 85 | 35 | ELPCB-2
1 | 2022-09-19 10:53 | 3852 | 157 | 3 | TPU | 60.5 | 321.9 | 13.5 | 50.5 | 51.2 | 6.2 | 110.4 | 190 | 169 | 169 | 164 | 39 | 190 | 170 | 170 | 165 | 30 | 30 | 30 | 0 | 0 | 27 | 27 | 27 | 0 | 0 | 30 | 20 | 5 | 0 | 0 | 8 | 2 | 1 | 0 | 0 | 10 | 0 | 0 | 15 | 0 | 0 | 2.5 | 0 | 0 | 60 | 60 | 60 | 60 | 60 | 100 | 100 | 100 | 100 | 100 | 10 | 30 | 50 | 60 | 110 | 0 | 30 | 0 | 30 | 0 | 85 | 35 | ELPCB-2
1 | 2022-09-19 10:54 | 3853 | 168 | 3 | TPU | 60.5 | 322.7 | 13.5 | 46.2 | 47.1 | 6.6 | 110 | 189 | 170 | 170 | 164 | 39 | 190 | 170 | 170 | 165 | 30 | 30 | 30 | 0 | 0 | 27 | 27 | 27 | 0 | 0 | 30 | 20 | 5 | 0 | 0 | 8 | 2 | 1 | 0 | 0 | 10 | 0 | 0 | 15 | 0 | 0 | 2.5 | 0 | 0 | 60 | 60 | 60 | 60 | 60 | 100 | 100 | 100 | 100 | 100 | 10 | 30 | 50 | 60 | 110 | 0 | 30 | 0 | 30 | 0 | 85 | 35 | ELPCB-2
1 | 2022-09-19 10:55 | 3854 | 168 | 3 | TPU | 60.5 | 321.5 | 13.5 | 46.2 | 46.7 | 6.4 | 110.1 | 190 | 169 | 170 | 165 | 39 | 190 | 170 | 170 | 165 | 30 | 30 | 30 | 0 | 0 | 27 | 27 | 27 | 0 | 0 | 30 | 20 | 5 | 0 | 0 | 8 | 2 | 1 | 0 | 0 | 10 | 0 | 0 | 15 | 0 | 0 | 2.5 | 0 | 0 | 60 | 60 | 60 | 60 | 60 | 100 | 100 | 100 | 100 | 100 | 10 | 30 | 50 | 60 | 110 | 0 | 30 | 0 | 30 | 0 | 85 | 35 | ELPCB-2
1 | 2022-09-19 10:56 | 3855 | 172 | 3 | TPU | 60.6 | 320.8 | 13.5 | 44.3 | 44.9 | 6.6 | 110.1 | 190 | 169 | 171 | 165 | 39 | 190 | 170 | 170 | 165 | 30 | 30 | 30 | 0 | 0 | 27 | 27 | 27 | 0 | 0 | 30 | 20 | 5 | 0 | 0 | 8 | 2 | 1 | 0 | 0 | 10 | 0 | 0 | 15 | 0 | 0 | 2.5 | 0 | 0 | 60 | 60 | 60 | 60 | 60 | 100 | 100 | 100 | 100 | 100 | 10 | 30 | 50 | 60 | 110 | 0 | 30 | 0 | 30 | 0 | 85 | 35 | ELPCB-2
1 | 2022-09-19 10:58 | 3856 | 172 | 3 | TPU | 60.6 | 322 | 13.5 | 44.8 | 45.5 | 6.9 | 110.1 | 189 | 169 | 170 | 165 | 39 | 190 | 170 | 170 | 165 | 30 | 30 | 30 | 0 | 0 | 27 | 27 | 27 | 0 | 0 | 30 | 20 | 5 | 0 | 0 | 8 | 2 | 1 | 0 | 0 | 10 | 0 | 0 | 15 | 0 | 0 | 2.5 | 0 | 0 | 60 | 60 | 60 | 60 | 60 | 100 | 100 | 100 | 100 | 100 | 10 | 30 | 50 | 60 | 110 | 0 | 30 | 0 | 30 | 0 | 85 | 35 | ELPCB-2
1 | 2022-09-19 10:59 | 3857 | 175 | 3 | TPU | 60.6 | 321.6 | 13.5 | 42.7 | 43.7 | 6.5 | 110 | 189 | 169 | 169 | 164 | 39 | 190 | 170 | 170 | 165 | 30 | 30 | 30 | 0 | 0 | 28 | 28 | 28 | 0 | 0 | 30 | 20 | 5 | 0 | 0 | 8 | 2 | 1 | 0 | 0 | 10 | 0 | 0 | 15 | 0 | 0 | 2.5 | 0 | 0 | 60 | 60 | 60 | 60 | 60 | 100 | 100 | 100 | 100 | 100 | 10 | 30 | 50 | 60 | 110 | 0 | 30 | 0 | 30 | 0 | 85 | 35 | ELPCB-2
1 | 2022-09-19 11:00 | 3858 | 188 | 3 | TPU | 60.6 | 321.3 | 13.5 | 37.1 | 37.7 | 7 | 109.7 | 189 | 171 | 169 | 164 | 39 | 190 | 170 | 170 | 165 | 30 | 30 | 30 | 0 | 0 | 28 | 28 | 28 | 0 | 0 | 30 | 20 | 5 | 0 | 0 | 8 | 2 | 1 | 0 | 0 | 10 | 0 | 0 | 15 | 0 | 0 | 2.5 | 0 | 0 | 60 | 60 | 60 | 60 | 60 | 100 | 100 | 100 | 100 | 100 | 10 | 30 | 50 | 60 | 110 | 0 | 30 | 0 | 30 | 0 | 85 | 35 | ELPCB-2
1 | 2022-09-19 11:01 | 3859 | 187 | 3 | TPU | 60.5 | 321.3 | 13.5 | 37.8 | 39.2 | 6.9 | 110.1 | 190 | 171 | 170 | 164 | 39 | 190 | 170 | 170 | 165 | 30 | 30 | 30 | 0 | 0 | 28 | 28 | 28 | 0 | 0 | 30 | 20 | 5 | 0 | 0 | 8 | 2 | 1 | 0 | 0 | 10 | 0 | 0 | 15 | 0 | 0 | 2.5 | 0 | 0 | 60 | 60 | 60 | 60 | 60 | 100 | 100 | 100 | 100 | 100 | 10 | 30 | 50 | 60 | 110 | 0 | 30 | 0 | 30 | 0 | 85 | 35 | ELPCB-2
1 | 2022-09-19 11:02 | 3860 | 190 | 3 | TPU | 60.4 | 321.8 | 13.5 | 37.4 | 37.8 | 7.3 | 110.1 | 190 | 170 | 170 | 165 | 39 | 190 | 170 | 170 | 165 | 30 | 30 | 30 | 0 | 0 | 28 | 28 | 28 | 0 | 0 | 30 | 20 | 5 | 0 | 0 | 8 | 2 | 1 | 0 | 0 | 10 | 0 | 0 | 15 | 0 | 0 | 2.5 | 0 | 0 | 60 | 60 | 60 | 60 | 60 | 100 | 100 | 100 | 100 | 100 | 10 | 30 | 50 | 60 | 110 | 0 | 30 | 0 | 30 | 0 | 85 | 35 | ELPCB-2
1 | 2022-09-19 11:04 | 3861 | 185 | 3 | TPU | 60.5 | 320.2 | 13.5 | 38.5 | 39.4 | 7.4 | 110.1 | 189 | 170 | 169 | 164 | 39 | 190 | 170 | 170 | 165 | 30 | 30 | 30 | 0 | 0 | 28 | 28 | 28 | 0 | 0 | 30 | 20 | 5 | 0 | 0 | 8 | 2 | 1 | 0 | 0 | 10 | 0 | 0 | 15 | 0 | 0 | 2.5 | 0 | 0 | 60 | 60 | 60 | 60 | 60 | 100 | 100 | 100 | 100 | 100 | 10 | 30 | 50 | 60 | 110 | 0 | 30 | 0 | 30 | 0 | 85 | 35 | ELPCB-2
1 | 2022-09-19 11:05 | 3862 | 183 | 3 | TPU | 60.5 | 322 | 13.5 | 41.1 | 41.6 | 7.1 | 110.2 | 189 | 169 | 169 | 164 | 39 | 190 | 170 | 170 | 165 | 30 | 30 | 30 | 0 | 0 | 28 | 28 | 28 | 0 | 0 | 30 | 20 | 5 | 0 | 0 | 8 | 2 | 1 | 0 | 0 | 10 | 0 | 0 | 15 | 0 | 0 | 2.5 | 0 | 0 | 60 | 60 | 60 | 60 | 60 | 100 | 100 | 100 | 100 | 100 | 10 | 30 | 50 | 60 | 110 | 0 | 30 | 0 | 30 | 0 | 85 | 35 | ELPCB-2
1 | 2022-09-19 11:06 | 3863 | 186 | 3 | TPU | 60.5 | 321.4 | 13.5 | 40 | 40.8 | 6.9 | 110.2 | 189 | 169 | 169 | 164 | 39 | 190 | 170 | 170 | 165 | 30 | 30 | 30 | 0 | 0 | 28 | 28 | 28 | 0 | 0 | 30 | 20 | 5 | 0 | 0 | 8 | 2 | 1 | 0 | 0 | 10 | 0 | 0 | 15 | 0 | 0 | 2.5 | 0 | 0 | 60 | 60 | 60 | 60 | 60 | 100 | 100 | 100 | 100 | 100 | 10 | 30 | 50 | 60 | 110 | 0 | 30 | 0 | 30 | 0 | 85 | 35 | ELPCB-2
1 | 2022-09-19 11:08 | 3864 | 180 | 3 | TPU | 60.5 | 320.3 | 13.5 | 40.6 | 41.4 | 6.7 | 110.1 | 189 | 169 | 169 | 164 | 39 | 190 | 170 | 170 | 165 | 30 | 30 | 30 | 0 | 0 | 29 | 29 | 29 | 0 | 0 | 30 | 20 | 5 | 0 | 0 | 8 | 2 | 1 | 0 | 0 | 10 | 0 | 0 | 15 | 0 | 0 | 2.5 | 0 | 0 | 60 | 60 | 60 | 60 | 60 | 100 | 100 | 100 | 100 | 100 | 10 | 30 | 50 | 60 | 110 | 0 | 30 | 0 | 30 | 0 | 85 | 35 | ELPCB-2
1 | 2022-09-19 11:09 | 3865 | 189 | 3 | TPU | 60.5 | 321.9 | 13.5 | 36.6 | 37.7 | 7.1 | 109.7 | 189 | 169 | 170 | 164 | 39 | 190 | 170 | 170 | 165 | 30 | 30 | 30 | 0 | 0 | 29 | 29 | 29 | 0 | 0 | 30 | 20 | 5 | 0 | 0 | 8 | 2 | 1 | 0 | 0 | 10 | 0 | 0 | 15 | 0 | 0 | 2.5 | 0 | 0 | 60 | 60 | 60 | 60 | 60 | 100 | 100 | 100 | 100 | 100 | 10 | 30 | 50 | 60 | 110 | 0 | 30 | 0 | 30 | 0 | 85 | 35 | ELPCB-2
1 | 2022-09-19 11:10 | 3866 | 190 | 3 | TPU | 60.4 | 321.3 | 13.5 | 36.1 | 37.6 | 7.3 | 110.4 | 190 | 169 | 169 | 164 | 39 | 190 | 170 | 170 | 165 | 30 | 30 | 30 | 0 | 0 | 29 | 29 | 29 | 0 | 0 | 30 | 20 | 5 | 0 | 0 | 8 | 2 | 1 | 0 | 0 | 15 | 0 | 0 | 15 | 0 | 0 | 2.5 | 0 | 0 | 60 | 60 | 60 | 60 | 60 | 100 | 100 | 100 | 100 | 100 | 10 | 30 | 50 | 60 | 110 | 0 | 30 | 0 | 30 | 0 | 85 | 35 | ELPCB-2
1 | 2022-09-19 11:11 | 3867 | 191 | 3 | TPU | 60.5 | 321.2 | 13.5 | 36.4 | 37.4 | 7.4 | 109.7 | 190 | 169 | 169 | 164 | 39 | 190 | 170 | 170 | 165 | 30 | 30 | 30 | 0 | 0 | 29 | 29 | 29 | 0 | 0 | 30 | 20 | 5 | 0 | 0 | 8 | 2 | 1 | 0 | 0 | 15 | 0 | 0 | 15 | 0 | 0 | 2.5 | 0 | 0 | 60 | 60 | 60 | 60 | 60 | 100 | 100 | 100 | 100 | 100 | 10 | 30 | 50 | 60 | 110 | 0 | 30 | 0 | 30 | 0 | 85 | 35 | ELPCB-2
1 | 2022-09-19 11:12 | 3868 | 199 | 3 | TPU | 60.5 | 320.8 | 13.5 | 33.3 | 34.4 | 7.6 | 109.7 | 190 | 169 | 169 | 165 | 39 | 190 | 170 | 170 | 165 | 30 | 30 | 30 | 0 | 0 | 29 | 29 | 29 | 0 | 0 | 30 | 20 | 5 | 0 | 0 | 8 | 2 | 1 | 0 | 0 | 15 | 0 | 0 | 15 | 0 | 0 | 2.5 | 0 | 0 | 60 | 60 | 60 | 60 | 60 | 100 | 100 | 100 | 100 | 100 | 10 | 30 | 50 | 60 | 110 | 0 | 30 | 0 | 30 | 0 | 85 | 35 | ELPCB-2
1 | 2022-09-19 11:14 | 3869 | 197 | 3 | TPU | 60.4 | 321.3 | 13.5 | 34.2 | 35.1 | 7.6 | 110 | 190 | 170 | 171 | 165 | 39 | 190 | 170 | 170 | 165 | 30 | 30 | 30 | 0 | 0 | 29 | 29 | 29 | 0 | 0 | 30 | 20 | 5 | 0 | 0 | 8 | 2 | 1 | 0 | 0 | 15 | 0 | 0 | 15 | 0 | 0 | 2.5 | 0 | 0 | 60 | 60 | 60 | 60 | 60 | 100 | 100 | 100 | 100 | 100 | 10 | 30 | 50 | 60 | 110 | 0 | 30 | 0 | 30 | 0 | 85 | 35 | ELPCB-2
1 | 2022-09-19 11:15 | 3870 | 200 | 3 | TPU | 60.4 | 320.1 | 13.5 | 32.7 | 33.7 | 7.8 | 109.7 | 189 | 171 | 171 | 165 | 39 | 190 | 170 | 170 | 165 | 30 | 30 | 30 | 0 | 0 | 29 | 29 | 29 | 0 | 0 | 30 | 20 | 5 | 0 | 0 | 8 | 2 | 1 | 0 | 0 | 15 | 0 | 0 | 15 | 0 | 0 | 2.5 | 0 | 0 | 60 | 60 | 60 | 60 | 60 | 100 | 100 | 100 | 100 | 100 | 10 | 30 | 50 | 60 | 110 | 0 | 30 | 0 | 30 | 0 | 85 | 35 | ELPCB-2
1 | 2022-09-19 11:16 | 3871 | 203 | 3 | TPU | 60.6 | 321.9 | 12.5 | 29.1 | 29.7 | 7.6 | 110 | 189 | 169 | 170 | 165 | 39 | 190 | 170 | 170 | 165 | 30 | 30 | 30 | 0 | 0 | 29 | 29 | 29 | 0 | 0 | 30 | 20 | 5 | 0 | 0 | 8 | 2 | 1 | 0 | 0 | 15 | 0 | 0 | 15 | 0 | 0 | 2.5 | 0 | 0 | 60 | 60 | 60 | 60 | 60 | 100 | 100 | 100 | 100 | 100 | 10 | 30 | 50 | 60 | 110 | 0 | 30 | 0 | 30 | 0 | 85 | 35 | ELPCB-2
1 | 2022-09-19 11:17 | 3872 | 204 | 3 | TPU | 59.6 | 321.8 | 13.5 | 31 | 32 | 7.5 | 110 | 189 | 169 | 170 | 164 | 39 | 190 | 170 | 170 | 165 | 30 | 30 | 30 | 0 | 0 | 29 | 29 | 29 | 0 | 0 | 30 | 20 | 5 | 0 | 0 | 8 | 2 | 1 | 0 | 0 | 15 | 0 | 0 | 15 | 0 | 0 | 2.5 | 0 | 0 | 60 | 60 | 60 | 60 | 60 | 100 | 100 | 100 | 100 | 100 | 10 | 30 | 50 | 60 | 110 | 0 | 30 | 0 | 30 | 0 | 85 | 35 | ELPCB-2
1 | 2022-09-19 11:18 | 3873 | 200 | 3 | TPU | 67.2 | 321.7 | 13.5 | 32.4 | 33.5 | 7.5 | 110 | 190 | 170 | 170 | 164 | 39 | 190 | 170 | 170 | 165 | 30 | 30 | 30 | 0 | 0 | 29 | 29 | 29 | 0 | 0 | 30 | 20 | 5 | 0 | 0 | 8 | 2 | 1 | 0 | 0 | 15 | 0 | 0 | 15 | 0 | 0 | 2.5 | 0 | 0 | 60 | 60 | 60 | 60 | 60 | 100 | 100 | 100 | 100 | 100 | 10 | 30 | 50 | 60 | 110 | 0 | 30 | 0 | 30 | 0 | 85 | 35 | ELPCB-2
1 | 2022-09-19 11:19 | 3874 | 199 | 3 | TPU | 60.6 | 321.4 | 13.5 | 30.9 | 31.5 | 7.5 | 110.2 | 190 | 170 | 170 | 164 | 39 | 190 | 170 | 170 | 165 | 30 | 30 | 30 | 0 | 0 | 29 | 29 | 29 | 0 | 0 | 30 | 20 | 5 | 0 | 0 | 8 | 2 | 1 | 0 | 0 | 15 | 0 | 0 | 15 | 0 | 0 | 2.5 | 0 | 0 | 60 | 60 | 60 | 60 | 60 | 100 | 100 | 100 | 100 | 100 | 10 | 30 | 50 | 60 | 110 | 0 | 30 | 0 | 30 | 0 | 85 | 35 | ELPCB-2
1 | 2022-09-19 11:21 | 3875 | 197 | 3 | TPU | 60.5 | 322 | 13.5 | 33.7 | 34.7 | 7.4 | 110.1 | 189 | 169 | 169 | 164 | 39 | 190 | 170 | 170 | 165 | 30 | 30 | 30 | 0 | 0 | 30 | 30 | 30 | 0 | 0 | 30 | 20 | 5 | 0 | 0 | 8 | 2 | 1 | 0 | 0 | 15 | 0 | 0 | 15 | 0 | 0 | 2.5 | 0 | 0 | 60 | 60 | 60 | 60 | 60 | 100 | 100 | 100 | 100 | 100 | 10 | 30 | 50 | 60 | 110 | 0 | 30 | 0 | 30 | 0 | 85 | 35 | ELPCB-2
1 | 2022-09-19 11:22 | 3876 | 204 | 3 | TPU | 60.6 | 321.8 | 13.5 | 29.9 | 30.6 | 7.8 | 110.1 | 189 | 169 | 168 | 164 | 39 | 190 | 170 | 170 | 165 | 30 | 30 | 30 | 0 | 0 | 30 | 30 | 30 | 0 | 0 | 30 | 20 | 5 | 0 | 0 | 8 | 2 | 1 | 0 | 0 | 15 | 0 | 0 | 15 | 0 | 0 | 2.5 | 0 | 0 | 60 | 60 | 60 | 60 | 60 | 100 | 100 | 100 | 100 | 100 | 10 | 30 | 50 | 60 | 110 | 0 | 30 | 0 | 30 | 0 | 85 | 35 | ELPCB-2
1 | 2022-09-19 11:23 | 3877 | 202 | 3 | TPU | 60.5 | 321.5 | 13.5 | 31.5 | 32.7 | 7.8 | 110 | 190 | 170 | 169 | 165 | 39 | 190 | 170 | 170 | 165 | 30 | 30 | 30 | 0 | 0 | 30 | 30 | 30 | 0 | 0 | 30 | 20 | 5 | 0 | 0 | 8 | 2 | 1 | 0 | 0 | 15 | 0 | 0 | 15 | 0 | 0 | 2.5 | 0 | 0 | 60 | 60 | 60 | 60 | 60 | 100 | 100 | 100 | 100 | 100 | 10 | 30 | 50 | 60 | 110 | 0 | 30 | 0 | 30 | 0 | 85 | 35 | ELPCB-2
1 | 2022-09-19 11:25 | 3878 | 204 | 3 | TPU | 60.4 | 320.2 | 13.5 | 30.4 | 31.7 | 7.9 | 110.1 | 190 | 170 | 169 | 165 | 39 | 190 | 170 | 170 | 165 | 30 | 30 | 30 | 0 | 0 | 30 | 30 | 30 | 0 | 0 | 30 | 20 | 5 | 0 | 0 | 8 | 2 | 1 | 0 | 0 | 15 | 0 | 0 | 15 | 0 | 0 | 2.5 | 0 | 0 | 60 | 60 | 60 | 60 | 60 | 100 | 100 | 100 | 100 | 100 | 10 | 30 | 50 | 60 | 110 | 0 | 30 | 0 | 30 | 0 | 85 | 35 | ELPCB-2
1 | 2022-09-19 11:26 | 3879 | 204 | 0 | TPU | 60.5 | 322.5 | 12.6 | 29.6 | 30.4 | 7.8 | 110.4 | 190 | 170 | 170 | 166 | 39 | 190 | 170 | 170 | 165 | 30 | 30 | 30 | 0 | 0 | 30 | 30 | 30 | 0 | 0 | 30 | 20 | 5 | 0 | 0 | 8 | 2 | 1 | 0 | 0 | 15 | 0 | 0 | 15 | 0 | 0 | 2.5 | 0 | 0 | 60 | 60 | 60 | 60 | 60 | 100 | 100 | 100 | 100 | 100 | 10 | 30 | 50 | 60 | 110 | 0 | 30 | 0 | 30 | 0 | 85 | 35 | ELPCB-2
1 | 2022-09-19 11:27 | 3880 | 204 | 0 | TPU | 59.6 | 321.9 | 13.5 | 30.2 | 31.7 | 7.6 | 110 | 190 | 170 | 170 | 166 | 39 | 190 | 170 | 170 | 165 | 30 | 30 | 30 | 0 | 0 | 30 | 30 | 30 | 0 | 0 | 30 | 20 | 5 | 0 | 0 | 8 | 2 | 1 | 0 | 0 | 15 | 0 | 0 | 15 | 0 | 0 | 2.5 | 0 | 0 | 60 | 60 | 60 | 60 | 60 | 100 | 100 | 100 | 100 | 100 | 10 | 30 | 50 | 60 | 110 | 0 | 30 | 0 | 30 | 0 | 85 | 35 | ELPCB-2
1 | 2022-09-19 11:28 | 3881 | 204 | 0 | TPU | 60.5 | 319.9 | 13.6 | 30 | 31.2 | 7.7 | 110 | 190 | 170 | 170 | 164 | 39 | 190 | 170 | 170 | 165 | 30 | 30 | 30 | 0 | 0 | 30 | 30 | 30 | 0 | 0 | 30 | 20 | 5 | 0 | 0 | 8 | 2 | 1 | 0 | 0 | 15 | 0 | 0 | 15 | 0 | 0 | 2.5 | 0 | 0 | 60 | 60 | 60 | 60 | 60 | 100 | 100 | 100 | 100 | 100 | 10 | 30 | 50 | 60 | 110 | 0 | 30 | 0 | 30 | 0 | 85 | 35 | ELPCB-2
1 | 2022-09-19 11:29 | 3882 | 202 | 3 | TPU | 60.5 | 321 | 13.5 | 31.4 | 32.6 | 7.6 | 110.4 | 190 | 170 | 170 | 164 | 39 | 190 | 170 | 170 | 165 | 30 | 30 | 30 | 0 | 0 | 30 | 30 | 30 | 0 | 0 | 30 | 20 | 5 | 0 | 0 | 8 | 2 | 1 | 0 | 0 | 15 | 0 | 0 | 15 | 0 | 0 | 2.5 | 0 | 0 | 60 | 60 | 60 | 60 | 60 | 100 | 100 | 100 | 100 | 100 | 10 | 30 | 50 | 60 | 110 | 0 | 30 | 0 | 30 | 0 | 85 | 35 | ELPCB-2
1 | 2022-09-19 11:30 | 3883 | 202 | 3 | TPU | 60.5 | 321.7 | 13.5 | 30.8 | 31.7 | 7.6 | 110.2 | 189 | 170 | 169 | 164 | 39 | 190 | 170 | 170 | 165 | 30 | 30 | 30 | 0 | 0 | 30 | 30 | 30 | 0 | 0 | 30 | 20 | 5 | 0 | 0 | 8 | 2 | 1 | 0 | 0 | 15 | 0 | 0 | 15 | 0 | 0 | 2.5 | 0 | 0 | 60 | 60 | 60 | 60 | 60 | 100 | 100 | 100 | 100 | 100 | 10 | 30 | 50 | 60 | 110 | 0 | 30 | 0 | 30 | 0 | 85 | 35 | ELPCB-2
1 | 2022-09-19 11:31 | 3884 | 200 | 3 | TPU | 60.5 | 323.6 | 13.5 | 32.2 | 33.5 | 7.4 | 110.1 | 189 | 169 | 169 | 163 | 39 | 190 | 170 | 170 | 165 | 30 | 30 | 30 | 0 | 0 | 30 | 30 | 30 | 0 | 0 | 30 | 20 | 5 | 0 | 0 | 8 | 2 | 1 | 0 | 0 | 15 | 0 | 0 | 15 | 0 | 0 | 2.5 | 0 | 0 | 60 | 60 | 60 | 60 | 60 | 100 | 100 | 100 | 100 | 100 | 10 | 30 | 50 | 60 | 110 | 0 | 30 | 0 | 30 | 0 | 85 | 35 | ELPCB-2
1 | 2022-09-19 11:33 | 3885 | 196 | 3 | TPU | 60.5 | 322.9 | 13.5 | 34.4 | 35.7 | 7.7 | 109.7 | 189 | 168 | 169 | 164 | 39 | 190 | 170 | 170 | 165 | 30 | 30 | 30 | 0 | 0 | 31 | 30 | 30 | 0 | 0 | 30 | 20 | 5 | 0 | 0 | 8 | 2 | 1 | 0 | 0 | 15 | 0 | 0 | 15 | 0 | 0 | 2.5 | 0 | 0 | 60 | 60 | 60 | 60 | 60 | 100 | 100 | 100 | 100 | 100 | 10 | 30 | 50 | 60 | 110 | 0 | 30 | 0 | 30 | 0 | 85 | 35 | ELPCB-2
1 | 2022-09-19 11:34 | 3886 | 202 | 3 | TPU | 60.6 | 321 | 12.2 | 29 | 29.9 | 8.1 | 110.3 | 190 | 169 | 169 | 165 | 39 | 190 | 170 | 170 | 165 | 30 | 30 | 30 | 0 | 0 | 31 | 31 | 30 | 0 | 0 | 30 | 20 | 5 | 0 | 0 | 8 | 2 | 1 | 0 | 0 | 15 | 0 | 0 | 15 | 0 | 0 | 2.5 | 0 | 0 | 60 | 60 | 60 | 60 | 60 | 100 | 100 | 100 | 100 | 100 | 10 | 30 | 50 | 60 | 110 | 0 | 30 | 0 | 30 | 0 | 85 | 35 | ELPCB-2
1 | 2022-09-19 11:35 | 3887 | 204 | 0 | TPU | 59 | 320.8 | 13.5 | 30.2 | 31.1 | 7.8 | 109.8 | 190 | 171 | 170 | 165 | 39 | 190 | 170 | 170 | 165 | 30 | 30 | 30 | 0 | 0 | 31 | 31 | 30 | 0 | 0 | 30 | 20 | 5 | 0 | 0 | 8 | 2 | 1 | 0 | 0 | 15 | 0 | 0 | 15 | 0 | 0 | 2.5 | 0 | 0 | 60 | 60 | 60 | 60 | 60 | 100 | 100 | 100 | 100 | 100 | 10 | 30 | 50 | 60 | 110 | 0 | 30 | 0 | 30 | 0 | 85 | 35 | ELPCB-2
1 | 2022-09-19 11:37 | 3888 | 204 | 0 | TPU | 60.4 | 320.9 | 13.6 | 29.6 | 30.5 | 8.3 | 110.1 | 189 | 172 | 170 | 165 | 39 | 190 | 170 | 170 | 165 | 30 | 30 | 30 | 0 | 0 | 31 | 31 | 30 | 0 | 0 | 30 | 20 | 5 | 0 | 0 | 8 | 2 | 1 | 0 | 0 | 15 | 0 | 0 | 15 | 0 | 0 | 2.5 | 0 | 0 | 60 | 60 | 60 | 60 | 60 | 100 | 100 | 100 | 100 | 100 | 10 | 30 | 50 | 60 | 110 | 0 | 30 | 0 | 30 | 0 | 85 | 35 | ELPCB-2
1 | 2022-09-19 11:38 | 3889 | 204 | 0 | TPU | 60.5 | 321.3 | 13.5 | 30.6 | 31.7 | 7.7 | 110 | 189 | 171 | 170 | 165 | 39 | 190 | 170 | 170 | 165 | 30 | 30 | 30 | 0 | 0 | 31 | 31 | 30 | 0 | 0 | 30 | 20 | 5 | 0 | 0 | 8 | 2 | 1 | 0 | 0 | 15 | 0 | 0 | 15 | 0 | 0 | 2.5 | 0 | 0 | 60 | 60 | 60 | 60 | 60 | 100 | 100 | 100 | 100 | 100 | 10 | 30 | 50 | 60 | 110 | 0 | 30 | 0 | 30 | 0 | 85 | 35 | ELPCB-2
1 | 2022-09-19 11:39 | 3890 | 204 | 0 | TPU | 60.7 | 322 | 13.2 | 29.8 | 30.4 | 7.5 | 110 | 189 | 169 | 169 | 164 | 39 | 190 | 170 | 170 | 165 | 30 | 30 | 30 | 0 | 0 | 31 | 31 | 30 | 0 | 0 | 30 | 20 | 5 | 0 | 0 | 8 | 2 | 1 | 0 | 0 | 15 | 0 | 0 | 15 | 0 | 0 | 2.5 | 0 | 0 | 60 | 60 | 60 | 60 | 60 | 100 | 100 | 100 | 100 | 100 | 10 | 30 | 50 | 60 | 110 | 0 | 30 | 0 | 30 | 0 | 85 | 35 | ELPCB-2
1 | 2022-09-19 11:41 | 3891 | 203 | 3 | TPU | 60.2 | 320.9 | 13.5 | 32.1 | 33.2 | 7.6 | 110.1 | 189 | 168 | 168 | 163 | 39 | 190 | 170 | 170 | 165 | 30 | 30 | 30 | 0 | 0 | 31 | 31 | 30 | 0 | 0 | 30 | 20 | 5 | 0 | 0 | 8 | 2 | 1 | 0 | 0 | 15 | 0 | 0 | 15 | 0 | 0 | 2.5 | 0 | 0 | 60 | 60 | 60 | 60 | 60 | 100 | 100 | 100 | 100 | 100 | 10 | 30 | 50 | 60 | 110 | 0 | 30 | 0 | 30 | 0 | 85 | 35 | ELPCB-2
1 | 2022-09-19 11:42 | 3892 | 201 | 3 | TPU | 60.5 | 321.7 | 13.5 | 31.4 | 32.3 | 7.6 | 110 | 190 | 168 | 167 | 163 | 39 | 190 | 170 | 170 | 165 | 30 | 30 | 30 | 0 | 0 | 31 | 31 | 30 | 0 | 0 | 30 | 20 | 5 | 0 | 0 | 8 | 2 | 1 | 0 | 0 | 15 | 0 | 0 | 15 | 0 | 0 | 2.5 | 0 | 0 | 60 | 60 | 60 | 60 | 60 | 100 | 100 | 100 | 100 | 100 | 10 | 30 | 50 | 60 | 110 | 0 | 30 | 0 | 30 | 0 | 85 | 35 | ELPCB-2
1 | 2022-09-19 11:43 | 3893 | 202 | 3 | TPU | 60.5 | 322.1 | 13.6 | 31 | 31.6 | 8 | 110.1 | 190 | 168 | 168 | 163 | 39 | 190 | 170 | 170 | 165 | 30 | 30 | 30 | 0 | 0 | 31 | 31 | 31 | 0 | 0 | 30 | 20 | 5 | 0 | 0 | 8 | 2 | 1 | 0 | 0 | 15 | 0 | 0 | 15 | 0 | 0 | 2.5 | 0 | 0 | 60 | 60 | 60 | 60 | 60 | 100 | 100 | 100 | 100 | 100 | 10 | 30 | 50 | 60 | 110 | 0 | 30 | 0 | 30 | 0 | 85 | 35 | ELPCB-2
1 | 2022-09-19 11:45 | 3894 | 205 | 3 | TPU | 60.6 | 322.7 | 13.6 | 30.4 | 31.6 | 9 | 110.3 | 190 | 169 | 169 | 164 | 40 | 190 | 170 | 170 | 165 | 30 | 30 | 30 | 0 | 0 | 32 | 32 | 32 | 0 | 0 | 30 | 20 | 5 | 0 | 0 | 8 | 2 | 1 | 0 | 0 | 15 | 0 | 0 | 15 | 0 | 0 | 2.5 | 0 | 0 | 60 | 60 | 60 | 60 | 60 | 100 | 100 | 100 | 100 | 100 | 10 | 30 | 50 | 60 | 110 | 0 | 30 | 0 | 30 | 0 | 85 | 35 | ELPCB-2
1 | 2022-09-19 11:46 | 3895 | 205 | 2 | TPU | 60.6 | 322.6 | 10.1 | 29.1 | 30.2 | 8.1 | 110.1 | 190 | 170 | 169 | 165 | 40 | 190 | 170 | 170 | 165 | 30 | 30 | 30 | 0 | 0 | 32 | 32 | 32 | 0 | 0 | 30 | 20 | 5 | 0 | 0 | 8 | 2 | 1 | 0 | 0 | 15 | 0 | 0 | 15 | 0 | 0 | 2.5 | 0 | 0 | 60 | 60 | 60 | 60 | 60 | 100 | 100 | 100 | 100 | 100 | 10 | 30 | 50 | 60 | 110 | 0 | 30 | 0 | 30 | 0 | 85 | 35 | ELPCB-2
1 | 2022-09-19 11:47 | 3896 | 206 | 2 | TPU | 57.1 | 321.6 | 9.8 | 28.6 | 29.7 | 7.7 | 110 | 189 | 171 | 170 | 165 | 39 | 190 | 170 | 170 | 165 | 30 | 30 | 30 | 0 | 0 | 32 | 32 | 32 | 0 | 0 | 30 | 20 | 5 | 0 | 0 | 8 | 2 | 1 | 0 | 0 | 15 | 0 | 0 | 15 | 0 | 0 | 2.5 | 0 | 0 | 60 | 60 | 60 | 60 | 60 | 100 | 100 | 100 | 100 | 100 | 10 | 30 | 50 | 60 | 110 | 0 | 30 | 0 | 30 | 0 | 85 | 35 | ELPCB-2
1 | 2022-09-19 11:48 | 3897 | 206 | 2 | TPU | 56.7 | 322.7 | 9.1 | 28.5 | 29.8 | 7.9 | 110.2 | 190 | 171 | 171 | 167 | 40 | 190 | 170 | 170 | 165 | 30 | 30 | 30 | 0 | 0 | 32 | 32 | 32 | 0 | 0 | 30 | 20 | 5 | 0 | 0 | 8 | 2 | 1 | 0 | 0 | 15 | 0 | 0 | 15 | 0 | 0 | 2.5 | 0 | 0 | 60 | 60 | 60 | 60 | 60 | 100 | 100 | 100 | 100 | 100 | 10 | 30 | 50 | 60 | 110 | 0 | 30 | 0 | 30 | 0 | 85 | 35 | ELPCB-2
1 | 2022-09-19 11:49 | 3898 | 206 | 2 | TPU | 55.9 | 321.4 | 9.2 | 29.5 | 30.1 | 7.8 | 110 | 190 | 171 | 171 | 168 | 40 | 190 | 170 | 170 | 165 | 35 | 35 | 35 | 0 | 0 | 25 | 32 | 32 | 0 | 0 | 30 | 20 | 5 | 0 | 0 | 8 | 2 | 1 | 0 | 0 | 15 | 0 | 0 | 15 | 0 | 0 | 2.5 | 0 | 0 | 60 | 60 | 60 | 60 | 60 | 100 | 100 | 100 | 100 | 100 | 10 | 30 | 50 | 60 | 110 | 0 | 30 | 0 | 30 | 0 | 85 | 35 | ELPCB-2
1 | 2022-09-19 11:50 | 3899 | 170 | 3 | TPU | 56.1 | 321.2 | 13.5 | 44.8 | 45.5 | 7.7 | 110.1 | 190 | 170 | 171 | 167 | 40 | 190 | 170 | 170 | 165 | 35 | 35 | 35 | 0 | 0 | 25 | 25 | 25 | 0 | 0 | 30 | 20 | 5 | 0 | 0 | 8 | 2 | 1 | 0 | 0 | 15 | 0 | 0 | 15 | 0 | 0 | 2.5 | 0 | 0 | 60 | 60 | 60 | 60 | 60 | 100 | 100 | 100 | 100 | 100 | 10 | 30 | 50 | 60 | 110 | 0 | 30 | 0 | 30 | 0 | 85 | 35 | ELPCB-2
1 | 2022-09-19 11:51 | 3900 | 164 | 3 | TPU | 60.5 | 322.4 | 13.5 | 44.8 | 45.4 | 7.2 | 110.1 | 189 | 169 | 171 | 164 | 40 | 190 | 170 | 170 | 165 | 35 | 35 | 35 | 0 | 0 | 25 | 25 | 25 | 0 | 0 | 30 | 20 | 5 | 0 | 0 | 8 | 2 | 1 | 0 | 0 | 15 | 0 | 0 | 15 | 0 | 0 | 2.5 | 0 | 0 | 60 | 60 | 60 | 60 | 60 | 100 | 100 | 100 | 100 | 100 | 10 | 30 | 50 | 60 | 110 | 0 | 30 | 0 | 30 | 0 | 85 | 35 | ELPCB-2
1 | 2022-09-19 11:53 | 3901 | 162 | 3 | TPU | 60.5 | 322.4 | 13.5 | 48.3 | 48.8 | 6.6 | 109.8 | 189 | 169 | 171 | 163 | 40 | 190 | 170 | 170 | 165 | 35 | 35 | 35 | 0 | 0 | 25 | 25 | 25 | 0 | 0 | 30 | 20 | 5 | 0 | 0 | 8 | 2 | 1 | 0 | 0 | 15 | 0 | 0 | 15 | 0 | 0 | 2.5 | 0 | 0 | 60 | 60 | 60 | 60 | 60 | 100 | 100 | 100 | 100 | 100 | 10 | 30 | 50 | 60 | 110 | 0 | 30 | 0 | 30 | 0 | 85 | 35 | ELPCB-2
1 | 2022-09-19 11:54 | 3902 | 158 | 3 | TPU | 60.5 | 321.6 | 13.6 | 49.8 | 50.6 | 6 | 110.3 | 189 | 169 | 169 | 161 | 40 | 190 | 170 | 170 | 165 | 35 | 35 | 35 | 0 | 0 | 25 | 25 | 25 | 0 | 0 | 30 | 20 | 5 | 0 | 0 | 8 | 2 | 1 | 0 | 0 | 15 | 0 | 0 | 15 | 0 | 0 | 2.5 | 0 | 0 | 60 | 60 | 60 | 60 | 60 | 100 | 100 | 100 | 100 | 100 | 10 | 30 | 50 | 60 | 110 | 0 | 30 | 0 | 30 | 0 | 85 | 35 | ELPCB-2
1 | 2022-09-19 11:55 | 3903 | 157 | 3 | TPU | 60.6 | 320 | 13.5 | 50.4 | 50.9 | 6 | 110 | 189 | 169 | 169 | 162 | 40 | 190 | 170 | 170 | 165 | 35 | 35 | 35 | 0 | 0 | 25 | 25 | 25 | 0 | 0 | 30 | 20 | 5 | 0 | 0 | 8 | 2 | 1 | 0 | 0 | 15 | 0 | 0 | 15 | 0 | 0 | 2.5 | 0 | 0 | 60 | 60 | 60 | 60 | 60 | 100 | 100 | 100 | 100 | 100 | 10 | 30 | 50 | 60 | 110 | 0 | 30 | 0 | 30 | 0 | 85 | 35 | ELPCB-2
1 | 2022-09-19 11:56 | 3904 | 163 | 3 | TPU | 60.5 | 322 | 13.5 | 47.4 | 48.2 | 6.3 | 109.9 | 189 | 170 | 169 | 165 | 40 | 190 | 170 | 170 | 165 | 35 | 35 | 35 | 0 | 0 | 27 | 27 | 27 | 0 | 0 | 30 | 20 | 5 | 0 | 0 | 8 | 2 | 1 | 0 | 0 | 15 | 0 | 0 | 15 | 0 | 0 | 2.5 | 0 | 0 | 60 | 60 | 60 | 60 | 60 | 100 | 100 | 100 | 100 | 100 | 10 | 30 | 50 | 60 | 110 | 0 | 30 | 0 | 30 | 0 | 85 | 35 | ELPCB-2
1 | 2022-09-19 11:57 | 3905 | 180 | 3 | TPU | 60.4 | 321.9 | 13.5 | 39.4 | 40.5 | 6.9 | 110 | 190 | 170 | 169 | 166 | 40 | 190 | 170 | 170 | 165 | 35 | 35 | 35 | 0 | 0 | 27 | 27 | 27 | 0 | 0 | 30 | 20 | 5 | 0 | 0 | 8 | 2 | 1 | 0 | 0 | 15 | 0 | 0 | 15 | 0 | 0 | 2.5 | 0 | 0 | 60 | 60 | 60 | 60 | 60 | 100 | 100 | 100 | 100 | 100 | 10 | 30 | 50 | 60 | 110 | 0 | 30 | 0 | 30 | 0 | 85 | 35 | ELPCB-2
1 | 2022-09-19 11:58 | 3906 | 183 | 3 | TPU | 60.3 | 320.8 | 13.5 | 39 | 39.8 | 6.9 | 110 | 190 | 170 | 170 | 167 | 40 | 190 | 170 | 170 | 165 | 35 | 35 | 35 | 0 | 0 | 27 | 27 | 27 | 0 | 0 | 30 | 20 | 5 | 0 | 0 | 8 | 2 | 1 | 0 | 0 | 15 | 0 | 0 | 15 | 0 | 0 | 2.5 | 0 | 0 | 60 | 60 | 60 | 60 | 60 | 100 | 100 | 100 | 100 | 100 | 10 | 30 | 50 | 60 | 110 | 0 | 30 | 0 | 30 | 0 | 85 | 35 | ELPCB-2
1 | 2022-09-19 12:00 | 3907 | 204 | 0 | TPU | 60.5 | 321.9 | 12.6 | 29.1 | 29.9 | 7.7 | 110.1 | 189 | 169 | 170 | 167 | 40 | 190 | 170 | 170 | 165 | 35 | 35 | 35 | 0 | 0 | 29 | 29 | 29 | 0 | 0 | 30 | 20 | 5 | 0 | 0 | 8 | 2 | 1 | 0 | 0 | 15 | 0 | 0 | 15 | 0 | 0 | 2.5 | 0 | 0 | 60 | 60 | 60 | 60 | 60 | 100 | 100 | 100 | 100 | 100 | 10 | 30 | 50 | 60 | 110 | 0 | 30 | 0 | 30 | 0 | 85 | 35 | ELPCB-2
1 | 2022-09-19 12:01 | 3908 | 203 | 3 | TPU | 59.7 | 321.4 | 13.5 | 30.9 | 31.8 | 7.5 | 110 | 189 | 169 | 169 | 166 | 40 | 190 | 170 | 170 | 165 | 35 | 35 | 35 | 0 | 0 | 29 | 29 | 29 | 0 | 0 | 30 | 20 | 5 | 0 | 0 | 8 | 2 | 1 | 0 | 0 | 15 | 0 | 0 | 15 | 0 | 0 | 2.5 | 0 | 0 | 60 | 60 | 60 | 60 | 60 | 100 | 100 | 100 | 100 | 100 | 10 | 30 | 50 | 60 | 110 | 0 | 30 | 0 | 30 | 0 | 85 | 35 | ELPCB-2
1 | 2022-09-19 12:02 | 3909 | 203 | 3 | TPU | 60.4 | 320.3 | 13.5 | 32.3 | 33.2 | 7.6 | 110.1 | 189 | 169 | 168 | 163 | 40 | 190 | 170 | 170 | 165 | 35 | 35 | 35 | 0 | 0 | 29 | 29 | 29 | 0 | 0 | 30 | 20 | 5 | 0 | 0 | 8 | 2 | 1 | 0 | 0 | 15 | 0 | 0 | 15 | 0 | 0 | 2.5 | 0 | 0 | 60 | 60 | 60 | 60 | 60 | 100 | 100 | 100 | 100 | 100 | 10 | 30 | 50 | 60 | 110 | 0 | 30 | 0 | 30 | 0 | 85 | 35 | ELPCB-2
1 | 2022-09-19 12:04 | 3910 | 200 | 3 | TPU | 60.5 | 320.7 | 13.5 | 32.9 | 33.7 | 7.4 | 110.2 | 190 | 170 | 169 | 163 | 40 | 190 | 170 | 170 | 165 | 35 | 35 | 35 | 0 | 0 | 30 | 30 | 30 | 0 | 0 | 30 | 20 | 5 | 0 | 0 | 8 | 2 | 1 | 0 | 0 | 15 | 0 | 0 | 15 | 0 | 0 | 2.5 | 0 | 0 | 60 | 60 | 60 | 60 | 60 | 100 | 100 | 100 | 100 | 100 | 10 | 30 | 50 | 60 | 110 | 0 | 30 | 0 | 30 | 0 | 85 | 35 | ELPCB-2
1 | 2022-09-19 12:05 | 3911 | 204 | 0 | TPU | 60.5 | 322.5 | 13.5 | 31.3 | 32.5 | 7.6 | 110 | 189 | 170 | 169 | 163 | 40 | 190 | 170 | 170 | 165 | 35 | 35 | 35 | 0 | 0 | 30 | 30 | 30 | 0 | 0 | 30 | 20 | 5 | 0 | 0 | 8 | 2 | 1 | 0 | 0 | 15 | 0 | 0 | 15 | 0 | 0 | 2.5 | 0 | 0 | 60 | 60 | 60 | 60 | 60 | 100 | 100 | 100 | 100 | 100 | 10 | 30 | 50 | 60 | 110 | 0 | 30 | 0 | 30 | 0 | 85 | 35 | ELPCB-2
1 | 2022-09-19 12:06 | 3912 | 204 | 0 | TPU | 60.5 | 320.9 | 13.5 | 31.1 | 31.8 | 7.6 | 110 | 190 | 170 | 170 | 164 | 40 | 190 | 170 | 170 | 165 | 35 | 35 | 35 | 0 | 0 | 30 | 30 | 30 | 0 | 0 | 30 | 20 | 5 | 0 | 0 | 8 | 2 | 1 | 0 | 0 | 15 | 0 | 0 | 15 | 0 | 0 | 2.5 | 0 | 0 | 60 | 60 | 60 | 60 | 60 | 100 | 100 | 100 | 100 | 100 | 10 | 30 | 50 | 60 | 110 | 0 | 30 | 0 | 30 | 0 | 85 | 35 | ELPCB-2
1 | 2022-09-19 12:07 | 3913 | 204 | 0 | TPU | 60.4 | 322.2 | 13.5 | 30.4 | 31.6 | 7.8 | 110.3 | 190 | 170 | 169 | 162 | 40 | 190 | 170 | 170 | 165 | 35 | 35 | 35 | 0 | 0 | 30 | 30 | 30 | 0 | 0 | 30 | 20 | 5 | 0 | 0 | 8 | 2 | 1 | 0 | 0 | 15 | 0 | 0 | 15 | 0 | 0 | 2.5 | 0 | 0 | 60 | 60 | 60 | 60 | 60 | 100 | 100 | 100 | 100 | 100 | 10 | 30 | 50 | 60 | 110 | 0 | 30 | 0 | 30 | 0 | 85 | 35 | ELPCB-2
1 | 2022-09-19 12:08 | 3914 | 204 | 0 | TPU | 60.5 | 321.8 | 11.5 | 28.8 | 29.8 | 7.6 | 110.1 | 190 | 170 | 169 | 162 | 40 | 190 | 170 | 170 | 165 | 35 | 35 | 35 | 0 | 0 | 30 | 30 | 30 | 0 | 0 | 30 | 20 | 5 | 0 | 0 | 8 | 2 | 1 | 0 | 0 | 15 | 0 | 0 | 15 | 0 | 0 | 2.5 | 0 | 0 | 60 | 60 | 60 | 60 | 60 | 100 | 100 | 100 | 100 | 100 | 10 | 30 | 50 | 60 | 110 | 0 | 30 | 0 | 30 | 0 | 85 | 35 | ELPCB-2
1 | 2022-09-19 12:09 | 3915 | 204 | 0 | TPU | 58.4 | 321.6 | 11.8 | 29.2 | 30.6 | 7.7 | 110.1 | 189 | 170 | 170 | 165 | 40 | 190 | 170 | 170 | 165 | 35 | 35 | 35 | 0 | 0 | 30 | 30 | 30 | 0 | 0 | 30 | 20 | 5 | 0 | 0 | 8 | 2 | 1 | 0 | 0 | 15 | 0 | 0 | 15 | 0 | 0 | 2.5 | 0 | 0 | 60 | 60 | 60 | 60 | 60 | 100 | 100 | 100 | 100 | 100 | 10 | 30 | 50 | 60 | 110 | 0 | 30 | 0 | 30 | 0 | 85 | 35 | ELPCB-2
1 | 2022-09-19 12:14 | 3916 | 204 | 0 | TPU | 58.7 | 321.5 | 13.6 | 29.7 | 30.3 | 7.9 | 110.1 | 189 | 170 | 171 | 168 | 40 | 190 | 170 | 170 | 165 | 35 | 35 | 35 | 0 | 0 | 30 | 30 | 30 | 0 | 0 | 30 | 20 | 5 | 0 | 0 | 8 | 2 | 1 | 0 | 0 | 15 | 0 | 0 | 15 | 0 | 0 | 2.5 | 0 | 0 | 60 | 60 | 60 | 60 | 60 | 100 | 100 | 100 | 100 | 100 | 10 | 30 | 50 | 60 | 110 | 0 | 30 | 0 | 30 | 0 | 85 | 35 | ELPCB-2
1 | 2022-09-19 12:15 | 3917 | 204 | 0 | TPU | 60.5 | 321.1 | 11.2 | 28.7 | 30.3 | 7.8 | 110 | 189 | 169 | 169 | 165 | 40 | 190 | 170 | 170 | 165 | 35 | 35 | 35 | 0 | 0 | 31 | 31 | 31 | 0 | 0 | 30 | 20 | 5 | 0 | 0 | 8 | 2 | 1 | 0 | 0 | 15 | 0 | 0 | 15 | 0 | 0 | 2.5 | 0 | 0 | 60 | 60 | 60 | 60 | 60 | 100 | 100 | 100 | 100 | 100 | 10 | 30 | 50 | 60 | 110 | 0 | 30 | 0 | 30 | 0 | 85 | 35 | ELPCB-2
1 | 2022-09-19 12:16 | 3918 | 204 | 3 | TPU | 58.1 | 321.2 | 13.5 | 29.9 | 31 | 7.5 | 110 | 190 | 168 | 168 | 163 | 40 | 190 | 170 | 170 | 165 | 35 | 35 | 35 | 0 | 0 | 31 | 31 | 31 | 0 | 0 | 30 | 20 | 5 | 0 | 0 | 8 | 2 | 1 | 0 | 0 | 15 | 0 | 0 | 15 | 0 | 0 | 2.5 | 0 | 0 | 60 | 60 | 60 | 60 | 60 | 100 | 100 | 100 | 100 | 100 | 10 | 30 | 50 | 60 | 110 | 0 | 30 | 0 | 30 | 0 | 85 | 35 | ELPCB-2
1 | 2022-09-19 13:32 | 3919 | 211 | 0 | TPU | 60.5 | 320.8 | 8 | 25.3 | 26 | 7.2 | 110 | 190 | 169 | 169 | 162 | 39 | 190 | 170 | 170 | 165 | 35 | 35 | 35 | 0 | 0 | 31 | 31 | 31 | 0 | 0 | 30 | 20 | 5 | 0 | 0 | 8 | 2 | 1 | 0 | 0 | 15 | 0 | 0 | 15 | 0 | 0 | 2.5 | 0 | 0 | 60 | 60 | 60 | 60 | 60 | 100 | 100 | 100 | 100 | 100 | 10 | 30 | 50 | 60 | 110 | 0 | 30 | 0 | 30 | 0 | 85 | 35 | ELPCB-2
1 | 2022-09-19 13:33 | 3920 | 209 | 0 | TPU | 65 | 321 | 10.3 | 28.2 | 29.1 | 7.8 | 110.1 | 190 | 170 | 169 | 163 | 39 | 190 | 170 | 170 | 165 | 35 | 35 | 35 | 0 | 0 | 31 | 31 | 31 | 0 | 0 | 30 | 20 | 5 | 0 | 0 | 8 | 2 | 1 | 0 | 0 | 15 | 0 | 0 | 15 | 0 | 0 | 2.5 | 0 | 0 | 60 | 60 | 60 | 60 | 60 | 100 | 100 | 100 | 100 | 100 | 10 | 30 | 50 | 60 | 110 | 0 | 30 | 0 | 30 | 0 | 85 | 35 | ELPCB-2
1 | 2022-09-19 13:36 | 3921 | 125 | 3 | TPU | 57.4 | 321.1 | 13.5 | 64.8 | 65.1 | 6.3 | 109.8 | 190 | 170 | 169 | 166 | 39 | 190 | 170 | 170 | 165 | 20 | 20 | 20 | 0 | 0 | 20 | 20 | 20 | 0 | 0 | 30 | 20 | 5 | 0 | 0 | 8 | 2 | 1 | 0 | 0 | 15 | 0 | 0 | 15 | 0 | 0 | 2.5 | 0 | 0 | 60 | 60 | 60 | 60 | 60 | 100 | 100 | 100 | 100 | 100 | 10 | 30 | 50 | 60 | 110 | 0 | 30 | 0 | 30 | 0 | 85 | 35 | ELPCB-2
1 | 2022-09-19 13:42 | 3922 | 96 | 3 | TPU | 68.2 | 320.9 | 13.5 | 69.5 | 69.6 | 6.1 | 110.2 | 189 | 169 | 169 | 165 | 39 | 190 | 170 | 170 | 165 | 20 | 20 | 20 | 0 | 0 | 20 | 20 | 20 | 0 | 0 | 30 | 20 | 5 | 0 | 0 | 8 | 2 | 1 | 0 | 0 | 15 | 0 | 0 | 15 | 0 | 0 | 2.5 | 0 | 0 | 60 | 60 | 60 | 60 | 60 | 100 | 100 | 100 | 100 | 100 | 10 | 30 | 50 | 60 | 110 | 0 | 30 | 0 | 30 | 0 | 85 | 35 | ELPCB-2
1 | 2022-09-19 13:44 | 3923 | 124 | 3 | TPU | 67.9 | 320.6 | 13.5 | 59.2 | 59.6 | 7.1 | 109.7 | 190 | 171 | 170 | 166 | 39 | 190 | 170 | 170 | 165 | 20 | 20 | 20 | 0 | 0 | 22 | 22 | 22 | 0 | 0 | 30 | 20 | 5 | 0 | 0 | 8 | 2 | 1 | 0 | 0 | 15 | 0 | 0 | 15 | 0 | 0 | 2.5 | 0 | 0 | 60 | 60 | 60 | 60 | 60 | 100 | 100 | 100 | 100 | 100 | 10 | 30 | 50 | 60 | 110 | 0 | 30 | 0 | 30 | 0 | 85 | 35 | ELPCB-2
1 | 2022-09-19 13:45 | 3924 | 132 | 3 | TPU | 69.4 | 321 | 13.5 | 56.4 | 56.9 | 5.1 | 110.2 | 189 | 171 | 170 | 165 | 39 | 190 | 170 | 170 | 165 | 20 | 20 | 20 | 0 | 0 | 22 | 22 | 22 | 0 | 0 | 30 | 20 | 5 | 0 | 0 | 8 | 2 | 1 | 0 | 0 | 15 | 0 | 0 | 15 | 0 | 0 | 2.5 | 0 | 0 | 60 | 60 | 60 | 60 | 60 | 100 | 100 | 100 | 100 | 100 | 10 | 30 | 50 | 60 | 110 | 0 | 30 | 0 | 30 | 0 | 85 | 35 | ELPCB-2
1 | 2022-09-19 13:46 | 3925 | 130 | 3 | TPU | 60.6 | 322.3 | 13.5 | 62.5 | 62.9 | 4.8 | 110.1 | 189 | 170 | 170 | 164 | 39 | 190 | 170 | 170 | 165 | 20 | 20 | 20 | 0 | 0 | 22 | 22 | 22 | 0 | 0 | 30 | 20 | 5 | 0 | 0 | 8 | 2 | 1 | 0 | 0 | 15 | 0 | 0 | 15 | 0 | 0 | 2.5 | 0 | 0 | 60 | 60 | 60 | 60 | 60 | 100 | 100 | 100 | 100 | 100 | 10 | 30 | 50 | 60 | 110 | 0 | 30 | 0 | 30 | 0 | 85 | 35 | ELPCB-2
1 | 2022-09-19 13:47 | 3926 | 133 | 3 | TPU | 60.6 | 320.9 | 13.5 | 61.1 | 61.3 | 5 | 110 | 189 | 170 | 170 | 164 | 39 | 190 | 170 | 170 | 165 | 20 | 20 | 20 | 0 | 0 | 22 | 22 | 22 | 0 | 0 | 30 | 20 | 5 | 0 | 0 | 8 | 2 | 1 | 0 | 0 | 15 | 0 | 0 | 15 | 0 | 0 | 2.5 | 0 | 0 | 60 | 60 | 60 | 60 | 60 | 100 | 100 | 100 | 100 | 100 | 10 | 30 | 50 | 60 | 110 | 0 | 30 | 0 | 30 | 0 | 85 | 35 | ELPCB-2
1 | 2022-09-19 13:49 | 3927 | 121 | 3 | TPU | 60.6 | 321.2 | 13.5 | 64.8 | 65.4 | 4.7 | 110 | 189 | 170 | 170 | 163 | 39 | 190 | 170 | 170 | 165 | 20 | 20 | 20 | 0 | 0 | 23 | 23 | 23 | 0 | 0 | 30 | 20 | 5 | 0 | 0 | 8 | 2 | 1 | 0 | 0 | 15 | 0 | 0 | 15 | 0 | 0 | 2.5 | 0 | 0 | 60 | 60 | 60 | 60 | 60 | 100 | 100 | 100 | 100 | 100 | 10 | 30 | 50 | 60 | 110 | 0 | 30 | 0 | 30 | 0 | 85 | 35 | ELPCB-2
1 | 2022-09-19 13:50 | 3928 | 128 | 3 | TPU | 71 | 321.7 | 13.5 | 59.7 | 60.5 | 5.3 | 110 | 190 | 169 | 170 | 162 | 39 | 190 | 170 | 170 | 165 | 20 | 20 | 20 | 0 | 0 | 23 | 23 | 23 | 0 | 0 | 30 | 20 | 5 | 0 | 0 | 8 | 2 | 1 | 0 | 0 | 15 | 0 | 0 | 15 | 0 | 0 | 2.5 | 0 | 0 | 60 | 60 | 60 | 60 | 60 | 100 | 100 | 100 | 100 | 100 | 10 | 30 | 50 | 60 | 110 | 0 | 30 | 0 | 30 | 0 | 85 | 35 | ELPCB-2
1 | 2022-09-19 13:51 | 3929 | 119 | 3 | TPU | 60.5 | 320.4 | 13.5 | 66.1 | 66.2 | 4.7 | 110 | 189 | 169 | 169 | 163 | 39 | 190 | 170 | 170 | 165 | 20 | 20 | 20 | 0 | 0 | 23 | 23 | 23 | 0 | 0 | 30 | 20 | 5 | 0 | 0 | 8 | 2 | 1 | 0 | 0 | 15 | 0 | 0 | 15 | 0 | 0 | 2.5 | 0 | 0 | 60 | 60 | 60 | 60 | 60 | 100 | 100 | 100 | 100 | 100 | 10 | 30 | 50 | 60 | 110 | 0 | 30 | 0 | 30 | 0 | 85 | 35 | ELPCB-2
1 | 2022-09-19 13:52 | 3930 | 117 | 3 | TPU | 60.5 | 320.6 | 13.5 | 61.9 | 62.3 | 5 | 110.1 | 189 | 169 | 170 | 164 | 39 | 190 | 170 | 170 | 165 | 20 | 20 | 20 | 0 | 0 | 23 | 23 | 23 | 0 | 0 | 30 | 20 | 5 | 0 | 0 | 8 | 2 | 1 | 0 | 0 | 15 | 0 | 0 | 15 | 0 | 0 | 2.5 | 0 | 0 | 60 | 60 | 60 | 60 | 60 | 100 | 100 | 100 | 100 | 100 | 10 | 30 | 50 | 60 | 110 | 0 | 30 | 0 | 30 | 0 | 85 | 35 | ELPCB-2
1 | 2022-09-19 13:53 | 3931 | 112 | 3 | TPU | 60.4 | 321 | 13.5 | 68.4 | 68.7 | 4.5 | 110 | 190 | 169 | 169 | 165 | 39 | 190 | 170 | 170 | 165 | 20 | 20 | 20 | 0 | 0 | 24 | 24 | 24 | 0 | 0 | 30 | 20 | 5 | 0 | 0 | 8 | 2 | 1 | 0 | 0 | 15 | 0 | 0 | 15 | 0 | 0 | 2.5 | 0 | 0 | 60 | 60 | 60 | 60 | 60 | 100 | 100 | 100 | 100 | 100 | 10 | 30 | 50 | 60 | 110 | 0 | 30 | 0 | 30 | 0 | 85 | 35 | ELPCB-2
1 | 2022-09-19 13:54 | 3932 | 126 | 3 | TPU | 60.4 | 321.8 | 13.5 | 58.3 | 58.8 | 5.3 | 110 | 190 | 169 | 170 | 164 | 39 | 190 | 170 | 170 | 165 | 20 | 20 | 20 | 0 | 0 | 24 | 24 | 24 | 0 | 0 | 30 | 20 | 5 | 0 | 0 | 8 | 2 | 1 | 0 | 0 | 15 | 0 | 0 | 15 | 0 | 0 | 2.5 | 0 | 0 | 60 | 60 | 60 | 60 | 60 | 100 | 100 | 100 | 100 | 100 | 10 | 30 | 50 | 60 | 110 | 0 | 30 | 0 | 30 | 0 | 85 | 35 | ELPCB-2
1 | 2022-09-19 13:55 | 3933 | 122 | 3 | TPU | 60.5 | 322 | 13.5 | 63.4 | 64 | 5 | 110.5 | 189 | 169 | 170 | 165 | 39 | 190 | 170 | 170 | 165 | 20 | 20 | 20 | 0 | 0 | 24 | 24 | 24 | 0 | 0 | 30 | 20 | 5 | 0 | 0 | 8 | 2 | 1 | 0 | 0 | 15 | 0 | 0 | 15 | 0 | 0 | 2.5 | 0 | 0 | 60 | 60 | 60 | 60 | 60 | 100 | 100 | 100 | 100 | 100 | 10 | 30 | 50 | 60 | 110 | 0 | 30 | 0 | 30 | 0 | 85 | 35 | ELPCB-2
1 | 2022-09-19 13:56 | 3934 | 128 | 3 | TPU | 60.1 | 321.8 | 13.5 | 58.4 | 58.5 | 5.7 | 110.1 | 190 | 169 | 170 | 165 | 39 | 190 | 170 | 170 | 165 | 20 | 20 | 20 | 0 | 0 | 24 | 24 | 24 | 0 | 0 | 30 | 20 | 5 | 0 | 0 | 8 | 2 | 1 | 0 | 0 | 15 | 0 | 0 | 15 | 0 | 0 | 2.5 | 0 | 0 | 60 | 60 | 60 | 60 | 60 | 100 | 100 | 100 | 100 | 100 | 10 | 30 | 50 | 60 | 110 | 0 | 30 | 0 | 30 | 0 | 85 | 35 | ELPCB-2
1 | 2022-09-19 13:57 | 3935 | 124 | 3 | TPU | 60.6 | 322.8 | 13.5 | 62.8 | 63.3 | 5 | 110.1 | 190 | 170 | 170 | 166 | 39 | 190 | 170 | 170 | 165 | 20 | 20 | 20 | 0 | 0 | 24 | 24 | 24 | 0 | 0 | 30 | 20 | 5 | 0 | 0 | 8 | 2 | 1 | 0 | 0 | 15 | 0 | 0 | 15 | 0 | 0 | 2.5 | 0 | 0 | 60 | 60 | 60 | 60 | 60 | 100 | 100 | 100 | 100 | 100 | 10 | 30 | 50 | 60 | 110 | 0 | 30 | 0 | 30 | 0 | 85 | 35 | ELPCB-2
1 | 2022-09-19 13:58 | 3936 | 130 | 3 | TPU | 60.6 | 320.7 | 13.5 | 56.4 | 56.8 | 5.7 | 110.3 | 189 | 170 | 169 | 165 | 39 | 190 | 170 | 170 | 165 | 20 | 20 | 20 | 0 | 0 | 24 | 24 | 24 | 0 | 0 | 30 | 20 | 5 | 0 | 0 | 8 | 2 | 1 | 0 | 0 | 15 | 0 | 0 | 15 | 0 | 0 | 2.5 | 0 | 0 | 60 | 60 | 60 | 60 | 60 | 100 | 100 | 100 | 100 | 100 | 10 | 30 | 50 | 60 | 110 | 0 | 30 | 0 | 30 | 0 | 85 | 35 | ELPCB-2
1 | 2022-09-19 13:59 | 3937 | 127 | 3 | TPU | 70.1 | 321.9 | 13.5 | 61.7 | 62.5 | 5 | 110 | 189 | 170 | 169 | 164 | 39 | 190 | 170 | 170 | 165 | 20 | 20 | 20 | 0 | 0 | 24 | 24 | 24 | 0 | 0 | 30 | 20 | 5 | 0 | 0 | 8 | 2 | 1 | 0 | 0 | 15 | 0 | 0 | 15 | 0 | 0 | 2.5 | 0 | 0 | 60 | 60 | 60 | 60 | 60 | 100 | 100 | 100 | 100 | 100 | 10 | 30 | 50 | 60 | 110 | 0 | 30 | 0 | 30 | 0 | 85 | 35 | ELPCB-2
1 | 2022-09-19 14:00 | 3938 | 132 | 3 | TPU | 60.4 | 322.1 | 13.5 | 56.9 | 57.6 | 5.3 | 110.3 | 189 | 169 | 169 | 164 | 39 | 190 | 170 | 170 | 165 | 20 | 20 | 20 | 0 | 0 | 24 | 24 | 24 | 0 | 0 | 30 | 20 | 5 | 0 | 0 | 8 | 2 | 1 | 0 | 0 | 15 | 0 | 0 | 15 | 0 | 0 | 2.5 | 0 | 0 | 60 | 60 | 60 | 60 | 60 | 100 | 100 | 100 | 100 | 100 | 10 | 30 | 50 | 60 | 110 | 0 | 30 | 0 | 30 | 0 | 85 | 35 | ELPCB-2
1 | 2022-09-19 14:01 | 3939 | 130 | 3 | TPU | 60.5 | 320.3 | 13.5 | 61.1 | 62 | 5 | 110 | 189 | 169 | 169 | 164 | 39 | 190 | 170 | 170 | 165 | 20 | 20 | 20 | 0 | 0 | 24 | 24 | 24 | 0 | 0 | 30 | 20 | 5 | 0 | 0 | 8 | 2 | 1 | 0 | 0 | 15 | 0 | 0 | 15 | 0 | 0 | 2.5 | 0 | 0 | 60 | 60 | 60 | 60 | 60 | 100 | 100 | 100 | 100 | 100 | 10 | 30 | 50 | 60 | 110 | 0 | 30 | 0 | 30 | 0 | 85 | 35 | ELPCB-2
1 | 2022-09-19 14:06 | 3940 | 135 | 3 | TPU | 60.5 | 321.3 | 13.5 | 58.8 | 59.5 | 6.3 | 110 | 190 | 170 | 170 | 165 | 39 | 190 | 170 | 170 | 165 | 20 | 20 | 20 | 0 | 0 | 24 | 24 | 24 | 0 | 0 | 30 | 20 | 5 | 0 | 0 | 8 | 2 | 1 | 0 | 0 | 15 | 0 | 0 | 15 | 0 | 0 | 2.5 | 0 | 0 | 60 | 60 | 60 | 60 | 60 | 100 | 100 | 100 | 100 | 100 | 10 | 30 | 50 | 60 | 110 | 0 | 30 | 0 | 30 | 0 | 85 | 35 | ELPCB-2
1 | 2022-09-19 14:07 | 3941 | 127 | 3 | TPU | 72.5 | 322.3 | 13.5 | 57.4 | 57.7 | 5.9 | 110.2 | 190 | 169 | 170 | 166 | 39 | 190 | 170 | 170 | 165 | 20 | 20 | 20 | 0 | 0 | 24 | 24 | 24 | 0 | 0 | 30 | 20 | 5 | 0 | 0 | 8 | 2 | 1 | 0 | 0 | 15 | 0 | 0 | 15 | 0 | 0 | 2.5 | 0 | 0 | 60 | 60 | 60 | 60 | 60 | 100 | 100 | 100 | 100 | 100 | 10 | 30 | 50 | 60 | 110 | 0 | 30 | 0 | 30 | 0 | 85 | 35 | ELPCB-2
1 | 2022-09-19 14:08 | 3942 | 131 | 3 | TPU | 60 | 322.5 | 13.5 | 60 | 60.6 | 5.2 | 110.1 | 190 | 169 | 170 | 166 | 39 | 190 | 170 | 170 | 165 | 20 | 20 | 20 | 0 | 0 | 24 | 24 | 24 | 0 | 0 | 30 | 20 | 5 | 0 | 0 | 8 | 2 | 1 | 0 | 0 | 15 | 0 | 0 | 15 | 0 | 0 | 2.5 | 0 | 0 | 60 | 60 | 60 | 60 | 60 | 100 | 100 | 100 | 100 | 100 | 10 | 30 | 50 | 60 | 110 | 0 | 30 | 0 | 30 | 0 | 85 | 35 | ELPCB-2
1 | 2022-09-19 14:09 | 3943 | 132 | 3 | TPU | 60.7 | 322.1 | 13.5 | 57.4 | 58.2 | 5.5 | 110 | 190 | 169 | 170 | 165 | 39 | 190 | 170 | 170 | 165 | 20 | 20 | 20 | 0 | 0 | 25 | 25 | 25 | 0 | 0 | 30 | 20 | 5 | 0 | 0 | 8 | 2 | 1 | 0 | 0 | 15 | 0 | 0 | 15 | 0 | 0 | 2.5 | 0 | 0 | 60 | 60 | 60 | 60 | 60 | 100 | 100 | 100 | 100 | 100 | 10 | 30 | 50 | 60 | 110 | 0 | 30 | 0 | 30 | 0 | 85 | 35 | ELPCB-2
1 | 2022-09-19 14:10 | 3944 | 140 | 3 | TPU | 60.5 | 323.1 | 13.5 | 55.7 | 56.1 | 5.5 | 110 | 190 | 170 | 169 | 164 | 39 | 190 | 170 | 170 | 165 | 20 | 20 | 20 | 0 | 0 | 25 | 25 | 25 | 0 | 0 | 30 | 20 | 5 | 0 | 0 | 8 | 2 | 1 | 0 | 0 | 15 | 0 | 0 | 15 | 0 | 0 | 2.5 | 0 | 0 | 60 | 60 | 60 | 60 | 60 | 100 | 100 | 100 | 100 | 100 | 10 | 30 | 50 | 60 | 110 | 0 | 30 | 0 | 30 | 0 | 85 | 35 | ELPCB-2
1 | 2022-09-19 14:13 | 3945 | 134 | 3 | TPU | 60.5 | 321 | 13.6 | 60.4 | 61.2 | 6 | 110.1 | 189 | 169 | 170 | 164 | 40 | 190 | 170 | 170 | 165 | 20 | 20 | 20 | 0 | 0 | 25 | 25 | 25 | 0 | 0 | 30 | 20 | 5 | 0 | 0 | 8 | 2 | 1 | 0 | 0 | 15 | 0 | 0 | 15 | 0 | 0 | 2.5 | 0 | 0 | 60 | 60 | 60 | 60 | 60 | 100 | 100 | 100 | 100 | 100 | 10 | 30 | 50 | 60 | 110 | 0 | 30 | 0 | 30 | 0 | 85 | 35 | ELPCB-2
1 | 2022-09-19 14:14 | 3946 | 134 | 3 | TPU | 60.5 | 321.4 | 13.5 | 55.1 | 55.4 | 6.2 | 110.1 | 189 | 170 | 170 | 165 | 40 | 190 | 170 | 170 | 165 | 20 | 20 | 20 | 0 | 0 | 25 | 25 | 25 | 0 | 0 | 30 | 20 | 5 | 0 | 0 | 8 | 2 | 1 | 0 | 0 | 15 | 0 | 0 | 15 | 0 | 0 | 2.5 | 0 | 0 | 60 | 60 | 60 | 60 | 60 | 100 | 100 | 100 | 100 | 100 | 10 | 30 | 50 | 60 | 110 | 0 | 30 | 0 | 30 | 0 | 85 | 35 | ELPCB-2
1 | 2022-09-19 14:15 | 3947 | 139 | 3 | TPU | 60.5 | 321 | 13.5 | 105.8 | 106.9 | 0.3 | 110 | 190 | 170 | 170 | 166 | 40 | 190 | 170 | 170 | 165 | 20 | 20 | 20 | 0 | 0 | 25 | 25 | 25 | 0 | 0 | 30 | 20 | 5 | 0 | 0 | 8 | 2 | 1 | 0 | 0 | 15 | 0 | 0 | 15 | 0 | 0 | 2.5 | 0 | 0 | 60 | 60 | 60 | 60 | 60 | 100 | 100 | 100 | 100 | 100 | 10 | 30 | 50 | 60 | 110 | 0 | 30 | 0 | 30 | 0 | 85 | 35 | ELPCB-2
1 | 2022-09-19 14:17 | 3948 | 148 | 3 | TPU | 60.6 | 320.4 | 13.5 | 60.8 | 61.6 | 6.8 | 109.8 | 190 | 170 | 170 | 166 | 40 | 190 | 170 | 170 | 165 | 20 | 20 | 20 | 0 | 0 | 25 | 25 | 25 | 0 | 0 | 30 | 20 | 5 | 0 | 0 | 8 | 2 | 1 | 0 | 0 | 15 | 0 | 0 | 15 | 0 | 0 | 2.5 | 0 | 0 | 60 | 60 | 60 | 60 | 60 | 100 | 100 | 100 | 100 | 100 | 10 | 30 | 50 | 60 | 110 | 0 | 30 | 0 | 30 | 0 | 85 | 35 | ELPCB-2
1 | 2022-09-19 14:18 | 3949 | 145 | 3 | TPU | 60.6 | 321 | 13.5 | 50 | 50.6 | 6.3 | 110.1 | 190 | 170 | 170 | 165 | 40 | 190 | 170 | 170 | 165 | 20 | 20 | 20 | 0 | 0 | 26 | 26 | 26 | 0 | 0 | 30 | 20 | 5 | 0 | 0 | 8 | 2 | 1 | 0 | 0 | 15 | 0 | 0 | 15 | 0 | 0 | 2.5 | 0 | 0 | 60 | 60 | 60 | 60 | 60 | 100 | 100 | 100 | 100 | 100 | 10 | 30 | 50 | 60 | 110 | 0 | 30 | 0 | 30 | 0 | 85 | 35 | ELPCB-2
1 | 2022-09-19 14:20 | 3950 | 148 | 3 | TPU | 60.6 | 323.3 | 13.5 | 55.1 | 56 | 5.6 | 110.2 | 190 | 169 | 170 | 164 | 40 | 190 | 170 | 170 | 165 | 20 | 20 | 20 | 0 | 0 | 26 | 26 | 26 | 0 | 0 | 30 | 20 | 5 | 0 | 0 | 8 | 2 | 1 | 0 | 0 | 15 | 0 | 0 | 15 | 0 | 0 | 2.5 | 0 | 0 | 60 | 60 | 60 | 60 | 60 | 100 | 100 | 100 | 100 | 100 | 10 | 30 | 50 | 60 | 110 | 0 | 30 | 0 | 30 | 0 | 85 | 35 | ELPCB-2
1 | 2022-09-19 14:21 | 3951 | 142 | 3 | TPU | 60.6 | 321.4 | 13.5 | 53.5 | 54.5 | 5.6 | 110 | 189 | 169 | 169 | 163 | 40 | 190 | 170 | 170 | 165 | 20 | 20 | 20 | 0 | 0 | 26 | 26 | 26 | 0 | 0 | 30 | 20 | 5 | 0 | 0 | 8 | 2 | 1 | 0 | 0 | 15 | 0 | 0 | 15 | 0 | 0 | 2.5 | 0 | 0 | 60 | 60 | 60 | 60 | 60 | 100 | 100 | 100 | 100 | 100 | 10 | 30 | 50 | 60 | 110 | 0 | 30 | 0 | 30 | 0 | 85 | 35 | ELPCB-2
1 | 2022-09-19 14:22 | 3952 | 154 | 3 | TPU | 60.6 | 321.7 | 13.5 | 57 | 57.3 | 5.4 | 110 | 189 | 170 | 169 | 163 | 40 | 190 | 170 | 170 | 165 | 20 | 20 | 20 | 0 | 0 | 26 | 26 | 26 | 0 | 0 | 30 | 20 | 5 | 0 | 0 | 8 | 2 | 1 | 0 | 0 | 15 | 0 | 0 | 15 | 0 | 0 | 2.5 | 0 | 0 | 60 | 60 | 60 | 60 | 60 | 100 | 100 | 100 | 100 | 100 | 10 | 30 | 50 | 60 | 110 | 0 | 30 | 0 | 30 | 0 | 85 | 35 | ELPCB-2
1 | 2022-09-19 14:28 | 3953 | 154 | 3 | TPU | 59.9 | 321.5 | 13.5 | 48.1 | 48.6 | 6.3 | 110 | 190 | 169 | 169 | 164 | 40 | 190 | 170 | 170 | 165 | 20 | 20 | 20 | 0 | 0 | 27 | 27 | 27 | 0 | 0 | 30 | 20 | 5 | 0 | 0 | 8 | 2 | 1 | 0 | 0 | 15 | 0 | 0 | 15 | 0 | 0 | 2.5 | 0 | 0 | 60 | 60 | 60 | 60 | 60 | 100 | 100 | 100 | 100 | 100 | 10 | 30 | 50 | 60 | 110 | 0 | 30 | 0 | 30 | 0 | 85 | 35 | ELPCB-2
1 | 2022-09-19 14:32 | 3954 | 156 | 3 | TPU | 59.8 | 321.7 | 13.5 | 51.4 | 52.3 | 7.6 | 110 | 190 | 169 | 170 | 166 | 40 | 190 | 170 | 170 | 165 | 20 | 20 | 20 | 0 | 0 | 27 | 27 | 27 | 0 | 0 | 30 | 20 | 5 | 0 | 0 | 8 | 2 | 1 | 0 | 0 | 15 | 0 | 0 | 15 | 0 | 0 | 2.5 | 0 | 0 | 60 | 60 | 60 | 60 | 60 | 100 | 100 | 100 | 100 | 100 | 10 | 30 | 50 | 60 | 110 | 0 | 30 | 0 | 30 | 0 | 85 | 35 | ELPCB-2
1 | 2022-09-19 14:33 | 3955 | 152 | 3 | TPU | 59.8 | 322 | 13.5 | 43.8 | 44.2 | 6.8 | 110.1 | 190 | 168 | 170 | 165 | 39 | 190 | 170 | 170 | 165 | 20 | 20 | 20 | 0 | 0 | 27 | 27 | 27 | 0 | 0 | 30 | 20 | 5 | 0 | 0 | 8 | 2 | 1 | 0 | 0 | 15 | 0 | 0 | 15 | 0 | 0 | 2.5 | 0 | 0 | 60 | 60 | 60 | 60 | 60 | 100 | 100 | 100 | 100 | 100 | 10 | 30 | 50 | 60 | 110 | 0 | 30 | 0 | 30 | 0 | 85 | 35 | ELPCB-2
1 | 2022-09-19 14:34 | 3956 | 153 | 3 | TPU | 59.8 | 320.4 | 13.6 | 51.6 | 52.3 | 5.6 | 110.3 | 189 | 169 | 170 | 164 | 40 | 190 | 170 | 170 | 165 | 20 | 20 | 20 | 0 | 0 | 27 | 27 | 27 | 0 | 0 | 30 | 20 | 5 | 0 | 0 | 8 | 2 | 1 | 0 | 0 | 15 | 0 | 0 | 15 | 0 | 0 | 2.5 | 0 | 0 | 60 | 60 | 60 | 60 | 60 | 100 | 100 | 100 | 100 | 100 | 10 | 30 | 50 | 60 | 110 | 0 | 30 | 0 | 30 | 0 | 85 | 35 | ELPCB-2
1 | 2022-09-19 14:35 | 3957 | 162 | 3 | TPU | 71.7 | 320.3 | 13.5 | 48.5 | 49.6 | 5.9 | 110.2 | 189 | 170 | 170 | 165 | 40 | 190 | 170 | 170 | 165 | 20 | 20 | 20 | 0 | 0 | 28 | 28 | 28 | 0 | 0 | 30 | 20 | 5 | 0 | 0 | 8 | 2 | 1 | 0 | 0 | 15 | 0 | 0 | 15 | 0 | 0 | 2.5 | 0 | 0 | 60 | 60 | 60 | 60 | 60 | 100 | 100 | 100 | 100 | 100 | 10 | 30 | 50 | 60 | 110 | 0 | 30 | 0 | 30 | 0 | 85 | 35 | ELPCB-2
1 | 2022-09-19 14:36 | 3958 | 168 | 3 | TPU | 65.1 | 320.4 | 13.6 | 45.3 | 46.3 | 6.2 | 110.3 | 189 | 170 | 170 | 165 | 40 | 190 | 170 | 170 | 165 | 20 | 20 | 20 | 0 | 0 | 28 | 28 | 28 | 0 | 0 | 30 | 20 | 5 | 0 | 0 | 8 | 2 | 1 | 0 | 0 | 15 | 0 | 0 | 15 | 0 | 0 | 2.5 | 0 | 0 | 60 | 60 | 60 | 60 | 60 | 100 | 100 | 100 | 100 | 100 | 10 | 30 | 50 | 60 | 110 | 0 | 30 | 0 | 30 | 0 | 85 | 35 | ELPCB-2
1 | 2022-09-19 14:38 | 3959 | 164 | 3 | TPU | 71 | 322 | 13.5 | 48.2 | 49.2 | 6.6 | 110.1 | 190 | 169 | 169 | 164 | 40 | 190 | 170 | 170 | 165 | 20 | 20 | 20 | 0 | 0 | 28 | 28 | 28 | 0 | 0 | 30 | 20 | 5 | 0 | 0 | 8 | 2 | 1 | 0 | 0 | 15 | 0 | 0 | 15 | 0 | 0 | 2.5 | 0 | 0 | 60 | 60 | 60 | 60 | 60 | 100 | 100 | 100 | 100 | 100 | 10 | 30 | 50 | 60 | 110 | 0 | 30 | 0 | 30 | 0 | 85 | 35 | ELPCB-2
1 | 2022-09-19 14:40 | 3960 | 163 | 3 | TPU | 60 | 320.7 | 13.6 | 47.7 | 48.3 | 6.2 | 110 | 189 | 169 | 169 | 163 | 40 | 190 | 170 | 170 | 165 | 20 | 20 | 20 | 0 | 0 | 29 | 29 | 29 | 0 | 0 | 30 | 20 | 5 | 0 | 0 | 8 | 2 | 1 | 0 | 0 | 15 | 0 | 0 | 15 | 0 | 0 | 2.5 | 0 | 0 | 60 | 60 | 60 | 60 | 60 | 100 | 100 | 100 | 100 | 100 | 10 | 30 | 50 | 60 | 110 | 0 | 30 | 0 | 30 | 0 | 85 | 35 | ELPCB-2
1 | 2022-09-19 14:41 | 3961 | 170 | 3 | TPU | 72.3 | 321 | 13.6 | 45.2 | 46.3 | 6.4 | 109.8 | 189 | 170 | 170 | 163 | 40 | 190 | 170 | 170 | 165 | 20 | 20 | 20 | 0 | 0 | 29 | 29 | 29 | 0 | 0 | 30 | 20 | 5 | 0 | 0 | 8 | 2 | 1 | 0 | 0 | 15 | 0 | 0 | 15 | 0 | 0 | 2.5 | 0 | 0 | 60 | 60 | 60 | 60 | 60 | 100 | 100 | 100 | 100 | 100 | 10 | 30 | 50 | 60 | 110 | 0 | 30 | 0 | 30 | 0 | 85 | 35 | ELPCB-2
1 | 2022-09-19 14:42 | 3962 | 174 | 3 | TPU | 59.8 | 323 | 13.5 | 42.7 | 43.6 | 6.5 | 110 | 190 | 169 | 170 | 163 | 40 | 190 | 170 | 170 | 165 | 20 | 20 | 20 | 0 | 0 | 29 | 29 | 29 | 0 | 0 | 30 | 20 | 5 | 0 | 0 | 8 | 2 | 1 | 0 | 0 | 15 | 0 | 0 | 15 | 0 | 0 | 2.5 | 0 | 0 | 60 | 60 | 60 | 60 | 60 | 100 | 100 | 100 | 100 | 100 | 10 | 30 | 50 | 60 | 110 | 0 | 30 | 0 | 30 | 0 | 85 | 35 | ELPCB-2
1 | 2022-09-19 14:43 | 3963 | 173 | 3 | TPU | 59.8 | 321.9 | 13.5 | 43.9 | 44.9 | 7 | 110 | 189 | 169 | 169 | 164 | 40 | 190 | 170 | 170 | 165 | 20 | 20 | 20 | 0 | 0 | 29 | 29 | 29 | 0 | 0 | 30 | 20 | 5 | 0 | 0 | 8 | 2 | 1 | 0 | 0 | 15 | 0 | 0 | 15 | 0 | 0 | 2.5 | 0 | 0 | 60 | 60 | 60 | 60 | 60 | 100 | 100 | 100 | 100 | 100 | 10 | 30 | 50 | 60 | 110 | 0 | 30 | 0 | 30 | 0 | 85 | 35 | ELPCB-2
1 | 2022-09-19 14:44 | 3964 | 171 | 3 | TPU | 60 | 322.4 | 13.5 | 43.1 | 44 | 6.8 | 110 | 190 | 170 | 169 | 163 | 40 | 190 | 170 | 170 | 165 | 20 | 20 | 20 | 0 | 0 | 29 | 29 | 29 | 0 | 0 | 30 | 20 | 5 | 0 | 0 | 8 | 2 | 1 | 0 | 0 | 15 | 0 | 0 | 15 | 0 | 0 | 2.5 | 0 | 0 | 60 | 60 | 60 | 60 | 60 | 100 | 100 | 100 | 100 | 100 | 10 | 30 | 50 | 60 | 110 | 0 | 30 | 0 | 30 | 0 | 85 | 35 | ELPCB-2
1 | 2022-09-19 14:45 | 3965 | 173 | 3 | TPU | 59.9 | 321.3 | 13.5 | 43 | 44.1 | 6.6 | 110.2 | 189 | 170 | 169 | 165 | 40 | 190 | 170 | 170 | 165 | 20 | 20 | 20 | 0 | 0 | 29 | 29 | 29 | 0 | 0 | 30 | 20 | 5 | 0 | 0 | 8 | 2 | 1 | 0 | 0 | 15 | 0 | 0 | 15 | 0 | 0 | 2.5 | 0 | 0 | 60 | 60 | 60 | 60 | 60 | 100 | 100 | 100 | 100 | 100 | 10 | 30 | 50 | 60 | 110 | 0 | 30 | 0 | 30 | 0 | 85 | 35 | ELPCB-2
1 | 2022-09-19 14:48 | 3966 | 181 | 3 | TPU | 59.8 | 322 | 13.6 | 39.6 | 40.5 | 7 | 110.1 | 190 | 170 | 170 | 166 | 40 | 190 | 170 | 170 | 165 | 20 | 20 | 20 | 0 | 0 | 30 | 30 | 30 | 0 | 0 | 30 | 20 | 5 | 0 | 0 | 8 | 2 | 1 | 0 | 0 | 15 | 0 | 0 | 15 | 0 | 0 | 2.5 | 0 | 0 | 60 | 60 | 60 | 60 | 60 | 100 | 100 | 100 | 100 | 100 | 10 | 30 | 50 | 60 | 110 | 0 | 30 | 0 | 30 | 0 | 85 | 35 | ELPCB-2
1 | 2022-09-19 14:49 | 3967 | 182 | 3 | TPU | 60.3 | 323.1 | 13.5 | 39.1 | 40 | 7 | 110 | 189 | 170 | 169 | 165 | 40 | 190 | 170 | 170 | 165 | 20 | 20 | 20 | 0 | 0 | 30 | 30 | 30 | 0 | 0 | 30 | 20 | 5 | 0 | 0 | 8 | 2 | 1 | 0 | 0 | 15 | 0 | 0 | 15 | 0 | 0 | 2.5 | 0 | 0 | 60 | 60 | 60 | 60 | 60 | 100 | 100 | 100 | 100 | 100 | 10 | 30 | 50 | 60 | 110 | 0 | 30 | 0 | 30 | 0 | 85 | 35 | ELPCB-2
1 | 2022-09-19 14:50 | 3968 | 183 | 3 | TPU | 59.7 | 323.5 | 13.6 | 39 | 40.4 | 6.9 | 110.4 | 189 | 170 | 170 | 166 | 40 | 190 | 170 | 170 | 165 | 20 | 20 | 20 | 0 | 0 | 30 | 30 | 30 | 0 | 0 | 30 | 20 | 5 | 0 | 0 | 8 | 2 | 1 | 0 | 0 | 15 | 0 | 0 | 15 | 0 | 0 | 2.5 | 0 | 0 | 60 | 60 | 60 | 60 | 60 | 100 | 100 | 100 | 100 | 100 | 10 | 30 | 50 | 60 | 110 | 0 | 30 | 0 | 30 | 0 | 85 | 35 | ELPCB-2
1 | 2022-09-19 14:51 | 3969 | 184 | 3 | TPU | 60 | 321.8 | 13.5 | 38.9 | 39.9 | 6.8 | 110 | 189 | 169 | 170 | 165 | 40 | 190 | 170 | 170 | 165 | 20 | 20 | 20 | 0 | 0 | 30 | 30 | 30 | 0 | 0 | 30 | 20 | 5 | 0 | 0 | 8 | 2 | 1 | 0 | 0 | 15 | 0 | 0 | 15 | 0 | 0 | 2.5 | 0 | 0 | 60 | 60 | 60 | 60 | 60 | 100 | 100 | 100 | 100 | 100 | 10 | 30 | 50 | 60 | 110 | 0 | 30 | 0 | 30 | 0 | 85 | 35 | ELPCB-2
1 | 2022-09-19 14:53 | 3970 | 182 | 3 | TPU | 59.9 | 321.8 | 13.5 | 39.6 | 41.2 | 6.9 | 110.1 | 190 | 169 | 170 | 164 | 40 | 190 | 170 | 170 | 165 | 20 | 20 | 20 | 0 | 0 | 30 | 30 | 30 | 0 | 0 | 30 | 20 | 5 | 0 | 0 | 8 | 2 | 1 | 0 | 0 | 15 | 0 | 0 | 15 | 0 | 0 | 2.5 | 0 | 0 | 60 | 60 | 60 | 60 | 60 | 100 | 100 | 100 | 100 | 100 | 10 | 30 | 50 | 60 | 110 | 0 | 30 | 0 | 30 | 0 | 85 | 35 | ELPCB-2
1 | 2022-09-19 14:54 | 3971 | 182 | 3 | TPU | 60 | 321 | 13.5 | 39.2 | 39.7 | 6.9 | 110.1 | 190 | 169 | 170 | 163 | 40 | 190 | 170 | 170 | 165 | 21 | 21 | 21 | 0 | 0 | 30 | 30 | 30 | 0 | 0 | 30 | 20 | 5 | 0 | 0 | 8 | 2 | 1 | 0 | 0 | 15 | 0 | 0 | 15 | 0 | 0 | 2.5 | 0 | 0 | 60 | 60 | 60 | 60 | 60 | 100 | 100 | 100 | 100 | 100 | 10 | 30 | 50 | 60 | 110 | 0 | 30 | 0 | 30 | 0 | 85 | 35 | ELPCB-2
1 | 2022-09-19 14:55 | 3972 | 183 | 3 | TPU | 59.7 | 322 | 13.5 | 39.8 | 40.7 | 6.9 | 110 | 189 | 169 | 170 | 163 | 40 | 190 | 170 | 170 | 165 | 21 | 21 | 21 | 0 | 0 | 30 | 30 | 30 | 0 | 0 | 30 | 20 | 5 | 0 | 0 | 8 | 2 | 1 | 0 | 0 | 15 | 0 | 0 | 15 | 0 | 0 | 2.5 | 0 | 0 | 60 | 60 | 60 | 60 | 60 | 100 | 100 | 100 | 100 | 100 | 10 | 30 | 50 | 60 | 110 | 0 | 30 | 0 | 30 | 0 | 85 | 35 | ELPCB-2
1 | 2022-09-19 14:56 | 3973 | 184 | 3 | TPU | 59.7 | 321.7 | 13.5 | 38.8 | 40 | 6.9 | 110.1 | 189 | 169 | 170 | 164 | 40 | 190 | 170 | 170 | 165 | 21 | 21 | 21 | 0 | 0 | 30 | 30 | 30 | 0 | 0 | 30 | 20 | 5 | 0 | 0 | 8 | 2 | 1 | 0 | 0 | 15 | 0 | 0 | 15 | 0 | 0 | 2.5 | 0 | 0 | 60 | 60 | 60 | 60 | 60 | 100 | 100 | 100 | 100 | 100 | 10 | 30 | 50 | 60 | 110 | 0 | 30 | 0 | 30 | 0 | 85 | 35 | ELPCB-2
1 | 2022-09-19 14:57 | 3974 | 184 | 3 | TPU | 59.7 | 322.2 | 13.5 | 39.2 | 40.6 | 7.1 | 110 | 189 | 170 | 171 | 164 | 40 | 190 | 170 | 170 | 165 | 21 | 21 | 21 | 0 | 0 | 30 | 30 | 30 | 0 | 0 | 30 | 20 | 5 | 0 | 0 | 8 | 2 | 1 | 0 | 0 | 15 | 0 | 0 | 15 | 0 | 0 | 2.5 | 0 | 0 | 60 | 60 | 60 | 60 | 60 | 100 | 100 | 100 | 100 | 100 | 10 | 30 | 50 | 60 | 110 | 0 | 30 | 0 | 30 | 0 | 85 | 35 | ELPCB-2
1 | 2022-09-19 14:59 | 3975 | 184 | 3 | TPU | 59.7 | 322.7 | 13.5 | 38.6 | 40.1 | 9.4 | 110.3 | 190 | 170 | 171 | 165 | 40 | 190 | 170 | 170 | 165 | 21 | 21 | 21 | 0 | 0 | 30 | 30 | 30 | 0 | 0 | 30 | 20 | 5 | 0 | 0 | 8 | 2 | 1 | 0 | 0 | 15 | 0 | 0 | 15 | 0 | 0 | 2.5 | 0 | 0 | 60 | 60 | 60 | 60 | 60 | 100 | 100 | 100 | 100 | 100 | 10 | 30 | 50 | 60 | 110 | 0 | 30 | 0 | 30 | 0 | 85 | 35 | ELPCB-2
1 | 2022-09-19 15:02 | 3976 | 193 | 3 | TPU | 59.2 | 320.8 | 13.6 | 34.9 | 36.1 | 7.1 | 110.2 | 189 | 169 | 170 | 165 | 40 | 190 | 170 | 170 | 165 | 22 | 22 | 22 | 0 | 0 | 30 | 30 | 30 | 0 | 0 | 30 | 20 | 5 | 0 | 0 | 8 | 2 | 1 | 0 | 0 | 15 | 0 | 0 | 15 | 0 | 0 | 2.5 | 0 | 0 | 60 | 60 | 60 | 60 | 60 | 100 | 100 | 100 | 100 | 100 | 10 | 30 | 50 | 60 | 110 | 0 | 30 | 0 | 30 | 0 | 85 | 35 | ELPCB-2
1 | 2022-09-19 15:03 | 3977 | 190 | 3 | TPU | 59.9 | 323 | 13.5 | 37.1 | 38.4 | 7.1 | 110.5 | 189 | 170 | 169 | 165 | 40 | 190 | 170 | 170 | 165 | 22 | 22 | 22 | 0 | 0 | 30 | 30 | 30 | 0 | 0 | 30 | 20 | 5 | 0 | 0 | 8 | 2 | 1 | 0 | 0 | 15 | 0 | 0 | 15 | 0 | 0 | 2.5 | 0 | 0 | 60 | 60 | 60 | 60 | 60 | 100 | 100 | 100 | 100 | 100 | 10 | 30 | 50 | 60 | 110 | 0 | 30 | 0 | 30 | 0 | 85 | 35 | ELPCB-2
1 | 2022-09-19 15:04 | 3978 | 188 | 3 | TPU | 59.7 | 320.7 | 13.5 | 37.7 | 38.4 | 6.9 | 110 | 189 | 170 | 169 | 166 | 40 | 190 | 170 | 170 | 165 | 22 | 22 | 22 | 0 | 0 | 30 | 30 | 30 | 0 | 0 | 30 | 20 | 5 | 0 | 0 | 8 | 2 | 1 | 0 | 0 | 15 | 0 | 0 | 15 | 0 | 0 | 2.5 | 0 | 0 | 60 | 60 | 60 | 60 | 60 | 100 | 100 | 100 | 100 | 100 | 10 | 30 | 50 | 60 | 110 | 0 | 30 | 0 | 30 | 0 | 85 | 35 | ELPCB-2
1 | 2022-09-19 15:07 | 3979 | 188 | 3 | TPU | 59.7 | 322 | 13.6 | 38.7 | 39.3 | 8.8 | 110.2 | 189 | 169 | 169 | 165 | 40 | 190 | 170 | 170 | 165 | 22 | 22 | 22 | 0 | 0 | 30 | 30 | 30 | 0 | 0 | 30 | 20 | 5 | 0 | 0 | 8 | 2 | 1 | 0 | 0 | 15 | 0 | 0 | 15 | 0 | 0 | 2.5 | 0 | 0 | 60 | 60 | 60 | 60 | 60 | 100 | 100 | 100 | 100 | 100 | 10 | 30 | 50 | 60 | 110 | 0 | 30 | 0 | 30 | 0 | 85 | 35 | ELPCB-2
1 | 2022-09-19 15:08 | 3980 | 187 | 3 | TPU | 59.8 | 322.5 | 13.5 | 33 | 34.1 | 7.5 | 110 | 190 | 169 | 169 | 166 | 40 | 190 | 170 | 170 | 165 | 23 | 23 | 23 | 0 | 0 | 30 | 30 | 30 | 0 | 0 | 30 | 20 | 5 | 0 | 0 | 8 | 2 | 1 | 0 | 0 | 15 | 0 | 0 | 15 | 0 | 0 | 2.5 | 0 | 0 | 60 | 60 | 60 | 60 | 60 | 100 | 100 | 100 | 100 | 100 | 10 | 30 | 50 | 60 | 110 | 0 | 30 | 0 | 30 | 0 | 85 | 35 | ELPCB-2
1 | 2022-09-19 15:09 | 3981 | 195 | 3 | TPU | 59.8 | 320.8 | 13.5 | 33.9 | 35 | 7.1 | 110 | 190 | 169 | 169 | 166 | 40 | 190 | 170 | 170 | 165 | 23 | 23 | 23 | 0 | 0 | 30 | 30 | 30 | 0 | 0 | 30 | 20 | 5 | 0 | 0 | 8 | 2 | 1 | 0 | 0 | 15 | 0 | 0 | 15 | 0 | 0 | 2.5 | 0 | 0 | 60 | 60 | 60 | 60 | 60 | 100 | 100 | 100 | 100 | 100 | 10 | 30 | 50 | 60 | 110 | 0 | 30 | 0 | 30 | 0 | 85 | 35 | ELPCB-2
1 | 2022-09-19 15:10 | 3982 | 194 | 3 | TPU | 59.8 | 321.1 | 13.5 | 35.2 | 36.3 | 7.1 | 110.2 | 189 | 169 | 169 | 165 | 40 | 190 | 170 | 170 | 165 | 23 | 23 | 23 | 0 | 0 | 30 | 30 | 30 | 0 | 0 | 30 | 20 | 5 | 0 | 0 | 8 | 2 | 1 | 0 | 0 | 15 | 0 | 0 | 15 | 0 | 0 | 2.5 | 0 | 0 | 60 | 60 | 60 | 60 | 60 | 100 | 100 | 100 | 100 | 100 | 10 | 30 | 50 | 60 | 110 | 0 | 30 | 0 | 30 | 0 | 85 | 35 | ELPCB-2
1 | 2022-09-19 15:11 | 3983 | 189 | 3 | TPU | 59.8 | 321.9 | 13.5 | 37.6 | 38.6 | 7 | 110.3 | 189 | 170 | 169 | 164 | 40 | 190 | 170 | 170 | 165 | 23 | 23 | 23 | 0 | 0 | 30 | 30 | 30 | 0 | 0 | 30 | 20 | 5 | 0 | 0 | 8 | 2 | 1 | 0 | 0 | 15 | 0 | 0 | 15 | 0 | 0 | 2.5 | 0 | 0 | 60 | 60 | 60 | 60 | 60 | 100 | 100 | 100 | 100 | 100 | 10 | 30 | 50 | 60 | 110 | 0 | 30 | 0 | 30 | 0 | 85 | 35 | ELPCB-2
1 | 2022-09-19 15:12 | 3984 | 189 | 3 | TPU | 59.7 | 320.8 | 13.5 | 37 | 37.9 | 7.1 | 110.2 | 190 | 170 | 170 | 163 | 40 | 190 | 170 | 170 | 165 | 23 | 23 | 23 | 0 | 0 | 30 | 30 | 30 | 0 | 0 | 30 | 20 | 5 | 0 | 0 | 8 | 2 | 1 | 0 | 0 | 15 | 0 | 0 | 15 | 0 | 0 | 2.5 | 0 | 0 | 60 | 60 | 60 | 60 | 60 | 100 | 100 | 100 | 100 | 100 | 10 | 30 | 50 | 60 | 110 | 0 | 30 | 0 | 30 | 0 | 85 | 35 | ELPCB-2
1 | 2022-09-19 15:13 | 3985 | 189 | 3 | TPU | 59.8 | 321.9 | 13.5 | 37.4 | 38.7 | 7.2 | 109.9 | 190 | 170 | 170 | 163 | 40 | 190 | 170 | 170 | 165 | 23 | 23 | 23 | 0 | 0 | 30 | 30 | 30 | 0 | 0 | 30 | 20 | 5 | 0 | 0 | 8 | 2 | 1 | 0 | 0 | 15 | 0 | 0 | 15 | 0 | 0 | 2.5 | 0 | 0 | 60 | 60 | 60 | 60 | 60 | 100 | 100 | 100 | 100 | 100 | 10 | 30 | 50 | 60 | 110 | 0 | 30 | 0 | 30 | 0 | 85 | 35 | ELPCB-2
1 | 2022-09-19 15:14 | 3986 | 187 | 3 | TPU | 59.8 | 321.3 | 13.5 | 38.8 | 39.6 | 7.3 | 109.7 | 190 | 169 | 170 | 164 | 40 | 190 | 170 | 170 | 165 | 24 | 24 | 24 | 0 | 0 | 30 | 30 | 30 | 0 | 0 | 30 | 20 | 5 | 0 | 0 | 8 | 2 | 1 | 0 | 0 | 15 | 0 | 0 | 15 | 0 | 0 | 2.5 | 0 | 0 | 60 | 60 | 60 | 60 | 60 | 100 | 100 | 100 | 100 | 100 | 10 | 30 | 50 | 60 | 110 | 0 | 30 | 0 | 30 | 0 | 85 | 35 | ELPCB-2
1 | 2022-09-19 15:15 | 3987 | 188 | 3 | TPU | 59.8 | 321 | 13.5 | 36.2 | 37.6 | 7.2 | 110.1 | 189 | 169 | 169 | 163 | 41 | 190 | 170 | 170 | 165 | 24 | 24 | 24 | 0 | 0 | 30 | 30 | 30 | 0 | 0 | 30 | 20 | 5 | 0 | 0 | 8 | 2 | 1 | 0 | 0 | 15 | 0 | 0 | 15 | 0 | 0 | 2.5 | 0 | 0 | 60 | 60 | 60 | 60 | 60 | 100 | 100 | 100 | 100 | 100 | 10 | 30 | 50 | 60 | 110 | 0 | 30 | 0 | 30 | 0 | 85 | 35 | ELPCB-2
1 | 2022-09-19 15:16 | 3988 | 185 | 3 | TPU | 59.8 | 321 | 13.5 | 38.4 | 39.7 | 7.2 | 109.9 | 189 | 169 | 169 | 164 | 40 | 190 | 170 | 170 | 165 | 24 | 24 | 24 | 0 | 0 | 30 | 30 | 30 | 0 | 0 | 30 | 20 | 5 | 0 | 0 | 8 | 2 | 1 | 0 | 0 | 15 | 0 | 0 | 15 | 0 | 0 | 2.5 | 0 | 0 | 60 | 60 | 60 | 60 | 60 | 100 | 100 | 100 | 100 | 100 | 10 | 30 | 50 | 60 | 110 | 0 | 30 | 0 | 30 | 0 | 85 | 35 | ELPCB-2
1 | 2022-09-19 15:18 | 3989 | 193 | 3 | TPU | 59.7 | 320.2 | 13.5 | 34.3 | 35.5 | 9.1 | 110 | 190 | 170 | 169 | 165 | 41 | 190 | 170 | 170 | 165 | 24 | 24 | 24 | 0 | 0 | 30 | 30 | 30 | 0 | 0 | 30 | 20 | 5 | 0 | 0 | 8 | 2 | 1 | 0 | 0 | 15 | 0 | 0 | 15 | 0 | 0 | 2.5 | 0 | 0 | 60 | 60 | 60 | 60 | 60 | 100 | 100 | 100 | 100 | 100 | 10 | 30 | 50 | 60 | 110 | 0 | 30 | 0 | 30 | 0 | 85 | 35 | ELPCB-2
1 | 2022-09-19 15:19 | 3990 | 184 | 3 | TPU | 59.7 | 322 | 13.5 | 36.3 | 37.5 | 7.3 | 110.1 | 190 | 169 | 169 | 166 | 40 | 190 | 170 | 170 | 165 | 25 | 25 | 25 | 0 | 0 | 30 | 30 | 30 | 0 | 0 | 30 | 20 | 5 | 0 | 0 | 8 | 2 | 1 | 0 | 0 | 15 | 0 | 0 | 15 | 0 | 0 | 2.5 | 0 | 0 | 60 | 60 | 60 | 60 | 60 | 100 | 100 | 100 | 100 | 100 | 10 | 30 | 50 | 60 | 110 | 0 | 30 | 0 | 30 | 0 | 85 | 35 | ELPCB-2
1 | 2022-09-19 15:20 | 3991 | 198 | 3 | TPU | 59.9 | 320.8 | 13.5 | 31.9 | 33 | 7.3 | 110 | 189 | 169 | 170 | 166 | 41 | 190 | 170 | 170 | 165 | 25 | 25 | 25 | 0 | 0 | 30 | 30 | 30 | 0 | 0 | 30 | 20 | 5 | 0 | 0 | 8 | 2 | 1 | 0 | 0 | 15 | 0 | 0 | 15 | 0 | 0 | 2.5 | 0 | 0 | 60 | 60 | 60 | 60 | 60 | 100 | 100 | 100 | 100 | 100 | 10 | 30 | 50 | 60 | 110 | 0 | 30 | 0 | 30 | 0 | 85 | 35 | ELPCB-2
1 | 2022-09-19 15:22 | 3992 | 193 | 3 | TPU | 59.7 | 320.1 | 13.5 | 36.1 | 37.1 | 7.5 | 110.1 | 189 | 169 | 170 | 165 | 40 | 190 | 170 | 170 | 165 | 25 | 25 | 25 | 0 | 0 | 30 | 30 | 30 | 0 | 0 | 30 | 20 | 5 | 0 | 0 | 8 | 2 | 1 | 0 | 0 | 15 | 0 | 0 | 15 | 0 | 0 | 2.5 | 0 | 0 | 60 | 60 | 60 | 60 | 60 | 100 | 100 | 100 | 100 | 100 | 10 | 30 | 50 | 60 | 110 | 0 | 30 | 0 | 30 | 0 | 85 | 35 | ELPCB-2
1 | 2022-09-19 15:23 | 3993 | 193 | 3 | TPU | 59.7 | 322.8 | 13.5 | 34.1 | 35.1 | 7.2 | 110 | 189 | 170 | 170 | 164 | 41 | 190 | 170 | 170 | 165 | 25 | 25 | 25 | 0 | 0 | 30 | 30 | 30 | 0 | 0 | 30 | 20 | 5 | 0 | 0 | 8 | 2 | 1 | 0 | 0 | 15 | 0 | 0 | 15 | 0 | 0 | 2.5 | 0 | 0 | 60 | 60 | 60 | 60 | 60 | 100 | 100 | 100 | 100 | 100 | 10 | 30 | 50 | 60 | 110 | 0 | 30 | 0 | 30 | 0 | 85 | 35 | ELPCB-2
1 | 2022-09-19 15:24 | 3994 | 194 | 3 | TPU | 59.7 | 320.9 | 13.5 | 34.3 | 35.3 | 7.4 | 110.2 | 189 | 171 | 171 | 164 | 41 | 190 | 170 | 170 | 165 | 25 | 25 | 25 | 0 | 0 | 30 | 30 | 30 | 0 | 0 | 30 | 20 | 5 | 0 | 0 | 8 | 2 | 1 | 0 | 0 | 15 | 0 | 0 | 15 | 0 | 0 | 2.5 | 0 | 0 | 60 | 60 | 60 | 60 | 60 | 100 | 100 | 100 | 100 | 100 | 10 | 30 | 50 | 60 | 110 | 0 | 30 | 0 | 30 | 0 | 85 | 35 | ELPCB-2
1 | 2022-09-19 15:25 | 3995 | 197 | 3 | TPU | 61 | 322.3 | 13.5 | 33.9 | 34.6 | 7.4 | 110 | 189 | 171 | 172 | 164 | 41 | 190 | 170 | 170 | 165 | 25 | 25 | 25 | 0 | 0 | 30 | 30 | 30 | 0 | 0 | 30 | 20 | 5 | 0 | 0 | 8 | 2 | 1 | 0 | 0 | 15 | 0 | 0 | 15 | 0 | 0 | 2.5 | 0 | 0 | 60 | 60 | 60 | 60 | 60 | 100 | 100 | 100 | 100 | 100 | 10 | 30 | 50 | 60 | 110 | 0 | 30 | 0 | 30 | 0 | 85 | 35 | ELPCB-2
1 | 2022-09-19 15:26 | 3996 | 195 | 3 | TPU | 59.8 | 321.7 | 13.5 | 34.5 | 35.2 | 7.4 | 110.1 | 190 | 170 | 170 | 165 | 41 | 190 | 170 | 170 | 165 | 26 | 26 | 6 | 0 | 0 | 30 | 30 | 30 | 0 | 0 | 30 | 20 | 5 | 0 | 0 | 8 | 2 | 1 | 0 | 0 | 15 | 0 | 0 | 15 | 0 | 0 | 2.5 | 0 | 0 | 60 | 60 | 60 | 60 | 60 | 100 | 100 | 100 | 100 | 100 | 10 | 30 | 50 | 60 | 110 | 0 | 30 | 0 | 30 | 0 | 85 | 35 | ELPCB-2
1 | 2022-09-19 15:28 | 3997 | 190 | 3 | TPU | 59.8 | 320.7 | 13.5 | 37.4 | 38.3 | 8.8 | 110.2 | 189 | 169 | 170 | 165 | 41 | 190 | 170 | 170 | 165 | 26 | 26 | 6 | 0 | 0 | 30 | 30 | 30 | 0 | 0 | 30 | 20 | 5 | 0 | 0 | 8 | 2 | 1 | 0 | 0 | 15 | 0 | 0 | 15 | 0 | 0 | 2.5 | 0 | 0 | 60 | 60 | 60 | 60 | 60 | 100 | 100 | 100 | 100 | 100 | 10 | 30 | 50 | 60 | 110 | 0 | 30 | 0 | 30 | 0 | 85 | 35 | ELPCB-2
1 | 2022-09-19 15:29 | 3998 | 187 | 3 | TPU | 59.8 | 321 | 13.5 | 36.5 | 37.3 | 7.2 | 110 | 190 | 168 | 169 | 165 | 41 | 190 | 170 | 170 | 165 | 26 | 26 | 6 | 0 | 0 | 30 | 30 | 30 | 0 | 0 | 30 | 20 | 5 | 0 | 0 | 8 | 2 | 1 | 0 | 0 | 15 | 0 | 0 | 15 | 0 | 0 | 2.5 | 0 | 0 | 60 | 60 | 60 | 60 | 60 | 100 | 100 | 100 | 100 | 100 | 10 | 30 | 50 | 60 | 110 | 0 | 30 | 0 | 30 | 0 | 85 | 35 | ELPCB-2
1 | 2022-09-19 15:32 | 3999 | 188 | 3 | TPU | 59.8 | 321.3 | 13.5 | 37.3 | 38.4 | 7.1 | 110.1 | 189 | 170 | 169 | 164 | 41 | 190 | 170 | 170 | 165 | 26 | 26 | 6 | 0 | 0 | 30 | 30 | 30 | 0 | 0 | 30 | 20 | 5 | 0 | 0 | 8 | 2 | 1 | 0 | 0 | 15 | 0 | 0 | 15 | 0 | 0 | 2.5 | 0 | 0 | 60 | 60 | 60 | 60 | 60 | 100 | 100 | 100 | 100 | 100 | 10 | 30 | 50 | 60 | 110 | 0 | 30 | 0 | 30 | 0 | 85 | 35 | ELPCB-2
1 | 2022-09-19 15:33 | 4000 | 189 | 3 | TPU | 60.2 | 321.6 | 13.5 | 35.3 | 36.1 | 7.1 | 110.2 | 189 | 170 | 169 | 165 | 41 | 190 | 170 | 170 | 165 | 26 | 26 | 6 | 0 | 0 | 30 | 30 | 30 | 0 | 0 | 30 | 20 | 5 | 0 | 0 | 8 | 2 | 1 | 0 | 0 | 15 | 0 | 0 | 15 | 0 | 0 | 2.5 | 0 | 0 | 60 | 60 | 60 | 60 | 60 | 100 | 100 | 100 | 100 | 100 | 10 | 30 | 50 | 60 | 110 | 0 | 30 | 0 | 30 | 0 | 85 | 35 | ELPCB-2
1 | 2022-09-19 15:34 | 4001 | 190 | 3 | TPU | 59.8 | 322.2 | 13.5 | 36.5 | 37.8 | 7.2 | 110 | 190 | 170 | 169 | 165 | 41 | 190 | 170 | 170 | 165 | 27 | 27 | 27 | 0 | 0 | 30 | 30 | 30 | 0 | 0 | 30 | 20 | 5 | 0 | 0 | 8 | 2 | 1 | 0 | 0 | 15 | 0 | 0 | 15 | 0 | 0 | 2.5 | 0 | 0 | 60 | 60 | 60 | 60 | 60 | 100 | 100 | 100 | 100 | 100 | 10 | 30 | 50 | 60 | 110 | 0 | 30 | 0 | 30 | 0 | 85 | 35 | ELPCB-2
1 | 2022-09-19 15:35 | 4002 | 190 | 3 | TPU | 59.8 | 321.4 | 13.5 | 34.4 | 35.5 | 7.3 | 110 | 189 | 170 | 170 | 165 | 41 | 190 | 170 | 170 | 165 | 27 | 27 | 27 | 0 | 0 | 30 | 30 | 30 | 0 | 0 | 30 | 20 | 5 | 0 | 0 | 8 | 2 | 1 | 0 | 0 | 15 | 0 | 0 | 15 | 0 | 0 | 2.5 | 0 | 0 | 60 | 60 | 60 | 60 | 60 | 100 | 100 | 100 | 100 | 100 | 10 | 30 | 50 | 60 | 110 | 0 | 30 | 0 | 30 | 0 | 85 | 35 | ELPCB-2
1 | 2022-09-19 15:36 | 4003 | 186 | 3 | TPU | 59.8 | 320.3 | 13.5 | 37.8 | 39.2 | 7.2 | 110.1 | 190 | 170 | 170 | 165 | 41 | 190 | 170 | 170 | 165 | 27 | 27 | 27 | 0 | 0 | 30 | 30 | 30 | 0 | 0 | 30 | 20 | 5 | 0 | 0 | 8 | 2 | 1 | 0 | 0 | 15 | 0 | 0 | 15 | 0 | 0 | 2.5 | 0 | 0 | 60 | 60 | 60 | 60 | 60 | 100 | 100 | 100 | 100 | 100 | 10 | 30 | 50 | 60 | 110 | 0 | 30 | 0 | 30 | 0 | 85 | 35 | ELPCB-2
1 | 2022-09-19 15:37 | 4004 | 189 | 3 | TPU | 59.7 | 322.1 | 13.5 | 34.1 | 34.9 | 7.2 | 110.1 | 190 | 169 | 169 | 165 | 41 | 190 | 170 | 170 | 165 | 27 | 27 | 27 | 0 | 0 | 30 | 30 | 30 | 0 | 0 | 30 | 20 | 5 | 0 | 0 | 8 | 2 | 1 | 0 | 0 | 15 | 0 | 0 | 15 | 0 | 0 | 2.5 | 0 | 0 | 60 | 60 | 60 | 60 | 60 | 100 | 100 | 100 | 100 | 100 | 10 | 30 | 50 | 60 | 110 | 0 | 30 | 0 | 30 | 0 | 85 | 35 | ELPCB-2
1 | 2022-09-19 15:38 | 4005 | 182 | 3 | TPU | 59.7 | 322.1 | 13.5 | 40.3 | 41.6 | 7.3 | 110.1 | 190 | 169 | 175 | 165 | 41 | 190 | 170 | 170 | 165 | 28 | 28 | 28 | 0 | 0 | 30 | 30 | 30 | 0 | 0 | 30 | 20 | 5 | 0 | 0 | 8 | 2 | 1 | 0 | 0 | 15 | 0 | 0 | 15 | 0 | 0 | 2.5 | 0 | 0 | 60 | 60 | 60 | 60 | 60 | 100 | 100 | 100 | 100 | 100 | 10 | 30 | 50 | 60 | 110 | 0 | 30 | 0 | 30 | 0 | 85 | 35 | ELPCB-2
1 | 2022-09-19 15:39 | 4006 | 184 | 3 | TPU | 59.6 | 320.1 | 13.5 | 37 | 37.8 | 7.2 | 110 | 189 | 169 | 181 | 164 | 41 | 190 | 170 | 170 | 165 | 28 | 28 | 28 | 0 | 0 | 30 | 30 | 30 | 0 | 0 | 30 | 20 | 5 | 0 | 0 | 8 | 2 | 1 | 0 | 0 | 15 | 0 | 0 | 15 | 0 | 0 | 2.5 | 0 | 0 | 60 | 60 | 60 | 60 | 60 | 100 | 100 | 100 | 100 | 100 | 10 | 30 | 50 | 60 | 110 | 0 | 30 | 0 | 30 | 0 | 85 | 35 | ELPCB-2
1 | 2022-09-19 15:40 | 4007 | 178 | 3 | TPU | 59.8 | 321.9 | 13.5 | 41.3 | 42.3 | 6.9 | 110.3 | 189 | 169 | 170 | 164 | 41 | 190 | 170 | 170 | 165 | 28 | 28 | 28 | 0 | 0 | 30 | 30 | 30 | 0 | 0 | 30 | 20 | 5 | 0 | 0 | 8 | 2 | 1 | 0 | 0 | 15 | 0 | 0 | 15 | 0 | 0 | 2.5 | 0 | 0 | 60 | 60 | 60 | 60 | 60 | 100 | 100 | 100 | 100 | 100 | 10 | 30 | 50 | 60 | 110 | 0 | 30 | 0 | 30 | 0 | 85 | 35 | ELPCB-2
1 | 2022-09-19 15:41 | 4008 | 181 | 3 | TPU | 59.7 | 322.5 | 13.5 | 39.8 | 41 | 7 | 109.9 | 189 | 169 | 171 | 164 | 41 | 190 | 170 | 170 | 165 | 28 | 28 | 28 | 0 | 0 | 30 | 30 | 30 | 0 | 0 | 30 | 20 | 5 | 0 | 0 | 8 | 2 | 1 | 0 | 0 | 15 | 0 | 0 | 15 | 0 | 0 | 2.5 | 0 | 0 | 60 | 60 | 60 | 60 | 60 | 100 | 100 | 100 | 100 | 100 | 10 | 30 | 50 | 60 | 110 | 0 | 30 | 0 | 30 | 0 | 85 | 35 | ELPCB-2
1 | 2022-09-19 15:42 | 4009 | 179 | 3 | TPU | 59.8 | 321 | 13.5 | 40.9 | 42.1 | 6.9 | 110 | 190 | 169 | 171 | 164 | 41 | 190 | 170 | 170 | 165 | 28 | 28 | 28 | 0 | 0 | 30 | 30 | 30 | 0 | 0 | 30 | 20 | 5 | 0 | 0 | 8 | 2 | 1 | 0 | 0 | 15 | 0 | 0 | 15 | 0 | 0 | 2.5 | 0 | 0 | 60 | 60 | 60 | 60 | 60 | 100 | 100 | 100 | 100 | 100 | 10 | 30 | 50 | 60 | 110 | 0 | 30 | 0 | 30 | 0 | 85 | 35 | ELPCB-2
1 | 2022-09-19 15:43 | 4010 | 186 | 3 | TPU | 59.6 | 321.9 | 13.5 | 37.8 | 39 | 7.1 | 110 | 190 | 169 | 170 | 163 | 41 | 190 | 170 | 170 | 165 | 29 | 29 | 29 | 0 | 0 | 30 | 30 | 30 | 0 | 0 | 30 | 20 | 5 | 0 | 0 | 8 | 2 | 1 | 0 | 0 | 15 | 0 | 0 | 15 | 0 | 0 | 2.5 | 0 | 0 | 60 | 60 | 60 | 60 | 60 | 100 | 100 | 100 | 100 | 100 | 10 | 30 | 50 | 60 | 110 | 0 | 30 | 0 | 30 | 0 | 85 | 35 | ELPCB-2
1 | 2022-09-19 15:44 | 4011 | 185 | 3 | TPU | 59.7 | 322.7 | 13.5 | 38.9 | 40.3 | 7.2 | 109.9 | 189 | 170 | 170 | 163 | 41 | 190 | 170 | 170 | 165 | 29 | 29 | 29 | 0 | 0 | 30 | 30 | 30 | 0 | 0 | 30 | 20 | 5 | 0 | 0 | 8 | 2 | 1 | 0 | 0 | 15 | 0 | 0 | 15 | 0 | 0 | 2.5 | 0 | 0 | 60 | 60 | 60 | 60 | 60 | 100 | 100 | 100 | 100 | 100 | 10 | 30 | 50 | 60 | 110 | 0 | 30 | 0 | 30 | 0 | 85 | 35 | ELPCB-2
1 | 2022-09-19 15:45 | 4012 | 191 | 3 | TPU | 59.7 | 321.2 | 13.5 | 34.2 | 34.8 | 7.4 | 109.8 | 189 | 169 | 171 | 164 | 41 | 190 | 170 | 170 | 165 | 29 | 29 | 29 | 0 | 0 | 30 | 30 | 30 | 0 | 0 | 30 | 20 | 5 | 0 | 0 | 8 | 2 | 1 | 0 | 0 | 15 | 0 | 0 | 15 | 0 | 0 | 2.5 | 0 | 0 | 60 | 60 | 60 | 60 | 60 | 100 | 100 | 100 | 100 | 100 | 10 | 30 | 50 | 60 | 110 | 0 | 30 | 0 | 30 | 0 | 85 | 35 | ELPCB-2
1 | 2022-09-19 15:48 | 4013 | 194 | 3 | TPU | 59.7 | 322.4 | 13.5 | 36 | 37.5 | 10.7 | 110 | 190 | 170 | 170 | 167 | 41 | 190 | 170 | 170 | 165 | 29 | 29 | 29 | 0 | 0 | 30 | 30 | 30 | 0 | 0 | 30 | 20 | 5 | 0 | 0 | 8 | 2 | 1 | 0 | 0 | 15 | 0 | 0 | 15 | 0 | 0 | 2.5 | 0 | 0 | 60 | 60 | 60 | 60 | 60 | 100 | 100 | 100 | 100 | 100 | 10 | 30 | 50 | 60 | 110 | 0 | 30 | 0 | 30 | 0 | 85 | 35 | ELPCB-2
1 | 2022-09-19 15:50 | 4014 | 188 | 3 | TPU | 59.7 | 322.1 | 13.5 | 32.9 | 33.7 | 7.9 | 110 | 190 | 169 | 169 | 167 | 41 | 190 | 170 | 170 | 165 | 29 | 29 | 29 | 0 | 0 | 30 | 30 | 30 | 0 | 0 | 30 | 20 | 5 | 0 | 0 | 8 | 2 | 1 | 0 | 0 | 15 | 0 | 0 | 15 | 0 | 0 | 2.5 | 0 | 0 | 60 | 60 | 60 | 60 | 60 | 100 | 100 | 100 | 100 | 100 | 10 | 30 | 50 | 60 | 110 | 0 | 30 | 0 | 30 | 0 | 85 | 35 | ELPCB-2
1 | 2022-09-19 15:51 | 4015 | 194 | 3 | TPU | 59.8 | 320.9 | 13.5 | 33.5 | 34.3 | 7.5 | 110.5 | 190 | 169 | 169 | 167 | 41 | 190 | 170 | 170 | 165 | 30 | 30 | 30 | 0 | 0 | 30 | 30 | 30 | 0 | 0 | 30 | 20 | 5 | 0 | 0 | 8 | 2 | 1 | 0 | 0 | 15 | 0 | 0 | 15 | 0 | 0 | 2.5 | 0 | 0 | 60 | 60 | 60 | 60 | 60 | 100 | 100 | 100 | 100 | 100 | 10 | 30 | 50 | 60 | 110 | 0 | 30 | 0 | 30 | 0 | 85 | 35 | ELPCB-2
1 | 2022-09-19 15:52 | 4016 | 200 | 3 | TPU | 59.8 | 322.3 | 13.5 | 32.6 | 33.7 | 7.2 | 110.1 | 190 | 170 | 169 | 166 | 41 | 190 | 170 | 170 | 165 | 30 | 30 | 30 | 0 | 0 | 30 | 30 | 30 | 0 | 0 | 30 | 20 | 5 | 0 | 0 | 8 | 2 | 1 | 0 | 0 | 15 | 0 | 0 | 15 | 0 | 0 | 2.5 | 0 | 0 | 60 | 60 | 60 | 60 | 60 | 100 | 100 | 100 | 100 | 100 | 10 | 30 | 50 | 60 | 110 | 0 | 30 | 0 | 30 | 0 | 85 | 35 | ELPCB-2
1 | 2022-09-19 15:53 | 4017 | 193 | 3 | TPU | 59.7 | 321.9 | 13.5 | 35.4 | 36.5 | 7.1 | 110 | 189 | 169 | 170 | 164 | 41 | 190 | 170 | 170 | 165 | 30 | 30 | 30 | 0 | 0 | 30 | 30 | 30 | 0 | 0 | 30 | 20 | 5 | 0 | 0 | 8 | 2 | 1 | 0 | 0 | 15 | 0 | 0 | 15 | 0 | 0 | 2.5 | 0 | 0 | 60 | 60 | 60 | 60 | 60 | 100 | 100 | 100 | 100 | 100 | 10 | 30 | 50 | 60 | 110 | 0 | 30 | 0 | 30 | 0 | 85 | 35 | ELPCB-2
1 | 2022-09-19 15:54 | 4018 | 190 | 3 | TPU | 59.8 | 321.6 | 13.5 | 37.1 | 38 | 7.1 | 110.4 | 190 | 169 | 169 | 162 | 41 | 190 | 170 | 170 | 165 | 30 | 30 | 30 | 0 | 0 | 30 | 30 | 30 | 0 | 0 | 30 | 20 | 5 | 0 | 0 | 8 | 2 | 1 | 0 | 0 | 15 | 0 | 0 | 15 | 0 | 0 | 2.5 | 0 | 0 | 60 | 60 | 60 | 60 | 60 | 100 | 100 | 100 | 100 | 100 | 10 | 30 | 50 | 60 | 110 | 0 | 30 | 0 | 30 | 0 | 85 | 35 | ELPCB-2
1 | 2022-09-19 15:55 | 4019 | 184 | 3 | TPU | 59.7 | 322.7 | 13.5 | 37.9 | 38.4 | 7 | 110.2 | 191 | 169 | 171 | 162 | 41 | 190 | 170 | 170 | 165 | 30 | 30 | 30 | 0 | 0 | 30 | 30 | 30 | 0 | 0 | 30 | 20 | 5 | 0 | 0 | 8 | 2 | 1 | 0 | 0 | 15 | 0 | 0 | 15 | 0 | 0 | 2.5 | 0 | 0 | 60 | 60 | 60 | 60 | 60 | 100 | 100 | 100 | 100 | 100 | 10 | 30 | 50 | 60 | 110 | 0 | 30 | 0 | 30 | 0 | 85 | 35 | ELPCB-2
1 | 2022-09-19 15:56 | 4020 | 189 | 3 | TPU | 59.8 | 321.1 | 13.5 | 38.1 | 39 | 7.4 | 110.2 | 190 | 170 | 169 | 163 | 41 | 190 | 170 | 170 | 165 | 30 | 30 | 30 | 0 | 0 | 30 | 30 | 30 | 0 | 0 | 30 | 20 | 5 | 0 | 0 | 8 | 2 | 1 | 0 | 0 | 15 | 0 | 0 | 15 | 0 | 0 | 2.5 | 0 | 0 | 60 | 60 | 60 | 60 | 60 | 100 | 100 | 100 | 100 | 100 | 10 | 30 | 50 | 60 | 110 | 0 | 30 | 0 | 30 | 0 | 85 | 35 | ELPCB-2
1 | 2022-09-19 15:59 | 4021 | 193 | 3 | TPU | 59.8 | 321.5 | 13.5 | 35 | 35.8 | 8.5 | 110 | 190 | 170 | 171 | 165 | 41 | 190 | 170 | 170 | 165 | 30 | 30 | 30 | 0 | 0 | 30 | 30 | 30 | 0 | 0 | 30 | 20 | 5 | 0 | 0 | 8 | 2 | 1 | 0 | 0 | 15 | 0 | 0 | 15 | 0 | 0 | 2.5 | 0 | 0 | 60 | 60 | 60 | 60 | 60 | 100 | 100 | 100 | 100 | 100 | 10 | 30 | 50 | 60 | 110 | 0 | 30 | 0 | 30 | 0 | 85 | 35 | ELPCB-2
1 | 2022-09-19 16:00 | 4022 | 192 | 3 | TPU | 59.8 | 321 | 13.5 | 35.2 | 36.2 | 7.5 | 110.1 | 190 | 170 | 170 | 166 | 41 | 190 | 170 | 170 | 165 | 30 | 30 | 30 | 0 | 0 | 30 | 30 | 30 | 0 | 0 | 30 | 20 | 5 | 0 | 0 | 8 | 2 | 1 | 0 | 0 | 15 | 0 | 0 | 15 | 0 | 0 | 2.5 | 0 | 0 | 60 | 60 | 60 | 60 | 60 | 100 | 100 | 100 | 100 | 100 | 10 | 30 | 50 | 60 | 110 | 0 | 30 | 0 | 30 | 0 | 85 | 35 | ELPCB-2
1 | 2022-09-19 16:01 | 4023 | 200 | 3 | TPU | 59.8 | 322.8 | 13.5 | 33.3 | 34.9 | 7.4 | 110 | 189 | 168 | 170 | 165 | 41 | 190 | 170 | 170 | 165 | 30 | 30 | 30 | 0 | 0 | 30 | 30 | 30 | 0 | 0 | 30 | 20 | 5 | 0 | 0 | 8 | 2 | 1 | 0 | 0 | 15 | 0 | 0 | 15 | 0 | 0 | 2.5 | 0 | 0 | 60 | 60 | 60 | 60 | 60 | 100 | 100 | 100 | 100 | 100 | 10 | 30 | 50 | 60 | 110 | 0 | 30 | 0 | 30 | 0 | 85 | 35 | ELPCB-2
1 | 2022-09-19 16:05 | 4024 | 199 | 3 | TPU | 59.8 | 320.2 | 13.5 | 34.3 | 35.4 | 10.4 | 110.1 | 191 | 169 | 169 | 167 | 41 | 190 | 170 | 170 | 165 | 30 | 30 | 30 | 0 | 0 | 30 | 30 | 30 | 0 | 0 | 30 | 20 | 5 | 0 | 0 | 8 | 2 | 1 | 0 | 0 | 15 | 0 | 0 | 15 | 0 | 0 | 2.5 | 0 | 0 | 60 | 60 | 60 | 60 | 60 | 100 | 100 | 100 | 100 | 100 | 10 | 30 | 50 | 60 | 110 | 0 | 30 | 0 | 30 | 0 | 85 | 35 | ELPCB-2
1 | 2022-09-19 16:07 | 4025 | 205 | 2 | TPU | 59.8 | 322.3 | 8.9 | 25 | 25.7 | 8.4 | 110.3 | 189 | 170 | 169 | 164 | 41 | 190 | 170 | 170 | 165 | 30 | 30 | 30 | 0 | 0 | 32 | 32 | 32 | 0 | 0 | 30 | 20 | 5 | 0 | 0 | 8 | 2 | 1 | 0 | 0 | 15 | 0 | 0 | 15 | 0 | 0 | 2.5 | 0 | 0 | 60 | 60 | 60 | 60 | 60 | 100 | 100 | 100 | 100 | 100 | 10 | 30 | 50 | 60 | 110 | 0 | 30 | 0 | 30 | 0 | 85 | 35 | ELPCB-2
1 | 2022-09-19 16:09 | 4026 | 206 | 2 | TPU | 55 | 322.1 | 13.5 | 30.6 | 31.7 | 7.8 | 110.3 | 189 | 169 | 169 | 163 | 41 | 190 | 170 | 170 | 165 | 30 | 30 | 30 | 0 | 0 | 32 | 32 | 32 | 0 | 0 | 30 | 20 | 5 | 0 | 0 | 8 | 2 | 1 | 0 | 0 | 15 | 0 | 0 | 15 | 0 | 0 | 2.5 | 0 | 0 | 60 | 60 | 60 | 60 | 60 | 100 | 100 | 100 | 100 | 100 | 10 | 30 | 50 | 60 | 110 | 0 | 30 | 0 | 30 | 0 | 85 | 35 | ELPCB-2
1 | 2022-09-19 16:10 | 4027 | 206 | 2 | TPU | 59.7 | 322.6 | 13.5 | 30.5 | 31.6 | 7.4 | 110.2 | 190 | 170 | 170 | 163 | 41 | 190 | 170 | 170 | 165 | 30 | 30 | 30 | 0 | 0 | 32 | 32 | 32 | 0 | 0 | 30 | 20 | 5 | 0 | 0 | 8 | 2 | 1 | 0 | 0 | 15 | 0 | 0 | 15 | 0 | 0 | 2.5 | 0 | 0 | 60 | 60 | 60 | 60 | 60 | 100 | 100 | 100 | 100 | 100 | 10 | 30 | 50 | 60 | 110 | 0 | 30 | 0 | 30 | 0 | 85 | 35 | ELPCB-2
1 | 2022-09-19 16:14 | 4028 | 192 | 3 | TPU | 59.8 | 322.3 | 13.5 | 37 | 38.3 | 9.1 | 109.8 | 190 | 169 | 170 | 165 | 41 | 190 | 170 | 170 | 165 | 15 | 15 | 15 | 0 | 0 | 32 | 32 | 32 | 0 | 0 | 30 | 20 | 5 | 0 | 0 | 8 | 2 | 1 | 0 | 0 | 15 | 0 | 0 | 15 | 0 | 0 | 2.5 | 0 | 0 | 60 | 60 | 60 | 60 | 60 | 100 | 100 | 100 | 100 | 100 | 10 | 30 | 50 | 60 | 110 | 0 | 30 | 0 | 30 | 0 | 85 | 35 | ELPCB-2
1 | 2022-09-19 16:36 | 4029 | 204 | 3 | TPU | 59.8 | 321.1 | 12.5 | 28.9 | 30 | 8.8 | 110.3 | 190 | 169 | 169 | 165 | 40 | 190 | 170 | 170 | 165 | 15 | 15 | 15 | 0 | 0 | 32 | 32 | 32 | 0 | 0 | 30 | 20 | 5 | 0 | 0 | 8 | 2 | 1 | 0 | 0 | 15 | 0 | 0 | 15 | 0 | 0 | 2.5 | 0 | 0 | 60 | 60 | 60 | 60 | 60 | 100 | 100 | 100 | 100 | 100 | 10 | 30 | 50 | 60 | 110 | 0 | 30 | 0 | 30 | 0 | 85 | 35 | ELPCB-2
1 | 2022-09-19 16:38 | 4030 | 198 | 3 | TPU | 65.1 | 321.4 | 13.3 | 29.2 | 30.3 | 6.8 | 110.3 | 189 | 168 | 169 | 164 | 40 | 190 | 170 | 170 | 165 | 15 | 15 | 15 | 0 | 0 | 32 | 32 | 32 | 0 | 0 | 30 | 20 | 5 | 0 | 0 | 8 | 2 | 1 | 0 | 0 | 15 | 0 | 0 | 15 | 0 | 0 | 2.5 | 0 | 0 | 60 | 60 | 60 | 60 | 60 | 100 | 100 | 100 | 100 | 100 | 10 | 30 | 50 | 60 | 110 | 0 | 30 | 0 | 30 | 0 | 85 | 35 | ELPCB-2
1 | 2022-09-19 16:42 | 4031 | 103 | 3 | TPU | 59.6 | 321.9 | 13.5 | 73 | 73.3 | 3.9 | 110.2 | 190 | 169 | 169 | 163 | 40 | 190 | 170 | 170 | 165 | 15 | 15 | 15 | 0 | 0 | 20 | 20 | 20 | 0 | 0 | 30 | 20 | 5 | 0 | 0 | 8 | 2 | 1 | 0 | 0 | 15 | 0 | 0 | 15 | 0 | 0 | 2.5 | 0 | 0 | 60 | 60 | 60 | 60 | 60 | 100 | 100 | 100 | 100 | 100 | 10 | 30 | 50 | 60 | 110 | 0 | 30 | 0 | 30 | 0 | 85 | 35 | ELPCB-2
1 | 2022-09-19 16:43 | 4032 | 102 | 3 | TPU | 60.3 | 321.5 | 13.5 | 70.6 | 70.6 | 4.2 | 110.1 | 190 | 170 | 169 | 164 | 40 | 190 | 170 | 170 | 165 | 15 | 15 | 15 | 0 | 0 | 20 | 20 | 20 | 0 | 0 | 30 | 20 | 5 | 0 | 0 | 8 | 2 | 1 | 0 | 0 | 15 | 0 | 0 | 15 | 0 | 0 | 2.5 | 0 | 0 | 60 | 60 | 60 | 60 | 60 | 100 | 100 | 100 | 100 | 100 | 10 | 30 | 50 | 60 | 110 | 0 | 30 | 0 | 30 | 0 | 85 | 35 | ELPCB-2
1 | 2022-09-19 16:44 | 4033 | 87 | 3 | TPU | 59.8 | 320.2 | 13.5 | 79.2 | 79.3 | 3.7 | 110.3 | 189 | 170 | 169 | 164 | 40 | 190 | 170 | 170 | 165 | 15 | 15 | 15 | 0 | 0 | 20 | 20 | 20 | 0 | 0 | 30 | 20 | 5 | 0 | 0 | 8 | 2 | 1 | 0 | 0 | 15 | 0 | 0 | 15 | 0 | 0 | 2.5 | 0 | 0 | 60 | 60 | 60 | 60 | 60 | 100 | 100 | 100 | 100 | 100 | 10 | 30 | 50 | 60 | 110 | 0 | 30 | 0 | 30 | 0 | 85 | 35 | ELPCB-2
1 | 2022-09-19 16:46 | 4034 | 51 | 3 | TPU | 59.8 | 321 | 13.5 | 88.5 | 88.5 | 3 | 110 | 190 | 170 | 170 | 165 | 40 | 190 | 170 | 170 | 165 | 15 | 15 | 15 | 0 | 0 | 20 | 20 | 20 | 0 | 0 | 30 | 20 | 5 | 0 | 0 | 8 | 2 | 1 | 0 | 0 | 15 | 0 | 0 | 15 | 0 | 0 | 2.5 | 0 | 0 | 60 | 60 | 60 | 60 | 60 | 100 | 100 | 100 | 100 | 100 | 10 | 30 | 50 | 60 | 110 | 0 | 30 | 0 | 30 | 0 | 85 | 35 | ELPCB-2
1 | 2022-09-19 16:48 | 4035 | 67 | 3 | TPU | 59.8 | 321.5 | 13.5 | 81.5 | 81.2 | 3.9 | 110 | 190 | 170 | 171 | 165 | 40 | 190 | 170 | 170 | 165 | 15 | 15 | 15 | 0 | 0 | 22 | 22 | 22 | 0 | 0 | 30 | 20 | 5 | 0 | 0 | 8 | 2 | 1 | 0 | 0 | 15 | 0 | 0 | 15 | 0 | 0 | 2.5 | 0 | 0 | 60 | 60 | 60 | 60 | 60 | 100 | 100 | 100 | 100 | 100 | 10 | 30 | 50 | 60 | 110 | 0 | 30 | 0 | 30 | 0 | 85 | 35 | ELPCB-2
1 | 2022-09-19 16:53 | 4036 | 88 | 3 | TPU | 59.8 | 321.7 | 13.5 | 72.8 | 72.8 | 5 | 110 | 190 | 168 | 169 | 164 | 40 | 190 | 170 | 170 | 165 | 15 | 15 | 15 | 0 | 0 | 24 | 24 | 24 | 0 | 0 | 30 | 20 | 5 | 0 | 0 | 8 | 2 | 1 | 0 | 0 | 15 | 0 | 0 | 15 | 0 | 0 | 2.5 | 0 | 0 | 60 | 60 | 60 | 60 | 60 | 100 | 100 | 100 | 100 | 100 | 10 | 30 | 50 | 60 | 110 | 0 | 30 | 0 | 30 | 0 | 85 | 35 | ELPCB-2
1 | 2022-09-19 16:55 | 4037 | 126 | 3 | TPU | 59.8 | 320.9 | 13.5 | 59.4 | 60.3 | 5.9 | 110 | 190 | 168 | 169 | 162 | 40 | 190 | 170 | 170 | 165 | 15 | 15 | 15 | 0 | 0 | 24 | 24 | 24 | 0 | 0 | 30 | 20 | 5 | 0 | 0 | 8 | 2 | 1 | 0 | 0 | 15 | 0 | 0 | 15 | 0 | 0 | 2.5 | 0 | 0 | 60 | 60 | 60 | 60 | 60 | 100 | 100 | 100 | 100 | 100 | 10 | 30 | 50 | 60 | 110 | 0 | 30 | 0 | 30 | 0 | 85 | 35 | ELPCB-2
1 | 2022-09-19 16:56 | 4038 | 116 | 3 | TPU | 59.7 | 321.5 | 13.5 | 56.5 | 57.2 | 5.4 | 110 | 190 | 170 | 169 | 164 | 40 | 190 | 170 | 170 | 165 | 15 | 15 | 15 | 0 | 0 | 24 | 24 | 24 | 0 | 0 | 30 | 20 | 5 | 0 | 0 | 8 | 2 | 1 | 0 | 0 | 15 | 0 | 0 | 15 | 0 | 0 | 2.5 | 0 | 0 | 60 | 60 | 60 | 60 | 60 | 100 | 100 | 100 | 100 | 100 | 10 | 30 | 50 | 60 | 110 | 0 | 30 | 0 | 30 | 0 | 85 | 35 | ELPCB-2
1 | 2022-09-19 16:57 | 4039 | 120 | 3 | TPU | 59.8 | 321.4 | 13.5 | 59.5 | 60 | 5 | 110.2 | 190 | 170 | 171 | 165 | 40 | 190 | 170 | 170 | 165 | 15 | 15 | 15 | 0 | 0 | 24 | 24 | 24 | 0 | 0 | 30 | 20 | 5 | 0 | 0 | 8 | 2 | 1 | 0 | 0 | 15 | 0 | 0 | 15 | 0 | 0 | 2.5 | 0 | 0 | 60 | 60 | 60 | 60 | 60 | 100 | 100 | 100 | 100 | 100 | 10 | 30 | 50 | 60 | 110 | 0 | 30 | 0 | 30 | 0 | 85 | 35 | ELPCB-2
1 | 2022-09-19 17:00 | 4040 | 120 | 3 | TPU | 59.7 | 320.8 | 13.6 | 63.5 | 64 | 5.6 | 110.3 | 190 | 170 | 170 | 164 | 40 | 190 | 170 | 170 | 165 | 15 | 15 | 15 | 0 | 0 | 24 | 24 | 24 | 0 | 0 | 30 | 20 | 5 | 0 | 0 | 8 | 2 | 1 | 0 | 0 | 15 | 0 | 0 | 15 | 0 | 0 | 2.5 | 0 | 0 | 60 | 60 | 60 | 60 | 60 | 100 | 100 | 100 | 100 | 100 | 10 | 30 | 50 | 60 | 110 | 0 | 30 | 0 | 30 | 0 | 85 | 35 | ELPCB-2
1 | 2022-09-19 17:05 | 4041 | 122 | 3 | TPU | 59.9 | 320.7 | 13.6 | 58.4 | 58.6 | 8.3 | 110.1 | 190 | 169 | 169 | 166 | 40 | 190 | 170 | 170 | 165 | 15 | 15 | 15 | 0 | 0 | 26 | 26 | 26 | 0 | 0 | 30 | 20 | 5 | 0 | 0 | 8 | 2 | 1 | 0 | 0 | 15 | 0 | 0 | 15 | 0 | 0 | 2.5 | 0 | 0 | 60 | 60 | 60 | 60 | 60 | 100 | 100 | 100 | 100 | 100 | 10 | 30 | 50 | 60 | 110 | 0 | 30 | 0 | 30 | 0 | 85 | 35 | ELPCB-2
1 | 2022-09-19 17:06 | 4042 | 135 | 3 | TPU | 59.9 | 321.3 | 13.5 | 51.8 | 52.4 | 5.9 | 109.7 | 189 | 169 | 170 | 167 | 40 | 190 | 170 | 170 | 165 | 15 | 15 | 15 | 0 | 0 | 26 | 26 | 26 | 0 | 0 | 30 | 20 | 5 | 0 | 0 | 8 | 2 | 1 | 0 | 0 | 15 | 0 | 0 | 15 | 0 | 0 | 2.5 | 0 | 0 | 60 | 60 | 60 | 60 | 60 | 100 | 100 | 100 | 100 | 100 | 10 | 30 | 50 | 60 | 110 | 0 | 30 | 0 | 30 | 0 | 85 | 35 | ELPCB-2
1 | 2022-09-19 17:07 | 4043 | 137 | 3 | TPU | 59.7 | 321.1 | 13.5 | 54.5 | 55.2 | 5.4 | 110.2 | 189 | 169 | 171 | 167 | 40 | 190 | 170 | 170 | 165 | 15 | 15 | 15 | 0 | 0 | 26 | 26 | 26 | 0 | 0 | 30 | 20 | 5 | 0 | 0 | 8 | 2 | 1 | 0 | 0 | 15 | 0 | 0 | 15 | 0 | 0 | 2.5 | 0 | 0 | 60 | 60 | 60 | 60 | 60 | 100 | 100 | 100 | 100 | 100 | 10 | 30 | 50 | 60 | 110 | 0 | 30 | 0 | 30 | 0 | 85 | 35 | ELPCB-2
1 | 2022-09-19 17:08 | 4044 | 141 | 3 | TPU | 59.8 | 322.4 | 13.5 | 56.7 | 58 | 5.2 | 110.2 | 190 | 169 | 171 | 166 | 40 | 190 | 170 | 170 | 165 | 15 | 15 | 15 | 0 | 0 | 26 | 26 | 26 | 0 | 0 | 30 | 20 | 5 | 0 | 0 | 8 | 2 | 1 | 0 | 0 | 15 | 0 | 0 | 15 | 0 | 0 | 2.5 | 0 | 0 | 60 | 60 | 60 | 60 | 60 | 100 | 100 | 100 | 100 | 100 | 10 | 30 | 50 | 60 | 110 | 0 | 30 | 0 | 30 | 0 | 85 | 35 | ELPCB-2
1 | 2022-09-19 17:13 | 4045 | 160 | 3 | TPU | 59.8 | 322 | 13.5 | 50.8 | 51.6 | 7.1 | 110.1 | 190 | 170 | 170 | 163 | 40 | 190 | 170 | 170 | 165 | 20 | 20 | 20 | 0 | 0 | 26 | 26 | 26 | 0 | 0 | 30 | 20 | 5 | 0 | 0 | 8 | 2 | 1 | 0 | 0 | 15 | 0 | 0 | 15 | 0 | 0 | 2.5 | 0 | 0 | 60 | 60 | 60 | 60 | 60 | 100 | 100 | 100 | 100 | 100 | 10 | 30 | 50 | 60 | 110 | 0 | 30 | 0 | 30 | 0 | 85 | 35 | ELPCB-2
1 | 2022-09-19 17:14 | 4046 | 153 | 3 | TPU | 59.6 | 321.5 | 13.5 | 46.3 | 47 | 6.2 | 109.9 | 190 | 170 | 170 | 165 | 40 | 190 | 170 | 170 | 165 | 20 | 20 | 20 | 0 | 0 | 26 | 26 | 26 | 0 | 0 | 30 | 20 | 5 | 0 | 0 | 8 | 2 | 1 | 0 | 0 | 15 | 0 | 0 | 15 | 0 | 0 | 2.5 | 0 | 0 | 60 | 60 | 60 | 60 | 60 | 100 | 100 | 100 | 100 | 100 | 10 | 30 | 50 | 60 | 110 | 0 | 30 | 0 | 30 | 0 | 85 | 35 | ELPCB-2
1 | 2022-09-19 17:16 | 4047 | 148 | 3 | TPU | 59.8 | 321.7 | 13.5 | 54.4 | 55 | 5.6 | 109.9 | 189 | 170 | 171 | 167 | 40 | 190 | 170 | 170 | 165 | 20 | 20 | 20 | 0 | 0 | 26 | 26 | 26 | 0 | 0 | 30 | 20 | 5 | 0 | 0 | 8 | 2 | 1 | 0 | 0 | 15 | 0 | 0 | 15 | 0 | 0 | 2.5 | 0 | 0 | 60 | 60 | 60 | 60 | 60 | 100 | 100 | 100 | 100 | 100 | 10 | 30 | 50 | 60 | 110 | 0 | 30 | 0 | 30 | 0 | 85 | 35 | ELPCB-2
1 | 2022-09-19 17:17 | 4048 | 154 | 3 | TPU | 59.8 | 321.9 | 13.6 | 49.7 | 51 | 5.9 | 110.5 | 189 | 170 | 170 | 167 | 40 | 190 | 170 | 170 | 165 | 20 | 20 | 20 | 0 | 0 | 26 | 26 | 26 | 0 | 0 | 30 | 20 | 5 | 0 | 0 | 8 | 2 | 1 | 0 | 0 | 15 | 0 | 0 | 15 | 0 | 0 | 2.5 | 0 | 0 | 60 | 60 | 60 | 60 | 60 | 100 | 100 | 100 | 100 | 100 | 10 | 30 | 50 | 60 | 110 | 0 | 30 | 0 | 30 | 0 | 85 | 35 | ELPCB-2
1 | 2022-09-19 17:19 | 4049 | 150 | 3 | TPU | 59.8 | 321.8 | 13.5 | 54.3 | 55.5 | 6.4 | 110 | 189 | 169 | 170 | 165 | 40 | 190 | 170 | 170 | 165 | 20 | 20 | 20 | 0 | 0 | 26 | 26 | 26 | 0 | 0 | 30 | 20 | 5 | 0 | 0 | 8 | 2 | 1 | 0 | 0 | 15 | 0 | 0 | 15 | 0 | 0 | 2.5 | 0 | 0 | 60 | 60 | 60 | 60 | 60 | 100 | 100 | 100 | 100 | 100 | 10 | 30 | 50 | 60 | 110 | 0 | 30 | 0 | 30 | 0 | 85 | 35 | ELPCB-2
1 | 2022-09-19 17:21 | 4050 | 147 | 3 | TPU | 59.8 | 322 | 13.5 | 49 | 49.2 | 6.1 | 110 | 190 | 169 | 170 | 163 | 40 | 190 | 170 | 170 | 165 | 20 | 20 | 20 | 0 | 0 | 28 | 28 | 28 | 0 | 0 | 30 | 20 | 5 | 0 | 0 | 8 | 2 | 1 | 0 | 0 | 15 | 0 | 0 | 15 | 0 | 0 | 2.5 | 0 | 0 | 60 | 60 | 60 | 60 | 60 | 100 | 100 | 100 | 100 | 100 | 10 | 30 | 50 | 60 | 110 | 0 | 30 | 0 | 30 | 0 | 85 | 35 | ELPCB-2
1 | 2022-09-19 17:22 | 4051 | 157 | 3 | TPU | 59.7 | 320.5 | 13.5 | 50.1 | 50.6 | 5.9 | 110 | 190 | 169 | 170 | 163 | 40 | 190 | 170 | 170 | 165 | 20 | 20 | 20 | 0 | 0 | 28 | 28 | 28 | 0 | 0 | 30 | 20 | 5 | 0 | 0 | 8 | 2 | 1 | 0 | 0 | 15 | 0 | 0 | 15 | 0 | 0 | 2.5 | 0 | 0 | 60 | 60 | 60 | 60 | 60 | 100 | 100 | 100 | 100 | 100 | 10 | 30 | 50 | 60 | 110 | 0 | 30 | 0 | 30 | 0 | 85 | 35 | ELPCB-2
1 | 2022-09-19 17:23 | 4052 | 163 | 3 | TPU | 59.8 | 322.1 | 13.5 | 46.3 | 47.6 | 6.1 | 109.7 | 190 | 169 | 170 | 163 | 40 | 190 | 170 | 170 | 165 | 20 | 20 | 20 | 0 | 0 | 28 | 28 | 28 | 0 | 0 | 30 | 20 | 5 | 0 | 0 | 8 | 2 | 1 | 0 | 0 | 15 | 0 | 0 | 15 | 0 | 0 | 2.5 | 0 | 0 | 60 | 60 | 60 | 60 | 60 | 100 | 100 | 100 | 100 | 100 | 10 | 30 | 50 | 60 | 110 | 0 | 30 | 0 | 30 | 0 | 85 | 35 | ELPCB-2
1 | 2022-09-19 17:24 | 4053 | 154 | 3 | TPU | 59.6 | 321.1 | 13.5 | 52.3 | 53 | 5.8 | 110.2 | 189 | 169 | 169 | 162 | 40 | 190 | 170 | 170 | 165 | 20 | 20 | 20 | 0 | 0 | 28 | 28 | 28 | 0 | 0 | 30 | 20 | 5 | 0 | 0 | 8 | 2 | 1 | 0 | 0 | 15 | 0 | 0 | 15 | 0 | 0 | 2.5 | 0 | 0 | 60 | 60 | 60 | 60 | 60 | 100 | 100 | 100 | 100 | 100 | 10 | 30 | 50 | 60 | 110 | 0 | 30 | 0 | 30 | 0 | 85 | 35 | ELPCB-2
1 | 2022-09-19 17:26 | 4054 | 153 | 3 | TPU | 59.8 | 321.2 | 13.5 | 51.2 | 52 | 6.1 | 110.1 | 190 | 169 | 169 | 163 | 40 | 190 | 170 | 170 | 165 | 20 | 20 | 20 | 0 | 0 | 28 | 28 | 28 | 0 | 0 | 30 | 20 | 5 | 0 | 0 | 8 | 2 | 1 | 0 | 0 | 15 | 0 | 0 | 15 | 0 | 0 | 2.5 | 0 | 0 | 60 | 60 | 60 | 60 | 60 | 100 | 100 | 100 | 100 | 100 | 10 | 30 | 50 | 60 | 110 | 0 | 30 | 0 | 30 | 0 | 85 | 35 | ELPCB-2
1 | 2022-09-19 17:27 | 4055 | 150 | 3 | TPU | 59.8 | 321 | 13.5 | 53.8 | 54.8 | 6 | 110 | 190 | 169 | 168 | 162 | 40 | 190 | 170 | 170 | 165 | 20 | 20 | 20 | 0 | 0 | 28 | 28 | 28 | 0 | 0 | 30 | 20 | 5 | 0 | 0 | 8 | 2 | 1 | 0 | 0 | 15 | 0 | 0 | 15 | 0 | 0 | 2.5 | 0 | 0 | 60 | 60 | 60 | 60 | 60 | 100 | 100 | 100 | 100 | 100 | 10 | 30 | 50 | 60 | 110 | 0 | 30 | 0 | 30 | 0 | 85 | 35 | ELPCB-2
1 | 2022-09-19 17:28 | 4056 | 154 | 3 | TPU | 59.7 | 320.7 | 13.5 | 47 | 47.5 | 6.4 | 110.3 | 189 | 169 | 168 | 163 | 40 | 190 | 170 | 170 | 165 | 20 | 20 | 20 | 0 | 0 | 30 | 30 | 30 | 0 | 0 | 30 | 20 | 5 | 0 | 0 | 8 | 2 | 1 | 0 | 0 | 15 | 0 | 0 | 15 | 0 | 0 | 2.5 | 0 | 0 | 60 | 60 | 60 | 60 | 60 | 100 | 100 | 100 | 100 | 100 | 10 | 30 | 50 | 60 | 110 | 0 | 30 | 0 | 30 | 0 | 85 | 35 | ELPCB-2
1 | 2022-09-19 17:29 | 4057 | 171 | 3 | TPU | 59.8 | 320.9 | 13.6 | 43.4 | 44.5 | 7 | 110 | 189 | 169 | 169 | 164 | 40 | 190 | 170 | 170 | 165 | 20 | 20 | 20 | 0 | 0 | 30 | 30 | 30 | 0 | 0 | 30 | 20 | 5 | 0 | 0 | 8 | 2 | 1 | 0 | 0 | 15 | 0 | 0 | 15 | 0 | 0 | 2.5 | 0 | 0 | 60 | 60 | 60 | 60 | 60 | 100 | 100 | 100 | 100 | 100 | 10 | 30 | 50 | 60 | 110 | 0 | 30 | 0 | 30 | 0 | 85 | 35 | ELPCB-2
1 | 2022-09-19 17:31 | 4058 | 179 | 3 | TPU | 59.9 | 321.8 | 13.5 | 39.4 | 40.4 | 7.2 | 109.9 | 190 | 170 | 170 | 167 | 40 | 190 | 170 | 170 | 165 | 20 | 20 | 20 | 0 | 0 | 30 | 30 | 30 | 0 | 0 | 30 | 20 | 5 | 0 | 0 | 8 | 2 | 1 | 0 | 0 | 15 | 0 | 0 | 15 | 0 | 0 | 2.5 | 0 | 0 | 60 | 60 | 60 | 60 | 60 | 100 | 100 | 100 | 100 | 100 | 10 | 30 | 50 | 60 | 110 | 0 | 30 | 0 | 30 | 0 | 85 | 35 | ELPCB-2
1 | 2022-09-19 17:34 | 4059 | 185 | 3 | TPU | 59.7 | 320 | 13.5 | 39.1 | 40.5 | 10.1 | 110 | 190 | 169 | 169 | 166 | 40 | 190 | 170 | 170 | 165 | 20 | 20 | 20 | 0 | 0 | 30 | 30 | 30 | 0 | 0 | 30 | 20 | 5 | 0 | 0 | 8 | 2 | 1 | 0 | 0 | 15 | 0 | 0 | 15 | 0 | 0 | 2.5 | 0 | 0 | 60 | 60 | 60 | 60 | 60 | 100 | 100 | 100 | 100 | 100 | 10 | 30 | 50 | 60 | 110 | 0 | 30 | 0 | 30 | 0 | 85 | 35 | ELPCB-2
1 | 2022-09-19 17:35 | 4060 | 183 | 3 | TPU | 59.7 | 321.5 | 13.5 | 36.9 | 37.3 | 7.1 | 110.1 | 189 | 170 | 170 | 166 | 40 | 190 | 170 | 170 | 165 | 20 | 20 | 20 | 0 | 0 | 30 | 30 | 30 | 0 | 0 | 30 | 20 | 5 | 0 | 0 | 8 | 2 | 1 | 0 | 0 | 15 | 0 | 0 | 15 | 0 | 0 | 2.5 | 0 | 0 | 60 | 60 | 60 | 60 | 60 | 100 | 100 | 100 | 100 | 100 | 10 | 30 | 50 | 60 | 110 | 0 | 30 | 0 | 30 | 0 | 85 | 35 | ELPCB-2
1 | 2022-09-19 17:36 | 4061 | 197 | 3 | TPU | 59.7 | 321.2 | 13.5 | 33.4 | 34.5 | 7.1 | 109.8 | 189 | 170 | 169 | 165 | 40 | 190 | 170 | 170 | 165 | 20 | 20 | 20 | 0 | 0 | 32 | 32 | 32 | 0 | 0 | 30 | 20 | 5 | 0 | 0 | 8 | 2 | 1 | 0 | 0 | 15 | 0 | 0 | 15 | 0 | 0 | 2.5 | 0 | 0 | 60 | 60 | 60 | 60 | 60 | 100 | 100 | 100 | 100 | 100 | 10 | 30 | 50 | 60 | 110 | 0 | 30 | 0 | 30 | 0 | 85 | 35 | ELPCB-2
1 | 2022-09-19 17:37 | 4062 | 204 | 3 | TPU | 59.2 | 322.4 | 13.5 | 30.5 | 31.4 | 7.4 | 110 | 190 | 170 | 170 | 164 | 40 | 190 | 170 | 170 | 165 | 20 | 20 | 20 | 0 | 0 | 32 | 32 | 32 | 0 | 0 | 30 | 20 | 5 | 0 | 0 | 8 | 2 | 1 | 0 | 0 | 15 | 0 | 0 | 15 | 0 | 0 | 2.5 | 0 | 0 | 60 | 60 | 60 | 60 | 60 | 100 | 100 | 100 | 100 | 100 | 10 | 30 | 50 | 60 | 110 | 0 | 30 | 0 | 30 | 0 | 85 | 35 | ELPCB-2
1 | 2022-09-19 17:40 | 4063 | 202 | 3 | TPU | 59.7 | 321.7 | 13.5 | 33.4 | 34.5 | 9 | 110 | 189 | 170 | 170 | 163 | 40 | 190 | 170 | 170 | 165 | 20 | 20 | 20 | 0 | 0 | 32 | 32 | 32 | 0 | 0 | 30 | 20 | 5 | 0 | 0 | 8 | 2 | 1 | 0 | 0 | 15 | 0 | 0 | 15 | 0 | 0 | 2.5 | 0 | 0 | 60 | 60 | 60 | 60 | 60 | 100 | 100 | 100 | 100 | 100 | 10 | 30 | 50 | 60 | 110 | 0 | 30 | 0 | 30 | 0 | 85 | 35 | ELPCB-2
1 | 2022-09-19 17:42 | 4064 | 198 | 3 | TPU | 59.8 | 321 | 11.6 | 29.2 | 30.2 | 7.7 | 109.9 | 190 | 169 | 169 | 163 | 40 | 190 | 170 | 170 | 165 | 20 | 20 | 20 | 0 | 0 | 32 | 32 | 32 | 0 | 0 | 30 | 20 | 5 | 0 | 0 | 8 | 2 | 1 | 0 | 0 | 15 | 0 | 0 | 15 | 0 | 0 | 2.5 | 0 | 0 | 60 | 60 | 60 | 60 | 60 | 100 | 100 | 100 | 100 | 100 | 10 | 30 | 50 | 60 | 110 | 0 | 30 | 0 | 30 | 0 | 85 | 35 | ELPCB-2
1 | 2022-09-19 17:43 | 4065 | 201 | 3 | TPU | 57.9 | 321.6 | 13.5 | 31.5 | 32.7 | 7.6 | 110.1 | 190 | 169 | 169 | 164 | 40 | 190 | 170 | 170 | 165 | 20 | 20 | 20 | 0 | 0 | 32 | 32 | 32 | 0 | 0 | 30 | 20 | 5 | 0 | 0 | 8 | 2 | 1 | 0 | 0 | 15 | 0 | 0 | 15 | 0 | 0 | 2.5 | 0 | 0 | 60 | 60 | 60 | 60 | 60 | 100 | 100 | 100 | 100 | 100 | 10 | 30 | 50 | 60 | 110 | 0 | 30 | 0 | 30 | 0 | 85 | 35 | ELPCB-2
1 | 2022-09-19 17:44 | 4066 | 200 | 3 | TPU | 59.8 | 320.5 | 13.5 | 32.4 | 33.4 | 7.4 | 110.2 | 189 | 169 | 169 | 165 | 40 | 190 | 170 | 170 | 165 | 20 | 20 | 20 | 0 | 0 | 34 | 34 | 34 | 0 | 0 | 30 | 20 | 5 | 0 | 0 | 8 | 2 | 1 | 0 | 0 | 15 | 0 | 0 | 15 | 0 | 0 | 2.5 | 0 | 0 | 60 | 60 | 60 | 60 | 60 | 100 | 100 | 100 | 100 | 100 | 10 | 30 | 50 | 60 | 110 | 0 | 30 | 0 | 30 | 0 | 85 | 35 | ELPCB-2
1 | 2022-09-19 17:45 | 4067 | 204 | 3 | TPU | 59.8 | 321.8 | 13.6 | 30.1 | 32.1 | 7.6 | 110 | 189 | 170 | 171 | 165 | 40 | 190 | 170 | 170 | 165 | 20 | 20 | 20 | 0 | 0 | 34 | 34 | 34 | 0 | 0 | 30 | 20 | 5 | 0 | 0 | 8 | 2 | 1 | 0 | 0 | 15 | 0 | 0 | 15 | 0 | 0 | 2.5 | 0 | 0 | 60 | 60 | 60 | 60 | 60 | 100 | 100 | 100 | 100 | 100 | 10 | 30 | 50 | 60 | 110 | 0 | 30 | 0 | 30 | 0 | 85 | 35 | ELPCB-2
1 | 2022-09-19 17:46 | 4068 | 204 | 3 | TPU | 59.9 | 320.6 | 12.8 | 28.9 | 30.4 | 7.6 | 110.1 | 189 | 170 | 170 | 165 | 40 | 190 | 170 | 170 | 165 | 20 | 20 | 20 | 0 | 0 | 34 | 34 | 34 | 0 | 0 | 30 | 20 | 5 | 0 | 0 | 8 | 2 | 1 | 0 | 0 | 15 | 0 | 0 | 15 | 0 | 0 | 2.5 | 0 | 0 | 60 | 60 | 60 | 60 | 60 | 100 | 100 | 100 | 100 | 100 | 10 | 30 | 50 | 60 | 110 | 0 | 30 | 0 | 30 | 0 | 85 | 35 | ELPCB-2
1 | 2022-09-19 17:48 | 4069 | 204 | 3 | TPU | 59.1 | 321.2 | 13.5 | 30.6 | 31.7 | 7.9 | 110.5 | 190 | 169 | 170 | 165 | 40 | 190 | 170 | 170 | 165 | 20 | 20 | 20 | 0 | 0 | 34 | 34 | 34 | 0 | 0 | 30 | 20 | 5 | 0 | 0 | 8 | 2 | 1 | 0 | 0 | 15 | 0 | 0 | 15 | 0 | 0 | 2.5 | 0 | 0 | 60 | 60 | 60 | 60 | 60 | 100 | 100 | 100 | 100 | 100 | 10 | 30 | 50 | 60 | 110 | 0 | 30 | 0 | 30 | 0 | 85 | 35 | ELPCB-2
1 | 2022-09-19 17:49 | 4070 | 202 | 3 | TPU | 59.8 | 321 | 11.7 | 29 | 29.8 | 7.7 | 110.1 | 189 | 170 | 170 | 166 | 40 | 190 | 170 | 170 | 165 | 20 | 20 | 20 | 0 | 0 | 34 | 34 | 34 | 0 | 0 | 30 | 20 | 5 | 0 | 0 | 8 | 2 | 1 | 0 | 0 | 15 | 0 | 0 | 15 | 0 | 0 | 2.5 | 0 | 0 | 60 | 60 | 60 | 60 | 60 | 100 | 100 | 100 | 100 | 100 | 10 | 30 | 50 | 60 | 110 | 0 | 30 | 0 | 30 | 0 | 85 | 35 | ELPCB-2
1 | 2022-09-19 17:50 | 4071 | 205 | 3 | TPU | 57.9 | 322 | 12.8 | 29.6 | 30.9 | 7.6 | 110.2 | 189 | 170 | 171 | 166 | 40 | 190 | 170 | 170 | 165 | 20 | 20 | 20 | 0 | 0 | 36 | 36 | 36 | 0 | 0 | 30 | 20 | 5 | 0 | 0 | 8 | 2 | 1 | 0 | 0 | 15 | 0 | 0 | 15 | 0 | 0 | 2.5 | 0 | 0 | 60 | 60 | 60 | 60 | 60 | 100 | 100 | 100 | 100 | 100 | 10 | 30 | 50 | 60 | 110 | 0 | 30 | 0 | 30 | 0 | 85 | 35 | ELPCB-2
1 | 2022-09-19 17:51 | 4072 | 206 | 3 | TPU | 59.1 | 322.5 | 12.1 | 28.8 | 30.6 | 7.7 | 109.6 | 190 | 169 | 169 | 164 | 40 | 190 | 170 | 170 | 165 | 20 | 20 | 20 | 0 | 0 | 36 | 36 | 36 | 0 | 0 | 30 | 20 | 5 | 0 | 0 | 8 | 2 | 1 | 0 | 0 | 15 | 0 | 0 | 15 | 0 | 0 | 2.5 | 0 | 0 | 60 | 60 | 60 | 60 | 60 | 100 | 100 | 100 | 100 | 100 | 10 | 30 | 50 | 60 | 110 | 0 | 30 | 0 | 30 | 0 | 85 | 35 | ELPCB-2
1 | 2022-09-19 17:53 | 4073 | 207 | 3 | TPU | 58.3 | 320.8 | 13.5 | 30.1 | 31.7 | 8.9 | 110.1 | 189 | 169 | 169 | 161 | 40 | 190 | 170 | 170 | 165 | 20 | 20 | 20 | 0 | 0 | 36 | 36 | 36 | 0 | 0 | 30 | 20 | 5 | 0 | 0 | 8 | 2 | 1 | 0 | 0 | 15 | 0 | 0 | 15 | 0 | 0 | 2.5 | 0 | 0 | 60 | 60 | 60 | 60 | 60 | 100 | 100 | 100 | 100 | 100 | 10 | 30 | 50 | 60 | 110 | 0 | 30 | 0 | 30 | 0 | 85 | 35 | ELPCB-2
1 | 2022-09-19 17:54 | 4074 | 206 | 0 | TPU | 59.7 | 320.8 | 10.9 | 28.8 | 30.3 | 7.8 | 110.4 | 190 | 169 | 169 | 162 | 40 | 190 | 170 | 170 | 165 | 20 | 20 | 20 | 0 | 0 | 36 | 36 | 36 | 0 | 0 | 30 | 20 | 5 | 0 | 0 | 8 | 2 | 1 | 0 | 0 | 15 | 0 | 0 | 15 | 0 | 0 | 2.5 | 0 | 0 | 60 | 60 | 60 | 60 | 60 | 100 | 100 | 100 | 100 | 100 | 10 | 30 | 50 | 60 | 110 | 0 | 30 | 0 | 30 | 0 | 85 | 35 | ELPCB-2
1 | 2022-09-19 17:56 | 4075 | 206 | 0 | TPU | 63.9 | 323.3 | 13.5 | 30.4 | 31.7 | 8.7 | 110 | 190 | 170 | 170 | 165 | 40 | 190 | 170 | 170 | 165 | 20 | 20 | 20 | 0 | 0 | 36 | 36 | 36 | 0 | 0 | 30 | 20 | 5 | 0 | 0 | 8 | 2 | 1 | 0 | 0 | 15 | 0 | 0 | 15 | 0 | 0 | 2.5 | 0 | 0 | 60 | 60 | 60 | 60 | 60 | 100 | 100 | 100 | 100 | 100 | 10 | 30 | 50 | 60 | 110 | 0 | 30 | 0 | 30 | 0 | 85 | 35 | ELPCB-2
1 | 2022-09-19 17:57 | 4076 | 207 | 2 | TPU | 59.8 | 320.9 | 11 | 28.8 | 30.5 | 8 | 110.7 | 190 | 169 | 170 | 166 | 40 | 190 | 170 | 170 | 165 | 20 | 20 | 20 | 0 | 0 | 38 | 38 | 38 | 0 | 0 | 30 | 20 | 5 | 0 | 0 | 8 | 2 | 1 | 0 | 0 | 15 | 0 | 0 | 15 | 0 | 0 | 2.5 | 0 | 0 | 60 | 60 | 60 | 60 | 60 | 100 | 100 | 100 | 100 | 100 | 10 | 30 | 50 | 60 | 110 | 0 | 30 | 0 | 30 | 0 | 85 | 35 | ELPCB-2
1 | 2022-09-19 17:58 | 4077 | 207 | 2 | TPU | 57.3 | 321.3 | 10.2 | 27.4 | 29.3 | 7.9 | 110.2 | 189 | 169 | 170 | 166 | 40 | 190 | 170 | 170 | 165 | 20 | 20 | 20 | 0 | 0 | 38 | 38 | 38 | 0 | 0 | 30 | 20 | 5 | 0 | 0 | 8 | 2 | 1 | 0 | 0 | 15 | 0 | 0 | 15 | 0 | 0 | 2.5 | 0 | 0 | 60 | 60 | 60 | 60 | 60 | 100 | 100 | 100 | 100 | 100 | 10 | 30 | 50 | 60 | 110 | 0 | 30 | 0 | 30 | 0 | 85 | 35 | ELPCB-2
1 | 2022-09-19 17:59 | 4078 | 207 | 2 | TPU | 56.5 | 322.3 | 10 | 27.7 | 29.2 | 7.9 | 110.2 | 189 | 170 | 169 | 166 | 40 | 190 | 170 | 170 | 165 | 20 | 20 | 20 | 0 | 0 | 38 | 38 | 38 | 0 | 0 | 30 | 20 | 5 | 0 | 0 | 8 | 2 | 1 | 0 | 0 | 15 | 0 | 0 | 15 | 0 | 0 | 2.5 | 0 | 0 | 60 | 60 | 60 | 60 | 60 | 100 | 100 | 100 | 100 | 100 | 10 | 30 | 50 | 60 | 110 | 0 | 30 | 0 | 30 | 0 | 85 | 35 | ELPCB-2
1 | 2022-09-19 18:01 | 4079 | 207 | 2 | TPU | 56.3 | 321.9 | 10.8 | 28.7 | 30.1 | 8.5 | 110.1 | 190 | 169 | 169 | 166 | 40 | 190 | 170 | 170 | 165 | 20 | 20 | 20 | 0 | 0 | 38 | 38 | 38 | 0 | 0 | 30 | 20 | 5 | 0 | 0 | 8 | 2 | 1 | 0 | 0 | 15 | 0 | 0 | 15 | 0 | 0 | 2.5 | 0 | 0 | 60 | 60 | 60 | 60 | 60 | 100 | 100 | 100 | 100 | 100 | 10 | 30 | 50 | 60 | 110 | 0 | 30 | 0 | 30 | 0 | 85 | 35 | ELPCB-2
1 | 2022-09-19 18:02 | 4080 | 205 | 3 | TPU | 57.1 | 321.4 | 10 | 27.6 | 29.5 | 7.9 | 110.1 | 190 | 169 | 169 | 166 | 40 | 190 | 170 | 170 | 165 | 20 | 20 | 20 | 0 | 0 | 38 | 38 | 38 | 0 | 0 | 30 | 20 | 5 | 0 | 0 | 8 | 2 | 1 | 0 | 0 | 15 | 0 | 0 | 15 | 0 | 0 | 2.5 | 0 | 0 | 60 | 60 | 60 | 60 | 60 | 100 | 100 | 100 | 100 | 100 | 10 | 30 | 50 | 60 | 110 | 0 | 30 | 0 | 30 | 0 | 85 | 35 | ELPCB-2
1 | 2022-09-20 08:12 | 4081 | 203 | 3 | TPU | 0 | 321.3 | 11.3 | 27.9 | 29.3 | 7.8 | 110.1 | 190 | 169 | 170 | 165 | 33 | 190 | 170 | 170 | 165 | 20 | 20 | 20 | 0 | 0 | 38 | 38 | 38 | 0 | 0 | 30 | 20 | 5 | 0 | 0 | 8 | 2 | 1 | 0 | 0 | 15 | 0 | 0 | 15 | 0 | 0 | 2.5 | 0 | 0 | 60 | 60 | 60 | 60 | 60 | 100 | 100 | 100 | 100 | 100 | 10 | 30 | 50 | 60 | 110 | 0 | 30 | 0 | 30 | 0 | 85 | 35 | ELPCB-2
1 | 2022-09-20 08:13 | 4082 | 127 | 3 | TPU | 58.6 | 321.4 | 13.6 | 58.5 | 60.2 | 5.2 | 110.2 | 189 | 169 | 170 | 164 | 33 | 190 | 170 | 170 | 165 | 20 | 20 | 20 | 0 | 0 | 38 | 38 | 38 | 0 | 0 | 30 | 20 | 5 | 0 | 0 | 8 | 2 | 1 | 0 | 0 | 15 | 0 | 0 | 15 | 0 | 0 | 2.5 | 0 | 0 | 60 | 60 | 60 | 60 | 60 | 100 | 100 | 100 | 100 | 100 | 10 | 30 | 50 | 60 | 110 | 0 | 30 | 0 | 30 | 0 | 85 | 35 | ELPCB-2
1 | 2022-09-20 08:14 | 4083 | 140 | 3 | TPU | 60.2 | 321.6 | 13.6 | 54.7 | 56.9 | 5.9 | 110 | 189 | 169 | 170 | 163 | 33 | 190 | 170 | 170 | 165 | 20 | 20 | 20 | 0 | 0 | 38 | 38 | 38 | 0 | 0 | 30 | 20 | 5 | 0 | 0 | 8 | 2 | 1 | 0 | 0 | 15 | 0 | 0 | 15 | 0 | 0 | 2.5 | 0 | 0 | 60 | 60 | 60 | 60 | 60 | 100 | 100 | 100 | 100 | 100 | 10 | 30 | 50 | 60 | 110 | 0 | 30 | 0 | 30 | 0 | 85 | 35 | ELPCB-2
1 | 2022-09-20 08:15 | 4084 | 188 | 3 | TPU | 60.2 | 322.7 | 13.5 | 35.4 | 37.4 | 7.6 | 110 | 189 | 170 | 170 | 163 | 33 | 190 | 170 | 170 | 165 | 20 | 20 | 20 | 0 | 0 | 38 | 38 | 38 | 0 | 0 | 30 | 20 | 5 | 0 | 0 | 8 | 2 | 1 | 0 | 0 | 15 | 0 | 0 | 15 | 0 | 0 | 2.5 | 0 | 0 | 60 | 60 | 60 | 60 | 60 | 100 | 100 | 100 | 100 | 100 | 10 | 30 | 50 | 60 | 110 | 0 | 30 | 0 | 30 | 0 | 85 | 35 | ELPCB-2
1 | 2022-09-20 08:17 | 4085 | 202 | 3 | TPU | 60.1 | 320.8 | 13.5 | 30.8 | 32.2 | 8.1 | 110.2 | 190 | 170 | 169 | 163 | 33 | 190 | 170 | 170 | 165 | 20 | 20 | 20 | 0 | 0 | 38 | 38 | 38 | 0 | 0 | 30 | 20 | 5 | 0 | 0 | 8 | 2 | 1 | 0 | 0 | 15 | 0 | 0 | 15 | 0 | 0 | 2.5 | 0 | 0 | 60 | 60 | 60 | 60 | 60 | 100 | 100 | 100 | 100 | 100 | 10 | 30 | 50 | 60 | 110 | 0 | 30 | 0 | 30 | 0 | 85 | 35 | ELPCB-2
1 | 2022-09-20 08:18 | 4086 | 207 | 3 | TPU | 60.2 | 320.7 | 11.9 | 29.3 | 30.9 | 8.1 | 110.3 | 189 | 170 | 170 | 164 | 33 | 190 | 170 | 170 | 165 | 20 | 20 | 20 | 0 | 0 | 38 | 38 | 38 | 0 | 0 | 30 | 20 | 5 | 0 | 0 | 8 | 2 | 1 | 0 | 0 | 15 | 0 | 0 | 15 | 0 | 0 | 2.5 | 0 | 0 | 60 | 60 | 60 | 60 | 60 | 100 | 100 | 100 | 100 | 100 | 10 | 30 | 50 | 60 | 110 | 0 | 30 | 0 | 30 | 0 | 85 | 35 | ELPCB-2
1 | 2022-09-20 08:19 | 4087 | 208 | 2 | TPU | 58.6 | 321.5 | 10.7 | 28.6 | 30 | 8.2 | 110 | 190 | 171 | 171 | 164 | 33 | 190 | 170 | 170 | 165 | 20 | 20 | 20 | 0 | 0 | 38 | 38 | 38 | 0 | 0 | 30 | 20 | 5 | 0 | 0 | 8 | 2 | 1 | 0 | 0 | 15 | 0 | 0 | 15 | 0 | 0 | 2.5 | 0 | 0 | 60 | 60 | 60 | 60 | 60 | 100 | 100 | 100 | 100 | 100 | 10 | 30 | 50 | 60 | 110 | 0 | 30 | 0 | 30 | 0 | 85 | 35 | ELPCB-2
1 | 2022-09-20 08:21 | 4088 | 208 | 0 | TPU | 57.3 | 321.9 | 10.8 | 28.7 | 30.2 | 8.6 | 110 | 189 | 169 | 169 | 165 | 33 | 190 | 170 | 170 | 165 | 20 | 20 | 20 | 0 | 0 | 38 | 38 | 38 | 0 | 0 | 30 | 20 | 5 | 0 | 0 | 8 | 2 | 1 | 0 | 0 | 15 | 0 | 0 | 15 | 0 | 0 | 2.5 | 0 | 0 | 60 | 60 | 60 | 60 | 60 | 100 | 100 | 100 | 100 | 100 | 10 | 30 | 50 | 60 | 110 | 0 | 30 | 0 | 30 | 0 | 85 | 35 | ELPCB-2
1 | 2022-09-20 08:22 | 4089 | 208 | 0 | TPU | 57.4 | 321.4 | 10.4 | 27.7 | 29.4 | 8.5 | 110 | 189 | 169 | 170 | 166 | 33 | 190 | 170 | 170 | 165 | 20 | 20 | 20 | 0 | 0 | 38 | 38 | 38 | 0 | 0 | 30 | 20 | 5 | 0 | 0 | 8 | 2 | 1 | 0 | 0 | 15 | 0 | 0 | 15 | 0 | 0 | 2.5 | 0 | 0 | 60 | 60 | 60 | 60 | 60 | 100 | 100 | 100 | 100 | 100 | 10 | 30 | 50 | 60 | 110 | 0 | 30 | 0 | 30 | 0 | 85 | 35 | ELPCB-2
1 | 2022-09-20 08:23 | 4090 | 208 | 0 | TPU | 57.1 | 322 | 10.2 | 26.9 | 28 | 8.1 | 110.4 | 190 | 169 | 169 | 166 | 33 | 190 | 170 | 170 | 165 | 20 | 20 | 20 | 0 | 0 | 38 | 38 | 38 | 0 | 0 | 30 | 20 | 5 | 0 | 0 | 8 | 2 | 1 | 0 | 0 | 15 | 0 | 0 | 15 | 0 | 0 | 2.5 | 0 | 0 | 60 | 60 | 60 | 60 | 60 | 100 | 100 | 100 | 100 | 100 | 10 | 30 | 50 | 60 | 110 | 0 | 30 | 0 | 30 | 0 | 85 | 35 | ELPCB-2
1 | 2022-09-20 08:24 | 4091 | 208 | 0 | TPU | 56.7 | 320.8 | 10.4 | 27.5 | 29.1 | 7.9 | 110.3 | 189 | 169 | 169 | 165 | 33 | 190 | 170 | 170 | 165 | 20 | 20 | 20 | 0 | 0 | 38 | 38 | 38 | 0 | 0 | 30 | 20 | 5 | 0 | 0 | 8 | 2 | 1 | 0 | 0 | 15 | 0 | 0 | 15 | 0 | 0 | 2.5 | 0 | 0 | 60 | 60 | 60 | 60 | 60 | 100 | 100 | 100 | 100 | 100 | 10 | 30 | 50 | 60 | 110 | 0 | 30 | 0 | 30 | 0 | 85 | 35 | ELPCB-2
1 | 2022-09-20 08:25 | 4092 | 207 | 0 | TPU | 57.1 | 321.4 | 10.5 | 27.8 | 29.5 | 8 | 110.1 | 189 | 169 | 168 | 164 | 33 | 190 | 170 | 170 | 165 | 20 | 20 | 20 | 0 | 0 | 40 | 40 | 40 | 0 | 0 | 30 | 20 | 5 | 0 | 0 | 8 | 2 | 1 | 0 | 0 | 15 | 0 | 0 | 15 | 0 | 0 | 2.5 | 0 | 0 | 60 | 60 | 60 | 60 | 60 | 100 | 100 | 100 | 100 | 100 | 10 | 30 | 50 | 60 | 110 | 0 | 30 | 0 | 30 | 0 | 85 | 35 | ELPCB-2
1 | 2022-09-20 08:26 | 4093 | 208 | 2 | TPU | 57.1 | 322.6 | 10.2 | 27.6 | 29.5 | 8 | 110 | 189 | 169 | 169 | 164 | 33 | 190 | 170 | 170 | 165 | 20 | 20 | 20 | 0 | 0 | 40 | 40 | 40 | 0 | 0 | 30 | 20 | 5 | 0 | 0 | 8 | 2 | 1 | 0 | 0 | 15 | 0 | 0 | 15 | 0 | 0 | 2.5 | 0 | 0 | 60 | 60 | 60 | 60 | 60 | 100 | 100 | 100 | 100 | 100 | 10 | 30 | 50 | 60 | 110 | 0 | 30 | 0 | 30 | 0 | 85 | 35 | ELPCB-2
1 | 2022-09-20 08:27 | 4094 | 208 | 2 | TPU | 56.9 | 321.6 | 10.1 | 26.5 | 28.6 | 7.9 | 110 | 189 | 169 | 170 | 163 | 33 | 190 | 170 | 170 | 165 | 20 | 20 | 20 | 0 | 0 | 40 | 40 | 40 | 0 | 0 | 30 | 20 | 5 | 0 | 0 | 8 | 2 | 1 | 0 | 0 | 15 | 0 | 0 | 15 | 0 | 0 | 2.5 | 0 | 0 | 60 | 60 | 60 | 60 | 60 | 100 | 100 | 100 | 100 | 100 | 10 | 30 | 50 | 60 | 110 | 0 | 30 | 0 | 30 | 0 | 85 | 35 | ELPCB-2
1 | 2022-09-20 08:28 | 4095 | 208 | 2 | TPU | 56.7 | 320.1 | 10 | 26.8 | 28.4 | 8 | 110.1 | 190 | 171 | 170 | 163 | 33 | 190 | 170 | 170 | 165 | 20 | 20 | 20 | 0 | 0 | 40 | 40 | 40 | 0 | 0 | 30 | 20 | 5 | 0 | 0 | 8 | 2 | 1 | 0 | 0 | 15 | 0 | 0 | 15 | 0 | 0 | 2.5 | 0 | 0 | 60 | 60 | 60 | 60 | 60 | 100 | 100 | 100 | 100 | 100 | 10 | 30 | 50 | 60 | 110 | 0 | 30 | 0 | 30 | 0 | 85 | 35 | ELPCB-2
1 | 2022-09-20 08:29 | 4096 | 209 | 2 | TPU | 56.7 | 321.6 | 10.1 | 27.4 | 29.4 | 8.2 | 110 | 190 | 171 | 169 | 164 | 33 | 190 | 170 | 170 | 165 | 20 | 20 | 20 | 0 | 0 | 40 | 40 | 40 | 0 | 0 | 30 | 20 | 5 | 0 | 0 | 8 | 2 | 1 | 0 | 0 | 15 | 0 | 0 | 15 | 0 | 0 | 2.5 | 0 | 0 | 60 | 60 | 60 | 60 | 60 | 100 | 100 | 100 | 100 | 100 | 10 | 30 | 50 | 60 | 110 | 0 | 30 | 0 | 30 | 0 | 85 | 35 | ELPCB-2
1 | 2022-09-20 08:30 | 4097 | 209 | 2 | TPU | 56.8 | 321.2 | 9.9 | 27 | 28.3 | 8 | 110 | 191 | 170 | 169 | 165 | 33 | 190 | 170 | 170 | 165 | 20 | 20 | 20 | 0 | 0 | 40 | 40 | 40 | 0 | 0 | 30 | 20 | 5 | 0 | 0 | 8 | 2 | 1 | 0 | 0 | 15 | 0 | 0 | 15 | 0 | 0 | 2.5 | 0 | 0 | 60 | 60 | 60 | 60 | 60 | 100 | 100 | 100 | 100 | 100 | 10 | 30 | 50 | 60 | 110 | 0 | 30 | 0 | 30 | 0 | 85 | 35 | ELPCB-2
1 | 2022-09-20 08:31 | 4098 | 208 | 2 | TPU | 56.6 | 321.5 | 9.8 | 26.9 | 28.3 | 8.2 | 110 | 190 | 171 | 171 | 165 | 33 | 190 | 170 | 170 | 165 | 20 | 20 | 20 | 0 | 0 | 40 | 40 | 40 | 0 | 0 | 30 | 20 | 5 | 0 | 0 | 8 | 2 | 1 | 0 | 0 | 15 | 0 | 0 | 15 | 0 | 0 | 2.5 | 0 | 0 | 60 | 60 | 60 | 60 | 60 | 100 | 100 | 100 | 100 | 100 | 10 | 30 | 50 | 60 | 110 | 0 | 30 | 0 | 30 | 0 | 85 | 35 | ELPCB-2
1 | 2022-09-20 08:32 | 4099 | 208 | 2 | TPU | 56.4 | 322.6 | 9.8 | 26.1 | 28.2 | 8.2 | 109.8 | 189 | 170 | 170 | 165 | 33 | 190 | 170 | 170 | 165 | 20 | 20 | 20 | 0 | 0 | 40 | 40 | 40 | 0 | 0 | 30 | 20 | 5 | 0 | 0 | 8 | 2 | 1 | 0 | 0 | 15 | 0 | 0 | 15 | 0 | 0 | 2.5 | 0 | 0 | 60 | 60 | 60 | 60 | 60 | 100 | 100 | 100 | 100 | 100 | 10 | 30 | 50 | 60 | 110 | 0 | 30 | 0 | 30 | 0 | 85 | 35 | ELPCB-2
1 | 2022-09-20 08:55 | 4100 | 54 | 3 | TPU | 56.5 | 320.9 | 13.5 | 89 | 90 | 2.1 | 110.1 | 178 | 159 | 163 | 152 | 33 | 180 | 160 | 160 | 155 | 10 | 10 | 10 | 0 | 0 | 25 | 25 | 25 | 0 | 0 | 30 | 20 | 5 | 0 | 0 | 8 | 2 | 1 | 0 | 0 | 10 | 0 | 0 | 10 | 0 | 0 | 2.5 | 0 | 0 | 60 | 60 | 60 | 60 | 60 | 80 | 80 | 80 | 80 | 80 | 10 | 30 | 50 | 60 | 110 | 0 | 30 | 0 | 30 | 0 | 85 | 35 | ELPCB-2
1 | 2022-09-20 08:56 | 4101 | 67 | 3 | TPU | 60.2 | 321.9 | 13.6 | 85.4 | 86.8 | 2.6 | 110.3 | 178 | 159 | 163 | 152 | 33 | 180 | 160 | 160 | 155 | 10 | 10 | 10 | 0 | 0 | 25 | 25 | 25 | 0 | 0 | 30 | 20 | 5 | 0 | 0 | 8 | 2 | 1 | 0 | 0 | 10 | 0 | 0 | 10 | 0 | 0 | 2.5 | 0 | 0 | 60 | 60 | 60 | 60 | 60 | 80 | 80 | 80 | 80 | 80 | 10 | 30 | 50 | 60 | 110 | 0 | 30 | 0 | 30 | 0 | 85 | 35 | ELPCB-2
1 | 2022-09-20 08:57 | 4102 | 66 | 3 | TPU | 60.2 | 321 | 13.5 | 85.8 | 86.8 | 2.7 | 110.1 | 179 | 159 | 162 | 152 | 33 | 180 | 160 | 160 | 155 | 10 | 10 | 10 | 0 | 0 | 25 | 25 | 25 | 0 | 0 | 30 | 20 | 5 | 0 | 0 | 8 | 2 | 1 | 0 | 0 | 10 | 0 | 0 | 10 | 0 | 0 | 2.5 | 0 | 0 | 60 | 60 | 60 | 60 | 60 | 80 | 80 | 80 | 80 | 80 | 10 | 30 | 50 | 60 | 110 | 0 | 30 | 0 | 30 | 0 | 85 | 35 | ELPCB-2
1 | 2022-09-20 08:58 | 4103 | 71 | 3 | TPU | 60.2 | 320.2 | 13.5 | 83.9 | 85.1 | 2.9 | 109.7 | 179 | 158 | 163 | 153 | 33 | 180 | 160 | 160 | 155 | 10 | 10 | 10 | 0 | 0 | 25 | 25 | 25 | 0 | 0 | 30 | 20 | 5 | 0 | 0 | 8 | 2 | 1 | 0 | 0 | 10 | 0 | 0 | 10 | 0 | 0 | 2.5 | 0 | 0 | 60 | 60 | 60 | 60 | 60 | 80 | 80 | 80 | 80 | 80 | 10 | 30 | 50 | 60 | 110 | 0 | 30 | 0 | 30 | 0 | 85 | 35 | ELPCB-2
1 | 2022-09-20 08:59 | 4104 | 70 | 3 | TPU | 60.2 | 321.4 | 13.6 | 82.6 | 83.9 | 3.1 | 110.1 | 179 | 159 | 162 | 153 | 33 | 180 | 160 | 160 | 155 | 10 | 10 | 10 | 0 | 0 | 25 | 25 | 25 | 0 | 0 | 30 | 20 | 5 | 0 | 0 | 8 | 2 | 1 | 0 | 0 | 10 | 0 | 0 | 10 | 0 | 0 | 2.5 | 0 | 0 | 60 | 60 | 60 | 60 | 60 | 80 | 80 | 80 | 80 | 80 | 10 | 30 | 50 | 60 | 110 | 0 | 30 | 0 | 30 | 0 | 85 | 35 | ELPCB-2
1 | 2022-09-20 09:00 | 4105 | 64 | 3 | TPU | 60.2 | 320.8 | 13.5 | 86.2 | 87.7 | 2.9 | 109.8 | 179 | 160 | 161 | 154 | 33 | 180 | 160 | 160 | 155 | 10 | 10 | 10 | 0 | 0 | 30 | 30 | 30 | 0 | 0 | 30 | 20 | 5 | 0 | 0 | 8 | 2 | 1 | 0 | 0 | 10 | 0 | 0 | 10 | 0 | 0 | 2.5 | 0 | 0 | 60 | 60 | 60 | 60 | 60 | 80 | 80 | 80 | 80 | 80 | 10 | 30 | 50 | 60 | 110 | 0 | 30 | 0 | 30 | 0 | 85 | 35 | ELPCB-2
1 | 2022-09-20 09:01 | 4106 | 70 | 3 | TPU | 60.1 | 322.1 | 13.5 | 81.5 | 82.7 | 3.9 | 110 | 180 | 160 | 160 | 154 | 33 | 180 | 160 | 160 | 155 | 10 | 10 | 10 | 0 | 0 | 30 | 30 | 30 | 0 | 0 | 30 | 20 | 5 | 0 | 0 | 8 | 2 | 1 | 0 | 0 | 10 | 0 | 0 | 10 | 0 | 0 | 2.5 | 0 | 0 | 60 | 60 | 60 | 60 | 60 | 80 | 80 | 80 | 80 | 80 | 10 | 30 | 50 | 60 | 110 | 0 | 30 | 0 | 30 | 0 | 85 | 35 | ELPCB-2
1 | 2022-09-20 09:02 | 4107 | 66 | 3 | TPU | 60.2 | 321.4 | 13.5 | 76.5 | 78 | 11.1 | 110 | 180 | 160 | 161 | 155 | 33 | 180 | 160 | 160 | 155 | 10 | 10 | 10 | 0 | 0 | 30 | 30 | 30 | 0 | 0 | 30 | 20 | 5 | 0 | 0 | 8 | 2 | 1 | 0 | 0 | 10 | 0 | 0 | 10 | 0 | 0 | 2.5 | 0 | 0 | 60 | 60 | 60 | 60 | 60 | 80 | 80 | 80 | 80 | 80 | 10 | 30 | 50 | 60 | 110 | 0 | 30 | 0 | 30 | 0 | 85 | 35 | ELPCB-2
1 | 2022-09-20 09:03 | 4108 | 58 | 3 | TPU | 60 | 323.4 | 13.5 | 73.3 | 74.5 | 20.3 | 110.2 | 180 | 160 | 162 | 156 | 33 | 180 | 160 | 160 | 155 | 10 | 10 | 10 | 0 | 0 | 30 | 30 | 30 | 0 | 0 | 30 | 20 | 5 | 0 | 0 | 8 | 2 | 1 | 0 | 0 | 10 | 0 | 0 | 10 | 0 | 0 | 2.5 | 0 | 0 | 60 | 60 | 60 | 60 | 60 | 80 | 80 | 80 | 80 | 80 | 10 | 30 | 50 | 60 | 110 | 0 | 30 | 0 | 30 | 0 | 85 | 35 | ELPCB-2
1 | 2022-09-20 09:04 | 4109 | 55 | 3 | TPU | 60.2 | 321.1 | 13.5 | 63.2 | 64.5 | 29.2 | 110 | 180 | 160 | 162 | 156 | 34 | 180 | 160 | 160 | 155 | 10 | 10 | 10 | 0 | 0 | 30 | 30 | 30 | 0 | 0 | 30 | 20 | 5 | 0 | 0 | 8 | 2 | 1 | 0 | 0 | 10 | 0 | 0 | 10 | 0 | 0 | 2.5 | 0 | 0 | 60 | 60 | 60 | 60 | 60 | 80 | 80 | 80 | 80 | 80 | 10 | 30 | 50 | 60 | 110 | 0 | 30 | 0 | 30 | 0 | 85 | 35 | ELPCB-2
1 | 2022-09-20 09:06 | 4110 | 66 | 3 | TPU | 60.2 | 321.7 | 13.5 | 58.3 | 60 | 37.4 | 110 | 179 | 160 | 162 | 156 | 34 | 180 | 160 | 160 | 155 | 10 | 10 | 10 | 0 | 0 | 35 | 35 | 35 | 0 | 0 | 30 | 20 | 5 | 0 | 0 | 8 | 2 | 1 | 0 | 0 | 10 | 0 | 0 | 10 | 0 | 0 | 2.5 | 0 | 0 | 60 | 60 | 60 | 60 | 60 | 100 | 100 | 100 | 100 | 100 | 10 | 30 | 50 | 60 | 110 | 0 | 30 | 0 | 30 | 0 | 85 | 35 | ELPCB-2
1 | 2022-09-20 09:07 | 4111 | 63 | 3 | TPU | 65.8 | 321.2 | 13.5 | 57.1 | 58.8 | 18 | 110 | 179 | 159 | 162 | 155 | 34 | 180 | 160 | 160 | 155 | 10 | 10 | 10 | 0 | 0 | 35 | 35 | 35 | 0 | 0 | 30 | 20 | 5 | 0 | 0 | 8 | 2 | 1 | 0 | 0 | 10 | 0 | 0 | 10 | 0 | 0 | 2.5 | 0 | 0 | 60 | 60 | 60 | 60 | 60 | 100 | 100 | 100 | 100 | 100 | 10 | 30 | 50 | 60 | 110 | 0 | 30 | 0 | 30 | 0 | 85 | 35 | ELPCB-2
1 | 2022-09-20 09:08 | 4112 | 62 | 3 | TPU | 59.5 | 321.3 | 13.5 | 55.7 | 57.8 | 19.6 | 110.1 | 179 | 159 | 162 | 155 | 34 | 180 | 160 | 160 | 155 | 10 | 10 | 10 | 0 | 0 | 35 | 35 | 35 | 0 | 0 | 30 | 20 | 5 | 0 | 0 | 8 | 2 | 1 | 0 | 0 | 10 | 0 | 0 | 10 | 0 | 0 | 2.5 | 0 | 0 | 60 | 60 | 60 | 60 | 60 | 100 | 100 | 100 | 100 | 100 | 10 | 30 | 50 | 60 | 110 | 0 | 30 | 0 | 30 | 0 | 85 | 35 | ELPCB-2
1 | 2022-09-20 09:09 | 4113 | 61 | 3 | TPU | 60.1 | 321.8 | 13.5 | 55.8 | 57.6 | 19.2 | 110 | 179 | 159 | 162 | 154 | 34 | 180 | 160 | 160 | 155 | 15 | 15 | 15 | 0 | 0 | 40 | 40 | 40 | 0 | 0 | 30 | 20 | 5 | 0 | 0 | 8 | 2 | 1 | 0 | 0 | 10 | 0 | 0 | 10 | 0 | 0 | 2.5 | 0 | 0 | 60 | 60 | 60 | 60 | 60 | 100 | 100 | 100 | 100 | 100 | 10 | 30 | 50 | 60 | 110 | 0 | 30 | 0 | 30 | 0 | 85 | 35 | ELPCB-2
1 | 2022-09-20 09:10 | 4114 | 87 | 3 | TPU | 60.1 | 323.4 | 13.5 | 45.3 | 47.1 | 24 | 110 | 180 | 158 | 161 | 154 | 34 | 180 | 160 | 160 | 155 | 15 | 15 | 15 | 0 | 0 | 40 | 40 | 40 | 0 | 0 | 30 | 20 | 5 | 0 | 0 | 8 | 2 | 1 | 0 | 0 | 10 | 0 | 0 | 10 | 0 | 0 | 2.5 | 0 | 0 | 60 | 60 | 60 | 60 | 60 | 100 | 100 | 100 | 100 | 100 | 10 | 30 | 50 | 60 | 110 | 0 | 30 | 0 | 30 | 0 | 85 | 35 | ELPCB-2
1 | 2022-09-20 09:11 | 4115 | 84 | 3 | TPU | 60.1 | 321.7 | 13.5 | 41.7 | 43.6 | 25.6 | 110 | 180 | 159 | 162 | 154 | 34 | 180 | 160 | 160 | 155 | 15 | 15 | 15 | 0 | 0 | 40 | 40 | 40 | 0 | 0 | 30 | 20 | 5 | 0 | 0 | 8 | 2 | 1 | 0 | 0 | 10 | 0 | 0 | 10 | 0 | 0 | 2.5 | 0 | 0 | 60 | 60 | 60 | 60 | 60 | 100 | 100 | 100 | 100 | 100 | 10 | 30 | 50 | 60 | 110 | 0 | 30 | 0 | 30 | 0 | 85 | 35 | ELPCB-2
1 | 2022-09-20 09:12 | 4116 | 81 | 3 | TPU | 60 | 322.1 | 13.5 | 41 | 42.9 | 26.1 | 109.7 | 180 | 160 | 162 | 154 | 34 | 180 | 160 | 160 | 155 | 15 | 15 | 15 | 0 | 0 | 40 | 40 | 40 | 0 | 0 | 30 | 20 | 5 | 0 | 0 | 8 | 2 | 1 | 0 | 0 | 10 | 0 | 0 | 10 | 0 | 0 | 2.5 | 0 | 0 | 60 | 60 | 60 | 60 | 60 | 100 | 100 | 100 | 100 | 100 | 10 | 30 | 50 | 60 | 110 | 0 | 30 | 0 | 30 | 0 | 85 | 35 | ELPCB-2
1 | 2022-09-20 09:13 | 4117 | 78 | 3 | TPU | 60.1 | 320 | 13.5 | 41.4 | 43.6 | 26.9 | 110.1 | 180 | 160 | 162 | 154 | 34 | 180 | 160 | 160 | 155 | 15 | 15 | 15 | 0 | 0 | 45 | 45 | 45 | 0 | 0 | 30 | 20 | 5 | 0 | 0 | 8 | 2 | 1 | 0 | 0 | 10 | 0 | 0 | 10 | 0 | 0 | 2.5 | 0 | 0 | 60 | 60 | 60 | 60 | 60 | 100 | 100 | 100 | 100 | 100 | 10 | 30 | 50 | 60 | 110 | 0 | 30 | 0 | 30 | 0 | 85 | 35 | ELPCB-2
1 | 2022-09-20 09:14 | 4118 | 98 | 3 | TPU | 60 | 321.8 | 13.5 | 33 | 35.4 | 31.9 | 110 | 180 | 159 | 162 | 154 | 34 | 180 | 160 | 160 | 155 | 15 | 15 | 15 | 0 | 0 | 45 | 45 | 45 | 0 | 0 | 30 | 20 | 5 | 0 | 0 | 8 | 2 | 1 | 0 | 0 | 10 | 0 | 0 | 10 | 0 | 0 | 2.5 | 0 | 0 | 60 | 60 | 60 | 60 | 60 | 100 | 100 | 100 | 100 | 100 | 10 | 30 | 50 | 60 | 110 | 0 | 30 | 0 | 30 | 0 | 85 | 35 | ELPCB-2
1 | 2022-09-20 09:15 | 4119 | 99 | 3 | TPU | 60.2 | 320.8 | 12.4 | 28.8 | 31.3 | 31.6 | 110 | 179 | 160 | 161 | 154 | 34 | 180 | 160 | 160 | 155 | 15 | 15 | 15 | 0 | 0 | 45 | 45 | 45 | 0 | 0 | 30 | 20 | 5 | 0 | 0 | 8 | 2 | 1 | 0 | 0 | 10 | 0 | 0 | 10 | 0 | 0 | 2.5 | 0 | 0 | 60 | 60 | 60 | 60 | 60 | 100 | 100 | 100 | 100 | 100 | 10 | 30 | 50 | 60 | 110 | 0 | 30 | 0 | 30 | 0 | 85 | 35 | ELPCB-2
1 | 2022-09-20 09:17 | 4120 | 98 | 3 | TPU | 59 | 320.9 | 11.9 | 26.9 | 29.8 | 32 | 109.9 | 180 | 160 | 161 | 154 | 34 | 180 | 160 | 160 | 155 | 15 | 15 | 15 | 0 | 0 | 45 | 45 | 45 | 0 | 0 | 30 | 20 | 5 | 0 | 0 | 8 | 2 | 1 | 0 | 0 | 10 | 0 | 0 | 10 | 0 | 0 | 2.5 | 0 | 0 | 60 | 60 | 60 | 60 | 60 | 100 | 100 | 100 | 100 | 100 | 10 | 30 | 50 | 60 | 110 | 0 | 30 | 0 | 30 | 0 | 85 | 35 | ELPCB-2
1 | 2022-09-20 09:18 | 4121 | 101 | 3 | TPU | 58.9 | 322.6 | 11.7 | 25.3 | 28.1 | 32.2 | 110.1 | 180 | 160 | 161 | 154 | 34 | 180 | 160 | 160 | 155 | 15 | 15 | 15 | 0 | 0 | 45 | 45 | 45 | 0 | 0 | 30 | 20 | 5 | 0 | 0 | 8 | 2 | 1 | 0 | 0 | 10 | 0 | 0 | 10 | 0 | 0 | 2.5 | 0 | 0 | 60 | 60 | 60 | 60 | 60 | 100 | 100 | 100 | 100 | 100 | 10 | 30 | 50 | 60 | 110 | 0 | 30 | 0 | 30 | 0 | 85 | 35 | ELPCB-2
1 | 2022-09-20 09:19 | 4122 | 103 | 3 | TPU | 58.8 | 320.9 | 11.8 | 24.8 | 27.3 | 32.8 | 110.1 | 180 | 160 | 161 | 154 | 34 | 180 | 160 | 160 | 155 | 15 | 15 | 15 | 0 | 0 | 50 | 50 | 50 | 0 | 0 | 30 | 20 | 5 | 0 | 0 | 8 | 2 | 1 | 0 | 0 | 10 | 0 | 0 | 10 | 0 | 0 | 2.5 | 0 | 0 | 60 | 60 | 60 | 60 | 60 | 100 | 100 | 100 | 100 | 100 | 10 | 30 | 50 | 60 | 110 | 0 | 30 | 0 | 30 | 0 | 85 | 35 | ELPCB-2
1 | 2022-09-20 09:20 | 4123 | 124 | 3 | TPU | 59.5 | 320.9 | 10.6 | 17.1 | 20 | 36.5 | 110.1 | 179 | 159 | 162 | 155 | 35 | 180 | 160 | 160 | 155 | 15 | 15 | 15 | 0 | 0 | 50 | 50 | 50 | 0 | 0 | 30 | 20 | 5 | 0 | 0 | 8 | 2 | 1 | 0 | 0 | 10 | 0 | 0 | 10 | 0 | 0 | 2.5 | 0 | 0 | 60 | 60 | 60 | 60 | 60 | 100 | 100 | 100 | 100 | 100 | 10 | 30 | 50 | 60 | 110 | 0 | 30 | 0 | 30 | 0 | 85 | 35 | ELPCB-2
1 | 2022-09-20 09:21 | 4124 | 126 | 3 | TPU | 61.9 | 320.7 | 10.2 | 15.1 | 16.7 | 12.7 | 109.7 | 179 | 159 | 160 | 155 | 35 | 180 | 160 | 160 | 155 | 15 | 15 | 15 | 0 | 0 | 50 | 50 | 50 | 0 | 0 | 30 | 20 | 5 | 0 | 0 | 8 | 2 | 1 | 0 | 0 | 10 | 0 | 0 | 10 | 0 | 0 | 2.5 | 0 | 0 | 60 | 60 | 60 | 60 | 60 | 100 | 100 | 100 | 100 | 100 | 10 | 30 | 50 | 60 | 110 | 0 | 30 | 0 | 30 | 0 | 85 | 35 | ELPCB-2
1 | 2022-09-20 09:22 | 4125 | 138 | 3 | TPU | 56.7 | 321.7 | 13.5 | 55.9 | 59.9 | 6.8 | 110.1 | 179 | 160 | 160 | 155 | 35 | 180 | 160 | 160 | 155 | 15 | 15 | 15 | 0 | 0 | 50 | 50 | 50 | 0 | 0 | 30 | 20 | 5 | 0 | 0 | 8 | 2 | 1 | 0 | 0 | 10 | 0 | 0 | 10 | 0 | 0 | 2.5 | 0 | 0 | 60 | 60 | 60 | 60 | 60 | 100 | 100 | 100 | 100 | 100 | 10 | 30 | 50 | 60 | 110 | 0 | 30 | 0 | 30 | 0 | 85 | 35 | ELPCB-2
1 | 2022-09-20 09:30 | 4126 | 188 | 3 | TPU | 60 | 321 | 13.5 | 33.7 | 37.1 | 21.9 | 110.1 | 180 | 158 | 159 | 153 | 34 | 180 | 160 | 160 | 155 | 15 | 15 | 15 | 0 | 0 | 60 | 60 | 60 | 0 | 0 | 30 | 20 | 5 | 0 | 0 | 8 | 2 | 1 | 0 | 0 | 10 | 0 | 0 | 10 | 0 | 0 | 2.5 | 0 | 0 | 60 | 60 | 60 | 60 | 60 | 100 | 100 | 100 | 100 | 100 | 10 | 30 | 50 | 60 | 110 | 0 | 30 | 0 | 30 | 0 | 85 | 35 | ELPCB-2
1 | 2022-09-20 09:31 | 4127 | 160 | 3 | TPU | 60.1 | 321.9 | 10.1 | 10 | 12.1 | 41 | 110.2 | 180 | 159 | 159 | 154 | 34 | 180 | 160 | 160 | 155 | 15 | 15 | 15 | 0 | 0 | 60 | 60 | 60 | 0 | 0 | 30 | 20 | 5 | 0 | 0 | 8 | 2 | 1 | 0 | 0 | 10 | 0 | 0 | 10 | 0 | 0 | 2.5 | 0 | 0 | 60 | 60 | 60 | 60 | 60 | 100 | 100 | 100 | 100 | 100 | 10 | 30 | 50 | 60 | 110 | 0 | 30 | 0 | 30 | 0 | 85 | 35 | ELPCB-2
1 | 2022-09-20 09:32 | 4128 | 124 | 3 | TPU | 65.8 | 321.6 | 9.8 | 6 | 6.4 | 17 | 110.2 | 180 | 160 | 159 | 155 | 34 | 180 | 160 | 160 | 155 | 15 | 15 | 15 | 0 | 0 | 60 | 60 | 60 | 0 | 0 | 30 | 20 | 5 | 0 | 0 | 8 | 2 | 1 | 0 | 0 | 10 | 0 | 0 | 10 | 0 | 0 | 2.5 | 0 | 0 | 60 | 60 | 60 | 60 | 60 | 100 | 100 | 100 | 100 | 100 | 10 | 30 | 50 | 60 | 110 | 0 | 30 | 0 | 30 | 0 | 85 | 35 | ELPCB-2
1 | 2022-09-20 09:34 | 4129 | 188 | 3 | TPU | 56.4 | 321.8 | 13.5 | 29.6 | 34.4 | 8.6 | 110.3 | 180 | 161 | 159 | 155 | 34 | 180 | 160 | 160 | 155 | 15 | 15 | 15 | 0 | 0 | 60 | 60 | 60 | 0 | 0 | 30 | 20 | 5 | 0 | 0 | 8 | 2 | 1 | 0 | 0 | 10 | 0 | 0 | 10 | 0 | 0 | 2.5 | 0 | 0 | 60 | 60 | 60 | 60 | 60 | 100 | 100 | 100 | 100 | 100 | 10 | 30 | 50 | 60 | 110 | 0 | 30 | 0 | 30 | 0 | 85 | 35 | ELPCB-2
1 | 2022-09-20 09:35 | 4130 | 201 | 3 | TPU | 60 | 322.1 | 13.5 | 30.6 | 35.2 | 7.6 | 110 | 180 | 161 | 160 | 155 | 35 | 180 | 160 | 160 | 155 | 15 | 15 | 15 | 0 | 0 | 60 | 60 | 60 | 0 | 0 | 30 | 20 | 5 | 0 | 0 | 8 | 2 | 1 | 0 | 0 | 10 | 0 | 0 | 10 | 0 | 0 | 2.5 | 0 | 0 | 60 | 60 | 60 | 60 | 60 | 100 | 100 | 100 | 100 | 100 | 10 | 30 | 50 | 60 | 110 | 0 | 30 | 0 | 30 | 0 | 85 | 35 | ELPCB-2
1 | 2022-09-20 09:36 | 4131 | 199 | 3 | TPU | 60 | 320.5 | 13.5 | 30.7 | 35.4 | 7.6 | 110.2 | 180 | 160 | 160 | 155 | 35 | 180 | 160 | 160 | 155 | 15 | 15 | 15 | 0 | 0 | 60 | 60 | 60 | 0 | 0 | 30 | 20 | 5 | 0 | 0 | 8 | 2 | 1 | 0 | 0 | 10 | 0 | 0 | 10 | 0 | 0 | 2.5 | 0 | 0 | 60 | 60 | 60 | 60 | 60 | 100 | 100 | 100 | 100 | 100 | 10 | 30 | 50 | 60 | 110 | 0 | 30 | 0 | 30 | 0 | 85 | 35 | ELPCB-2
1 | 2022-09-20 09:37 | 4132 | 201 | 3 | TPU | 60 | 321.7 | 13.5 | 30.3 | 34.5 | 7.7 | 110.1 | 179 | 161 | 161 | 155 | 35 | 180 | 160 | 160 | 155 | 15 | 15 | 15 | 0 | 0 | 60 | 60 | 60 | 0 | 0 | 30 | 20 | 5 | 0 | 0 | 8 | 2 | 1 | 0 | 0 | 10 | 0 | 0 | 10 | 0 | 0 | 2.5 | 0 | 0 | 60 | 60 | 60 | 60 | 60 | 100 | 100 | 100 | 100 | 100 | 10 | 30 | 50 | 60 | 110 | 0 | 30 | 0 | 30 | 0 | 85 | 35 | ELPCB-2
1 | 2022-09-20 09:38 | 4133 | 202 | 3 | TPU | 60 | 321.9 | 13.5 | 29.2 | 34 | 7.7 | 110.2 | 180 | 160 | 161 | 155 | 35 | 180 | 160 | 160 | 155 | 15 | 15 | 15 | 0 | 0 | 63 | 63 | 63 | 0 | 0 | 30 | 20 | 5 | 0 | 0 | 8 | 2 | 1 | 0 | 0 | 10 | 0 | 0 | 10 | 0 | 0 | 2.5 | 0 | 0 | 60 | 60 | 60 | 60 | 60 | 100 | 100 | 100 | 100 | 100 | 10 | 30 | 50 | 60 | 110 | 0 | 30 | 0 | 30 | 0 | 85 | 35 | ELPCB-2
1 | 2022-09-20 09:39 | 4134 | 207 | 3 | TPU | 60 | 321.6 | 12.9 | 28.3 | 32.5 | 7.8 | 110.1 | 180 | 160 | 160 | 154 | 35 | 180 | 160 | 160 | 155 | 15 | 15 | 15 | 0 | 0 | 63 | 63 | 63 | 0 | 0 | 30 | 20 | 5 | 0 | 0 | 8 | 2 | 1 | 0 | 0 | 10 | 0 | 0 | 10 | 0 | 0 | 2.5 | 0 | 0 | 60 | 60 | 60 | 60 | 60 | 100 | 100 | 100 | 100 | 100 | 10 | 30 | 50 | 60 | 110 | 0 | 30 | 0 | 30 | 0 | 85 | 35 | ELPCB-2
1 | 2022-09-20 09:40 | 4135 | 204 | 3 | TPU | 59.4 | 322.1 | 13.3 | 28.6 | 33.7 | 7.8 | 110.2 | 179 | 160 | 160 | 154 | 35 | 180 | 160 | 160 | 155 | 15 | 15 | 15 | 0 | 0 | 63 | 63 | 63 | 0 | 0 | 30 | 20 | 5 | 0 | 0 | 8 | 2 | 1 | 0 | 0 | 10 | 0 | 0 | 10 | 0 | 0 | 2.5 | 0 | 0 | 60 | 60 | 60 | 60 | 60 | 100 | 100 | 100 | 100 | 100 | 10 | 30 | 50 | 60 | 110 | 0 | 30 | 0 | 30 | 0 | 85 | 35 | ELPCB-2
1 | 2022-09-20 09:41 | 4136 | 205 | 3 | TPU | 59.7 | 321.9 | 12.9 | 27.8 | 32.9 | 7.9 | 110 | 179 | 159 | 160 | 153 | 35 | 180 | 160 | 160 | 155 | 15 | 15 | 15 | 0 | 0 | 63 | 63 | 63 | 0 | 0 | 30 | 20 | 5 | 0 | 0 | 8 | 2 | 1 | 0 | 0 | 10 | 0 | 0 | 10 | 0 | 0 | 2.5 | 0 | 0 | 60 | 60 | 60 | 60 | 60 | 100 | 100 | 100 | 100 | 100 | 10 | 30 | 50 | 60 | 110 | 0 | 30 | 0 | 30 | 0 | 85 | 35 | ELPCB-2
1 | 2022-09-20 09:42 | 4137 | 206 | 3 | TPU | 59.4 | 320.2 | 13 | 28.6 | 32.9 | 7.8 | 110.1 | 179 | 159 | 162 | 153 | 35 | 180 | 160 | 160 | 155 | 15 | 15 | 15 | 0 | 0 | 63 | 63 | 63 | 0 | 0 | 30 | 20 | 5 | 0 | 0 | 8 | 2 | 1 | 0 | 0 | 10 | 0 | 0 | 10 | 0 | 0 | 2.5 | 0 | 0 | 60 | 60 | 60 | 60 | 60 | 100 | 100 | 100 | 100 | 100 | 10 | 30 | 50 | 60 | 110 | 0 | 30 | 0 | 30 | 0 | 85 | 35 | ELPCB-2
1 | 2022-09-20 09:43 | 4138 | 205 | 3 | TPU | 59.4 | 321.9 | 12.9 | 27.8 | 32.3 | 8.1 | 110.2 | 180 | 159 | 161 | 154 | 35 | 180 | 160 | 160 | 155 | 15 | 15 | 15 | 0 | 0 | 65 | 65 | 65 | 0 | 0 | 30 | 20 | 5 | 0 | 0 | 8 | 2 | 1 | 0 | 0 | 10 | 0 | 0 | 10 | 0 | 0 | 2.5 | 0 | 0 | 60 | 60 | 60 | 60 | 60 | 100 | 100 | 100 | 100 | 100 | 10 | 30 | 50 | 60 | 110 | 0 | 30 | 0 | 30 | 0 | 85 | 35 | ELPCB-2
1 | 2022-09-20 09:44 | 4139 | 207 | 3 | TPU | 59.4 | 322.5 | 12.4 | 25.9 | 30.8 | 8.2 | 110 | 180 | 159 | 161 | 155 | 35 | 180 | 160 | 160 | 155 | 15 | 15 | 15 | 0 | 0 | 65 | 65 | 65 | 0 | 0 | 30 | 20 | 5 | 0 | 0 | 8 | 2 | 1 | 0 | 0 | 10 | 0 | 0 | 10 | 0 | 0 | 2.5 | 0 | 0 | 60 | 60 | 60 | 60 | 60 | 100 | 100 | 100 | 100 | 100 | 10 | 30 | 50 | 60 | 110 | 0 | 30 | 0 | 30 | 0 | 85 | 35 | ELPCB-2
1 | 2022-09-20 09:47 | 4140 | 207 | 3 | TPU | 58.8 | 320.7 | 12.8 | 28 | 32.7 | 8.5 | 110.2 | 179 | 159 | 161 | 156 | 35 | 180 | 160 | 160 | 155 | 15 | 15 | 15 | 0 | 0 | 65 | 65 | 65 | 0 | 0 | 30 | 20 | 5 | 0 | 0 | 8 | 2 | 1 | 0 | 0 | 10 | 0 | 0 | 10 | 0 | 0 | 2.5 | 0 | 0 | 60 | 60 | 60 | 60 | 60 | 100 | 100 | 100 | 100 | 100 | 10 | 30 | 50 | 60 | 110 | 0 | 30 | 0 | 30 | 0 | 85 | 35 | ELPCB-2
1 | 2022-09-20 09:48 | 4141 | 206 | 3 | TPU | 59.3 | 321.3 | 11.9 | 21.5 | 25.3 | 8.4 | 110.1 | 179 | 159 | 160 | 155 | 35 | 180 | 160 | 160 | 155 | 15 | 15 | 15 | 0 | 0 | 65 | 65 | 65 | 0 | 0 | 30 | 20 | 5 | 0 | 0 | 8 | 2 | 1 | 0 | 0 | 10 | 0 | 0 | 10 | 0 | 0 | 2.5 | 0 | 0 | 60 | 60 | 60 | 60 | 60 | 100 | 100 | 100 | 100 | 100 | 10 | 30 | 50 | 60 | 110 | 0 | 30 | 0 | 30 | 0 | 85 | 35 | ELPCB-2
1 | 2022-09-20 09:49 | 4142 | 209 | 3 | TPU | 58.4 | 320.3 | 12.3 | 25.5 | 30.6 | 8.1 | 109.8 | 180 | 159 | 160 | 155 | 35 | 180 | 160 | 160 | 155 | 15 | 15 | 15 | 0 | 0 | 65 | 65 | 65 | 0 | 0 | 30 | 20 | 5 | 0 | 0 | 8 | 2 | 1 | 0 | 0 | 10 | 0 | 0 | 10 | 0 | 0 | 2.5 | 0 | 0 | 60 | 60 | 60 | 60 | 60 | 100 | 100 | 100 | 100 | 100 | 10 | 30 | 50 | 60 | 110 | 0 | 30 | 0 | 30 | 0 | 85 | 35 | ELPCB-2
1 | 2022-09-20 09:50 | 4143 | 210 | 3 | TPU | 58.9 | 322.7 | 12.1 | 25 | 30.2 | 8 | 110 | 180 | 159 | 160 | 154 | 35 | 180 | 160 | 160 | 155 | 15 | 15 | 15 | 0 | 0 | 65 | 65 | 65 | 0 | 0 | 30 | 20 | 5 | 0 | 0 | 8 | 2 | 1 | 0 | 0 | 10 | 0 | 0 | 10 | 0 | 0 | 2.5 | 0 | 0 | 60 | 60 | 60 | 60 | 60 | 100 | 100 | 100 | 100 | 100 | 10 | 30 | 50 | 60 | 110 | 0 | 30 | 0 | 30 | 0 | 85 | 35 | ELPCB-2
1 | 2022-09-20 09:51 | 4144 | 208 | 3 | TPU | 58.6 | 321.8 | 12.3 | 25.8 | 30.7 | 8.2 | 110.2 | 180 | 160 | 160 | 154 | 35 | 180 | 160 | 160 | 155 | 15 | 15 | 15 | 0 | 0 | 65 | 65 | 65 | 0 | 0 | 30 | 20 | 5 | 0 | 0 | 8 | 2 | 1 | 0 | 0 | 10 | 0 | 0 | 10 | 0 | 0 | 2.5 | 0 | 0 | 60 | 60 | 60 | 60 | 60 | 100 | 100 | 100 | 100 | 100 | 10 | 30 | 50 | 60 | 110 | 0 | 30 | 0 | 30 | 0 | 85 | 35 | ELPCB-2
1 | 2022-09-20 09:52 | 4145 | 210 | 3 | TPU | 58.8 | 322.7 | 12.4 | 25.4 | 31 | 8.3 | 110.2 | 180 | 160 | 161 | 155 | 35 | 180 | 160 | 160 | 155 | 15 | 15 | 15 | 0 | 0 | 65 | 65 | 65 | 0 | 0 | 30 | 20 | 5 | 0 | 0 | 8 | 2 | 1 | 0 | 0 | 10 | 0 | 0 | 10 | 0 | 0 | 2.5 | 0 | 0 | 60 | 60 | 60 | 60 | 60 | 100 | 100 | 100 | 100 | 100 | 10 | 30 | 50 | 60 | 110 | 0 | 30 | 0 | 30 | 0 | 85 | 35 | ELPCB-2
1 | 2022-09-20 09:53 | 4146 | 210 | 3 | TPU | 58.9 | 320 | 12.3 | 25.6 | 30.8 | 8.2 | 110 | 179 | 160 | 162 | 155 | 35 | 180 | 160 | 160 | 155 | 15 | 15 | 15 | 0 | 0 | 65 | 65 | 65 | 0 | 0 | 30 | 20 | 5 | 0 | 0 | 8 | 2 | 1 | 0 | 0 | 10 | 0 | 0 | 10 | 0 | 0 | 2.5 | 0 | 0 | 60 | 60 | 60 | 60 | 60 | 100 | 100 | 100 | 100 | 100 | 10 | 30 | 50 | 60 | 110 | 0 | 30 | 0 | 30 | 0 | 85 | 35 | ELPCB-2
1 | 2022-09-20 09:54 | 4147 | 210 | 3 | TPU | 58.8 | 320.9 | 12.3 | 25.6 | 30.3 | 8.1 | 110 | 179 | 160 | 162 | 155 | 35 | 180 | 160 | 160 | 155 | 15 | 15 | 15 | 0 | 0 | 65 | 65 | 65 | 0 | 0 | 30 | 20 | 5 | 0 | 0 | 8 | 2 | 1 | 0 | 0 | 10 | 0 | 0 | 10 | 0 | 0 | 2.5 | 0 | 0 | 60 | 60 | 60 | 60 | 60 | 100 | 100 | 100 | 100 | 100 | 10 | 30 | 50 | 60 | 110 | 0 | 30 | 0 | 30 | 0 | 85 | 35 | ELPCB-2
1 | 2022-09-20 09:56 | 4148 | 209 | 3 | TPU | 58.8 | 321.4 | 12.5 | 27.5 | 31.7 | 8.3 | 110.1 | 180 | 159 | 160 | 154 | 35 | 180 | 160 | 160 | 155 | 15 | 15 | 15 | 0 | 0 | 68 | 68 | 68 | 0 | 0 | 30 | 20 | 5 | 0 | 0 | 8 | 2 | 1 | 0 | 0 | 10 | 0 | 0 | 10 | 0 | 0 | 2.5 | 0 | 0 | 60 | 60 | 60 | 60 | 60 | 100 | 100 | 100 | 100 | 100 | 10 | 30 | 50 | 60 | 110 | 0 | 30 | 0 | 30 | 0 | 85 | 35 | ELPCB-2
1 | 2022-09-20 09:57 | 4149 | 210 | 3 | TPU | 59 | 321.3 | 11.2 | 18.5 | 22.2 | 8.7 | 110 | 180 | 159 | 161 | 154 | 35 | 180 | 160 | 160 | 155 | 15 | 15 | 15 | 0 | 0 | 68 | 68 | 68 | 0 | 0 | 30 | 20 | 5 | 0 | 0 | 8 | 2 | 1 | 0 | 0 | 10 | 0 | 0 | 10 | 0 | 0 | 2.5 | 0 | 0 | 60 | 60 | 60 | 60 | 60 | 100 | 100 | 100 | 100 | 100 | 10 | 30 | 50 | 60 | 110 | 0 | 30 | 0 | 30 | 0 | 85 | 35 | ELPCB-2
1 | 2022-09-20 09:58 | 4150 | 214 | 2 | TPU | 57.6 | 322.7 | 12.1 | 24.2 | 29.2 | 8.2 | 110 | 179 | 159 | 162 | 155 | 35 | 180 | 160 | 160 | 155 | 15 | 15 | 15 | 0 | 0 | 68 | 68 | 68 | 0 | 0 | 30 | 20 | 5 | 0 | 0 | 8 | 2 | 1 | 0 | 0 | 10 | 0 | 0 | 10 | 0 | 0 | 2.5 | 0 | 0 | 60 | 60 | 60 | 60 | 60 | 100 | 100 | 100 | 100 | 100 | 10 | 30 | 50 | 60 | 110 | 0 | 30 | 0 | 30 | 0 | 85 | 35 | ELPCB-2
1 | 2022-09-20 09:59 | 4151 | 213 | 2 | TPU | 58.6 | 320.7 | 12.1 | 24.1 | 29.7 | 8.2 | 110.1 | 180 | 159 | 161 | 155 | 35 | 180 | 160 | 160 | 155 | 15 | 15 | 15 | 0 | 0 | 68 | 68 | 68 | 0 | 0 | 30 | 20 | 5 | 0 | 0 | 8 | 2 | 1 | 0 | 0 | 10 | 0 | 0 | 10 | 0 | 0 | 2.5 | 0 | 0 | 60 | 60 | 60 | 60 | 60 | 100 | 100 | 100 | 100 | 100 | 10 | 30 | 50 | 60 | 110 | 0 | 30 | 0 | 30 | 0 | 85 | 35 | ELPCB-2
1 | 2022-09-20 10:00 | 4152 | 212 | 2 | TPU | 58.6 | 321.7 | 12.2 | 24.4 | 29.5 | 8.2 | 110 | 179 | 159 | 161 | 156 | 35 | 180 | 160 | 160 | 155 | 15 | 15 | 15 | 0 | 0 | 67 | 67 | 66 | 0 | 0 | 30 | 20 | 5 | 0 | 0 | 8 | 2 | 1 | 0 | 0 | 10 | 0 | 0 | 10 | 0 | 0 | 2.5 | 0 | 0 | 60 | 60 | 60 | 60 | 60 | 100 | 100 | 100 | 100 | 100 | 10 | 30 | 50 | 60 | 110 | 0 | 30 | 0 | 30 | 0 | 85 | 35 | ELPCB-2
1 | 2022-09-20 10:01 | 4153 | 212 | 2 | TPU | 58.8 | 320 | 12.3 | 24.8 | 29.6 | 8.2 | 110 | 179 | 160 | 160 | 155 | 35 | 180 | 160 | 160 | 155 | 15 | 15 | 15 | 0 | 0 | 67 | 67 | 66 | 0 | 0 | 30 | 20 | 5 | 0 | 0 | 8 | 2 | 1 | 0 | 0 | 10 | 0 | 0 | 10 | 0 | 0 | 2.5 | 0 | 0 | 60 | 60 | 60 | 60 | 60 | 100 | 100 | 100 | 100 | 100 | 10 | 30 | 50 | 60 | 110 | 0 | 30 | 0 | 30 | 0 | 85 | 35 | ELPCB-2
1 | 2022-09-20 10:03 | 4154 | 212 | 2 | TPU | 58.9 | 321.8 | 12.3 | 25.8 | 30.6 | 8.1 | 110.1 | 180 | 160 | 160 | 154 | 35 | 180 | 160 | 160 | 155 | 15 | 15 | 15 | 0 | 0 | 67 | 67 | 66 | 0 | 0 | 30 | 20 | 5 | 0 | 0 | 8 | 2 | 1 | 0 | 0 | 10 | 0 | 0 | 10 | 0 | 0 | 2.5 | 0 | 0 | 60 | 60 | 60 | 60 | 60 | 100 | 100 | 100 | 100 | 100 | 10 | 30 | 50 | 60 | 110 | 0 | 30 | 0 | 30 | 0 | 85 | 35 | ELPCB-2
1 | 2022-09-20 10:04 | 4155 | 211 | 0 | TPU | 58.8 | 321.6 | 12.3 | 25.4 | 30.4 | 8 | 110 | 180 | 160 | 160 | 153 | 35 | 180 | 160 | 160 | 155 | 15 | 15 | 15 | 0 | 0 | 66 | 66 | 66 | 0 | 0 | 30 | 20 | 5 | 0 | 0 | 8 | 2 | 1 | 0 | 0 | 10 | 0 | 0 | 10 | 0 | 0 | 2.5 | 0 | 0 | 60 | 60 | 60 | 60 | 60 | 100 | 100 | 100 | 100 | 100 | 10 | 30 | 50 | 60 | 110 | 0 | 30 | 0 | 30 | 0 | 85 | 35 | ELPCB-2
1 | 2022-09-20 10:05 | 4156 | 211 | 0 | TPU | 58.9 | 322.1 | 12.3 | 25.8 | 30.7 | 8.1 | 110 | 179 | 160 | 160 | 153 | 35 | 180 | 160 | 160 | 155 | 15 | 15 | 15 | 0 | 0 | 66 | 66 | 66 | 0 | 0 | 30 | 20 | 5 | 0 | 0 | 8 | 2 | 1 | 0 | 0 | 10 | 0 | 0 | 10 | 0 | 0 | 2.5 | 0 | 0 | 60 | 60 | 60 | 60 | 60 | 100 | 100 | 100 | 100 | 100 | 10 | 30 | 50 | 60 | 110 | 0 | 30 | 0 | 30 | 0 | 85 | 35 | ELPCB-2
1 | 2022-09-20 10:06 | 4157 | 212 | 2 | TPU | 58.7 | 322.2 | 12.1 | 24.3 | 28.9 | 8.2 | 110.1 | 180 | 159 | 160 | 154 | 35 | 180 | 160 | 160 | 155 | 15 | 15 | 15 | 0 | 0 | 65 | 65 | 65 | 0 | 0 | 30 | 20 | 5 | 0 | 0 | 8 | 2 | 1 | 0 | 0 | 10 | 0 | 0 | 10 | 0 | 0 | 2.5 | 0 | 0 | 60 | 60 | 60 | 60 | 60 | 100 | 100 | 100 | 100 | 100 | 10 | 30 | 50 | 60 | 110 | 0 | 30 | 0 | 30 | 0 | 85 | 35 | ELPCB-2
1 | 2022-09-20 10:07 | 4158 | 211 | 2 | TPU | 58.7 | 320 | 12.2 | 25.2 | 30 | 8.2 | 110 | 180 | 159 | 160 | 155 | 35 | 180 | 160 | 160 | 155 | 15 | 15 | 15 | 0 | 0 | 65 | 65 | 65 | 0 | 0 | 30 | 20 | 5 | 0 | 0 | 8 | 2 | 1 | 0 | 0 | 10 | 0 | 0 | 10 | 0 | 0 | 2.5 | 0 | 0 | 60 | 60 | 60 | 60 | 60 | 100 | 100 | 100 | 100 | 100 | 10 | 30 | 50 | 60 | 110 | 0 | 30 | 0 | 30 | 0 | 85 | 35 | ELPCB-2
1 | 2022-09-20 10:08 | 4159 | 210 | 0 | TPU | 58.8 | 321.5 | 12.1 | 23.4 | 28 | 8.5 | 110.2 | 179 | 159 | 161 | 155 | 35 | 180 | 160 | 160 | 155 | 15 | 15 | 15 | 0 | 0 | 65 | 63 | 63 | 0 | 0 | 30 | 20 | 5 | 0 | 0 | 8 | 2 | 1 | 0 | 0 | 10 | 0 | 0 | 10 | 0 | 0 | 2.5 | 0 | 0 | 60 | 60 | 60 | 60 | 60 | 100 | 100 | 100 | 100 | 100 | 10 | 30 | 50 | 60 | 110 | 0 | 30 | 0 | 30 | 0 | 85 | 35 | ELPCB-2
1 | 2022-09-20 10:09 | 4160 | 210 | 0 | TPU | 58.7 | 320.6 | 12.3 | 26 | 30.3 | 8.2 | 110.2 | 180 | 160 | 161 | 155 | 35 | 180 | 160 | 160 | 155 | 15 | 15 | 15 | 0 | 0 | 65 | 63 | 63 | 0 | 0 | 30 | 20 | 5 | 0 | 0 | 8 | 2 | 1 | 0 | 0 | 10 | 0 | 0 | 10 | 0 | 0 | 2.5 | 0 | 0 | 60 | 60 | 60 | 60 | 60 | 100 | 100 | 100 | 100 | 100 | 10 | 30 | 50 | 60 | 110 | 0 | 30 | 0 | 30 | 0 | 85 | 35 | ELPCB-2
1 | 2022-09-20 10:22 | 4161 | 42 | 3 | TPU | 58.9 | 321.1 | 13.5 | 92.4 | 93.4 | 2.3 | 110.1 | 180 | 159 | 159 | 155 | 35 | 180 | 160 | 160 | 155 | 20 | 20 | 20 | 0 | 0 | 25 | 25 | 25 | 0 | 0 | 30 | 20 | 5 | 0 | 0 | 8 | 2 | 1 | 0 | 0 | 10 | 0 | 0 | 10 | 0 | 0 | 2.5 | 0 | 0 | 60 | 60 | 60 | 60 | 60 | 100 | 100 | 100 | 100 | 100 | 10 | 30 | 50 | 60 | 110 | 0 | 30 | 0 | 30 | 0 | 85 | 35 | ELPCB-2
1 | 2022-09-20 10:23 | 4162 | 31 | 3 | TPU | 60.2 | 322 | 13.5 | 97.1 | 97.8 | 2.5 | 110 | 180 | 159 | 159 | 155 | 35 | 180 | 160 | 160 | 155 | 20 | 20 | 20 | 0 | 0 | 30 | 30 | 30 | 0 | 0 | 30 | 20 | 5 | 0 | 0 | 8 | 2 | 1 | 0 | 0 | 10 | 0 | 0 | 10 | 0 | 0 | 2.5 | 0 | 0 | 60 | 60 | 60 | 60 | 60 | 100 | 100 | 100 | 100 | 100 | 10 | 30 | 50 | 60 | 110 | 0 | 30 | 0 | 30 | 0 | 85 | 35 | ELPCB-2
1 | 2022-09-20 10:24 | 4163 | 56 | 3 | TPU | 60.3 | 321.9 | 13.6 | 80.5 | 81.4 | 4.2 | 110 | 180 | 159 | 160 | 155 | 35 | 180 | 160 | 160 | 155 | 20 | 20 | 20 | 0 | 0 | 30 | 30 | 30 | 0 | 0 | 30 | 20 | 5 | 0 | 0 | 8 | 2 | 1 | 0 | 0 | 10 | 0 | 0 | 10 | 0 | 0 | 2.5 | 0 | 0 | 60 | 60 | 60 | 60 | 60 | 100 | 100 | 100 | 100 | 100 | 10 | 30 | 50 | 60 | 110 | 0 | 30 | 0 | 30 | 0 | 85 | 35 | ELPCB-2
1 | 2022-09-20 10:25 | 4164 | 61 | 3 | TPU | 60.3 | 321.2 | 13.6 | 73.2 | 74.6 | 5.1 | 110.2 | 179 | 159 | 160 | 155 | 35 | 180 | 160 | 160 | 155 | 20 | 20 | 20 | 0 | 0 | 30 | 30 | 30 | 0 | 0 | 30 | 20 | 5 | 0 | 0 | 8 | 2 | 1 | 0 | 0 | 10 | 0 | 0 | 10 | 0 | 0 | 2.5 | 0 | 0 | 60 | 60 | 60 | 60 | 60 | 100 | 100 | 100 | 100 | 100 | 10 | 30 | 50 | 60 | 110 | 0 | 30 | 0 | 30 | 0 | 85 | 35 | ELPCB-2
1 | 2022-09-20 10:27 | 4165 | 60 | 3 | TPU | 60.1 | 321.6 | 13.5 | 78 | 79.4 | 4.8 | 110.1 | 179 | 160 | 159 | 154 | 35 | 180 | 160 | 160 | 155 | 20 | 20 | 20 | 0 | 0 | 30 | 30 | 30 | 0 | 0 | 30 | 20 | 5 | 0 | 0 | 8 | 2 | 1 | 0 | 0 | 10 | 0 | 0 | 10 | 0 | 0 | 2.5 | 0 | 0 | 60 | 60 | 60 | 60 | 60 | 100 | 100 | 100 | 100 | 100 | 10 | 30 | 50 | 60 | 110 | 0 | 30 | 0 | 30 | 0 | 85 | 35 | ELPCB-2
1 | 2022-09-20 10:28 | 4166 | 52 | 3 | TPU | 60.1 | 321.7 | 13.5 | 84 | 85.3 | 4 | 110.3 | 180 | 160 | 159 | 153 | 35 | 180 | 160 | 160 | 155 | 20 | 20 | 20 | 0 | 0 | 30 | 30 | 30 | 0 | 0 | 30 | 20 | 5 | 0 | 0 | 8 | 2 | 1 | 0 | 0 | 10 | 0 | 0 | 10 | 0 | 0 | 2.5 | 0 | 0 | 60 | 60 | 60 | 60 | 60 | 100 | 100 | 100 | 100 | 100 | 10 | 30 | 50 | 60 | 110 | 0 | 30 | 0 | 30 | 0 | 85 | 35 | ELPCB-2
1 | 2022-09-20 10:29 | 4167 | 56 | 3 | TPU | 60.1 | 320.7 | 13.5 | 75.9 | 77.4 | 5.3 | 110.2 | 180 | 160 | 160 | 153 | 35 | 180 | 160 | 160 | 155 | 20 | 20 | 20 | 0 | 0 | 30 | 30 | 30 | 0 | 0 | 30 | 20 | 5 | 0 | 0 | 8 | 2 | 1 | 0 | 0 | 10 | 0 | 0 | 10 | 0 | 0 | 2.5 | 0 | 0 | 60 | 60 | 60 | 60 | 60 | 100 | 100 | 100 | 100 | 100 | 10 | 30 | 50 | 60 | 110 | 0 | 30 | 0 | 30 | 0 | 85 | 35 | ELPCB-2
1 | 2022-09-20 10:30 | 4168 | 78 | 3 | TPU | 60 | 320.3 | 13.5 | 69.3 | 71.3 | 9.7 | 110 | 180 | 161 | 161 | 154 | 35 | 180 | 160 | 160 | 155 | 20 | 20 | 20 | 0 | 0 | 35 | 35 | 35 | 0 | 0 | 30 | 20 | 5 | 0 | 0 | 8 | 2 | 1 | 0 | 0 | 10 | 0 | 0 | 10 | 0 | 0 | 2.5 | 0 | 0 | 60 | 60 | 60 | 60 | 60 | 100 | 100 | 100 | 100 | 100 | 10 | 30 | 50 | 60 | 110 | 0 | 30 | 0 | 30 | 0 | 85 | 35 | ELPCB-2
1 | 2022-09-20 10:31 | 4169 | 72 | 3 | TPU | 59.9 | 320.8 | 13.5 | 62.3 | 64.7 | 16.5 | 110 | 180 | 160 | 162 | 154 | 35 | 180 | 160 | 160 | 155 | 20 | 20 | 20 | 0 | 0 | 35 | 35 | 35 | 0 | 0 | 30 | 20 | 5 | 0 | 0 | 8 | 2 | 1 | 0 | 0 | 10 | 0 | 0 | 10 | 0 | 0 | 2.5 | 0 | 0 | 60 | 60 | 60 | 60 | 60 | 100 | 100 | 100 | 100 | 100 | 10 | 30 | 50 | 60 | 110 | 0 | 30 | 0 | 30 | 0 | 85 | 35 | ELPCB-2
1 | 2022-09-20 10:32 | 4170 | 66 | 3 | TPU | 59.9 | 321.6 | 13.5 | 59.5 | 61.7 | 19.5 | 110.1 | 179 | 159 | 162 | 155 | 35 | 180 | 160 | 160 | 155 | 20 | 20 | 20 | 0 | 0 | 35 | 35 | 35 | 0 | 0 | 30 | 20 | 5 | 0 | 0 | 8 | 2 | 1 | 0 | 0 | 10 | 0 | 0 | 10 | 0 | 0 | 2.5 | 0 | 0 | 60 | 60 | 60 | 60 | 60 | 100 | 100 | 100 | 100 | 100 | 10 | 30 | 50 | 60 | 110 | 0 | 30 | 0 | 30 | 0 | 85 | 35 | ELPCB-2
1 | 2022-09-20 10:36 | 4171 | 100 | 3 | TPU | 60 | 322.6 | 13.5 | 43.2 | 45.6 | 31.4 | 110.2 | 180 | 159 | 160 | 154 | 35 | 180 | 160 | 160 | 155 | 20 | 20 | 20 | 0 | 0 | 40 | 40 | 40 | 0 | 0 | 30 | 20 | 5 | 0 | 0 | 8 | 2 | 1 | 0 | 0 | 10 | 0 | 0 | 10 | 0 | 0 | 2.5 | 0 | 0 | 60 | 60 | 60 | 60 | 60 | 100 | 100 | 100 | 100 | 100 | 10 | 30 | 50 | 60 | 110 | 0 | 30 | 0 | 30 | 0 | 85 | 35 | ELPCB-2
1 | 2022-09-20 10:37 | 4172 | 101 | 3 | TPU | 60 | 321 | 13.5 | 33.8 | 35.8 | 31.1 | 110 | 180 | 159 | 160 | 155 | 35 | 180 | 160 | 160 | 155 | 20 | 20 | 20 | 0 | 0 | 40 | 40 | 40 | 0 | 0 | 30 | 20 | 5 | 0 | 0 | 8 | 2 | 1 | 0 | 0 | 10 | 0 | 0 | 10 | 0 | 0 | 2.5 | 0 | 0 | 60 | 60 | 60 | 60 | 60 | 100 | 100 | 100 | 100 | 100 | 10 | 30 | 50 | 60 | 110 | 0 | 30 | 0 | 30 | 0 | 85 | 35 | ELPCB-2
1 | 2022-09-20 10:38 | 4173 | 88 | 3 | TPU | 60 | 321.2 | 12.2 | 29.4 | 32.1 | 29.2 | 109.8 | 180 | 159 | 160 | 156 | 35 | 180 | 160 | 160 | 155 | 20 | 20 | 20 | 0 | 0 | 40 | 40 | 40 | 0 | 0 | 30 | 20 | 5 | 0 | 0 | 8 | 2 | 1 | 0 | 0 | 10 | 0 | 0 | 10 | 0 | 0 | 2.5 | 0 | 0 | 60 | 60 | 60 | 60 | 60 | 100 | 100 | 100 | 100 | 100 | 10 | 30 | 50 | 60 | 110 | 0 | 30 | 0 | 30 | 0 | 85 | 35 | ELPCB-2
1 | 2022-09-20 10:39 | 4174 | 88 | 3 | TPU | 58.7 | 322.4 | 13.5 | 30.3 | 32.7 | 25.3 | 110 | 180 | 159 | 160 | 156 | 36 | 180 | 160 | 160 | 155 | 20 | 20 | 20 | 0 | 0 | 40 | 40 | 40 | 0 | 0 | 30 | 20 | 5 | 0 | 0 | 8 | 2 | 1 | 0 | 0 | 10 | 0 | 0 | 10 | 0 | 0 | 2.5 | 0 | 0 | 60 | 60 | 60 | 60 | 60 | 100 | 100 | 100 | 100 | 100 | 10 | 30 | 50 | 60 | 110 | 0 | 30 | 0 | 30 | 0 | 85 | 35 | ELPCB-2
1 | 2022-09-20 10:42 | 4175 | 83 | 3 | TPU | 60 | 321.1 | 13.5 | 33.7 | 36.3 | 26.8 | 110 | 180 | 159 | 160 | 154 | 36 | 180 | 160 | 160 | 155 | 20 | 20 | 20 | 0 | 0 | 40 | 40 | 40 | 0 | 0 | 30 | 20 | 5 | 0 | 0 | 8 | 2 | 1 | 0 | 0 | 10 | 0 | 0 | 10 | 0 | 0 | 2.5 | 0 | 0 | 60 | 60 | 60 | 60 | 60 | 100 | 100 | 100 | 100 | 100 | 10 | 30 | 50 | 60 | 110 | 0 | 30 | 0 | 30 | 0 | 85 | 35 | ELPCB-2
1 | 2022-09-20 10:43 | 4176 | 79 | 3 | TPU | 60 | 321.1 | 13.5 | 35.2 | 38.1 | 23 | 110 | 180 | 158 | 160 | 154 | 36 | 180 | 160 | 160 | 155 | 20 | 20 | 20 | 0 | 0 | 45 | 45 | 45 | 0 | 0 | 30 | 20 | 5 | 0 | 0 | 8 | 2 | 1 | 0 | 0 | 10 | 0 | 0 | 10 | 0 | 0 | 2.5 | 0 | 0 | 60 | 60 | 60 | 60 | 60 | 100 | 100 | 100 | 100 | 100 | 10 | 30 | 50 | 60 | 110 | 0 | 30 | 0 | 30 | 0 | 85 | 35 | ELPCB-2
1 | 2022-09-20 10:44 | 4177 | 110 | 3 | TPU | 60 | 320.8 | 10.2 | 24.5 | 27.4 | 30.9 | 110.1 | 180 | 159 | 159 | 154 | 36 | 180 | 160 | 160 | 155 | 20 | 20 | 20 | 0 | 0 | 45 | 45 | 45 | 0 | 0 | 30 | 20 | 5 | 0 | 0 | 8 | 2 | 1 | 0 | 0 | 10 | 0 | 0 | 10 | 0 | 0 | 2.5 | 0 | 0 | 60 | 60 | 60 | 60 | 60 | 100 | 100 | 100 | 100 | 100 | 10 | 30 | 50 | 60 | 110 | 0 | 30 | 0 | 30 | 0 | 85 | 35 | ELPCB-2
1 | 2022-09-20 10:45 | 4178 | 119 | 3 | TPU | 56.6 | 321 | 9.5 | 19.1 | 21.4 | 14.2 | 109.7 | 179 | 159 | 160 | 155 | 36 | 180 | 160 | 160 | 155 | 20 | 20 | 20 | 0 | 0 | 45 | 45 | 45 | 0 | 0 | 30 | 20 | 5 | 0 | 0 | 8 | 2 | 1 | 0 | 0 | 10 | 0 | 0 | 10 | 0 | 0 | 2.5 | 0 | 0 | 60 | 60 | 60 | 60 | 60 | 100 | 100 | 100 | 100 | 100 | 10 | 30 | 50 | 60 | 110 | 0 | 30 | 0 | 30 | 0 | 85 | 35 | ELPCB-2
1 | 2022-09-20 10:46 | 4179 | 118 | 3 | TPU | 55.8 | 322.3 | 13.5 | 61.2 | 65.1 | 10.9 | 109.6 | 179 | 160 | 160 | 155 | 36 | 180 | 160 | 160 | 155 | 20 | 20 | 20 | 0 | 0 | 45 | 45 | 45 | 0 | 0 | 30 | 20 | 5 | 0 | 0 | 8 | 2 | 1 | 0 | 0 | 10 | 0 | 0 | 10 | 0 | 0 | 2.5 | 0 | 0 | 60 | 60 | 60 | 60 | 60 | 100 | 100 | 100 | 100 | 100 | 10 | 30 | 50 | 60 | 110 | 0 | 30 | 0 | 30 | 0 | 85 | 35 | ELPCB-2
1 | 2022-09-20 10:47 | 4180 | 130 | 3 | TPU | 60 | 322.5 | 13.5 | 47.3 | 49.8 | 24.7 | 110.1 | 180 | 160 | 160 | 155 | 36 | 180 | 160 | 160 | 155 | 20 | 20 | 20 | 0 | 0 | 45 | 45 | 45 | 0 | 0 | 30 | 20 | 5 | 0 | 0 | 8 | 2 | 1 | 0 | 0 | 10 | 0 | 0 | 10 | 0 | 0 | 2.5 | 0 | 0 | 60 | 60 | 60 | 60 | 60 | 100 | 100 | 100 | 100 | 100 | 10 | 30 | 50 | 60 | 110 | 0 | 30 | 0 | 30 | 0 | 85 | 35 | ELPCB-2
1 | 2022-09-20 10:48 | 4181 | 148 | 3 | TPU | 60 | 321.6 | 9.7 | 18.8 | 20.4 | 13.5 | 110.3 | 180 | 160 | 160 | 155 | 36 | 180 | 160 | 160 | 155 | 20 | 20 | 20 | 0 | 0 | 45 | 45 | 45 | 0 | 0 | 30 | 20 | 5 | 0 | 0 | 8 | 2 | 1 | 0 | 0 | 10 | 0 | 0 | 10 | 0 | 0 | 2.5 | 0 | 0 | 60 | 60 | 60 | 60 | 60 | 100 | 100 | 100 | 100 | 100 | 10 | 30 | 50 | 60 | 110 | 0 | 30 | 0 | 30 | 0 | 85 | 35 | ELPCB-2
1 | 2022-09-20 10:50 | 4182 | 144 | 3 | TPU | 56.1 | 322 | 13.5 | 54.1 | 57.5 | 6.9 | 110 | 179 | 159 | 160 | 155 | 36 | 180 | 160 | 160 | 155 | 20 | 20 | 20 | 0 | 0 | 45 | 45 | 45 | 0 | 0 | 30 | 20 | 5 | 0 | 0 | 8 | 2 | 1 | 0 | 0 | 10 | 0 | 0 | 10 | 0 | 0 | 2.5 | 0 | 0 | 60 | 60 | 60 | 60 | 60 | 100 | 100 | 100 | 100 | 100 | 10 | 30 | 50 | 60 | 110 | 0 | 30 | 0 | 30 | 0 | 85 | 35 | ELPCB-2
1 | 2022-09-20 10:51 | 4183 | 163 | 3 | TPU | 61.3 | 322.1 | 13.5 | 43.9 | 46.5 | 6.7 | 110.2 | 179 | 160 | 161 | 155 | 36 | 180 | 160 | 160 | 155 | 20 | 20 | 20 | 0 | 0 | 45 | 45 | 45 | 0 | 0 | 30 | 20 | 5 | 0 | 0 | 8 | 2 | 1 | 0 | 0 | 10 | 0 | 0 | 10 | 0 | 0 | 2.5 | 0 | 0 | 60 | 60 | 60 | 60 | 60 | 100 | 100 | 100 | 100 | 100 | 10 | 30 | 50 | 60 | 110 | 0 | 30 | 0 | 30 | 0 | 85 | 35 | ELPCB-2
1 | 2022-09-20 10:52 | 4184 | 164 | 3 | TPU | 60 | 321.4 | 13.5 | 46.7 | 50.1 | 6.3 | 110.2 | 180 | 160 | 161 | 155 | 36 | 180 | 160 | 160 | 155 | 20 | 20 | 20 | 0 | 0 | 45 | 45 | 45 | 0 | 0 | 30 | 20 | 5 | 0 | 0 | 8 | 2 | 1 | 0 | 0 | 10 | 0 | 0 | 10 | 0 | 0 | 2.5 | 0 | 0 | 60 | 60 | 60 | 60 | 60 | 100 | 100 | 100 | 100 | 100 | 10 | 30 | 50 | 60 | 110 | 0 | 30 | 0 | 30 | 0 | 85 | 35 | ELPCB-2
1 | 2022-09-20 10:53 | 4185 | 168 | 3 | TPU | 59.7 | 321.2 | 13.5 | 45 | 48.3 | 6.4 | 110.1 | 179 | 160 | 161 | 153 | 36 | 180 | 160 | 160 | 155 | 20 | 20 | 20 | 0 | 0 | 45 | 45 | 45 | 0 | 0 | 30 | 20 | 5 | 0 | 0 | 8 | 2 | 1 | 0 | 0 | 10 | 0 | 0 | 10 | 0 | 0 | 2.5 | 0 | 0 | 60 | 60 | 60 | 60 | 60 | 100 | 100 | 100 | 100 | 100 | 10 | 30 | 50 | 60 | 110 | 0 | 30 | 0 | 30 | 0 | 85 | 35 | ELPCB-2
1 | 2022-09-20 10:54 | 4186 | 170 | 3 | TPU | 60.1 | 322.4 | 13.5 | 44.1 | 46.9 | 6.5 | 110.1 | 179 | 160 | 160 | 153 | 36 | 180 | 160 | 160 | 155 | 20 | 20 | 20 | 0 | 0 | 50 | 50 | 50 | 0 | 0 | 30 | 20 | 5 | 0 | 0 | 8 | 2 | 1 | 0 | 0 | 10 | 0 | 0 | 10 | 0 | 0 | 2.5 | 0 | 0 | 60 | 60 | 60 | 60 | 60 | 100 | 100 | 100 | 100 | 100 | 10 | 30 | 50 | 60 | 110 | 0 | 30 | 0 | 30 | 0 | 85 | 35 | ELPCB-2
1 | 2022-09-20 10:56 | 4187 | 196 | 3 | TPU | 60 | 321.6 | 13.5 | 33.6 | 37.3 | 7.3 | 110.1 | 179 | 160 | 160 | 153 | 36 | 180 | 160 | 160 | 155 | 20 | 20 | 20 | 0 | 0 | 50 | 50 | 50 | 0 | 0 | 30 | 20 | 5 | 0 | 0 | 8 | 2 | 1 | 0 | 0 | 10 | 0 | 0 | 10 | 0 | 0 | 2.5 | 0 | 0 | 60 | 60 | 60 | 60 | 60 | 100 | 100 | 100 | 100 | 100 | 10 | 30 | 50 | 60 | 110 | 0 | 30 | 0 | 30 | 0 | 85 | 35 | ELPCB-2
1 | 2022-09-20 10:57 | 4188 | 198 | 3 | TPU | 60 | 321.4 | 13.5 | 33 | 36.4 | 7.5 | 110.1 | 180 | 159 | 160 | 154 | 36 | 180 | 160 | 160 | 155 | 20 | 20 | 20 | 0 | 0 | 50 | 50 | 50 | 0 | 0 | 30 | 20 | 5 | 0 | 0 | 8 | 2 | 1 | 0 | 0 | 10 | 0 | 0 | 10 | 0 | 0 | 2.5 | 0 | 0 | 60 | 60 | 60 | 60 | 60 | 100 | 100 | 100 | 100 | 100 | 10 | 30 | 50 | 60 | 110 | 0 | 30 | 0 | 30 | 0 | 85 | 35 | ELPCB-2
1 | 2022-09-20 10:58 | 4189 | 202 | 3 | TPU | 60 | 321.7 | 13.5 | 30.2 | 34 | 7.7 | 110.1 | 179 | 159 | 161 | 155 | 36 | 180 | 160 | 160 | 155 | 20 | 20 | 20 | 0 | 0 | 50 | 50 | 50 | 0 | 0 | 30 | 20 | 5 | 0 | 0 | 8 | 2 | 1 | 0 | 0 | 10 | 0 | 0 | 10 | 0 | 0 | 2.5 | 0 | 0 | 60 | 60 | 60 | 60 | 60 | 100 | 100 | 100 | 100 | 100 | 10 | 30 | 50 | 60 | 110 | 0 | 30 | 0 | 30 | 0 | 85 | 35 | ELPCB-2
1 | 2022-09-20 10:59 | 4190 | 204 | 3 | TPU | 59.9 | 321 | 13.5 | 30 | 33.4 | 7.7 | 110.1 | 179 | 159 | 161 | 155 | 36 | 180 | 160 | 160 | 155 | 20 | 20 | 20 | 0 | 0 | 50 | 50 | 50 | 0 | 0 | 30 | 20 | 5 | 0 | 0 | 8 | 2 | 1 | 0 | 0 | 10 | 0 | 0 | 10 | 0 | 0 | 2.5 | 0 | 0 | 60 | 60 | 60 | 60 | 60 | 100 | 100 | 100 | 100 | 100 | 10 | 30 | 50 | 60 | 110 | 0 | 30 | 0 | 30 | 0 | 85 | 35 | ELPCB-2
1 | 2022-09-20 11:00 | 4191 | 212 | 2 | TPU | 59.9 | 321.8 | 10.2 | 26.1 | 29.6 | 8.1 | 110 | 179 | 159 | 161 | 155 | 36 | 180 | 160 | 160 | 155 | 20 | 20 | 20 | 0 | 0 | 58 | 58 | 55 | 0 | 0 | 30 | 20 | 5 | 0 | 0 | 8 | 2 | 1 | 0 | 0 | 10 | 0 | 0 | 10 | 0 | 0 | 2.5 | 0 | 0 | 60 | 60 | 60 | 60 | 60 | 100 | 100 | 100 | 100 | 100 | 10 | 30 | 50 | 60 | 110 | 0 | 30 | 0 | 30 | 0 | 85 | 35 | ELPCB-2
1 | 2022-09-20 11:01 | 4192 | 209 | 0 | TPU | 56.6 | 320.7 | 10.4 | 26.8 | 31.2 | 8.1 | 110.1 | 180 | 160 | 162 | 155 | 36 | 180 | 160 | 160 | 155 | 20 | 20 | 20 | 0 | 0 | 55 | 55 | 55 | 0 | 0 | 30 | 20 | 5 | 0 | 0 | 8 | 2 | 1 | 0 | 0 | 10 | 0 | 0 | 10 | 0 | 0 | 2.5 | 0 | 0 | 60 | 60 | 60 | 60 | 60 | 100 | 100 | 100 | 100 | 100 | 10 | 30 | 50 | 60 | 110 | 0 | 30 | 0 | 30 | 0 | 85 | 35 | ELPCB-2
1 | 2022-09-20 11:03 | 4193 | 207 | 3 | TPU | 56.7 | 322.3 | 11 | 28.7 | 31.9 | 8 | 110.2 | 180 | 160 | 162 | 155 | 36 | 180 | 160 | 160 | 155 | 20 | 20 | 20 | 0 | 0 | 53 | 53 | 53 | 0 | 0 | 30 | 20 | 5 | 0 | 0 | 8 | 2 | 1 | 0 | 0 | 10 | 0 | 0 | 10 | 0 | 0 | 2.5 | 0 | 0 | 60 | 60 | 60 | 60 | 60 | 100 | 100 | 100 | 100 | 100 | 10 | 30 | 50 | 60 | 110 | 0 | 30 | 0 | 30 | 0 | 85 | 35 | ELPCB-2
1 | 2022-09-20 11:18 | 4194 | 200 | 3 | TPU | 57.4 | 321.8 | 10.8 | 28 | 30.6 | 8 | 110.2 | 180 | 160 | 160 | 155 | 36 | 180 | 160 | 160 | 155 | 20 | 20 | 20 | 0 | 0 | 53 | 53 | 53 | 0 | 0 | 30 | 20 | 5 | 0 | 0 | 8 | 2 | 1 | 0 | 0 | 10 | 0 | 0 | 10 | 0 | 0 | 2.5 | 0 | 0 | 60 | 60 | 60 | 60 | 60 | 100 | 100 | 100 | 100 | 100 | 10 | 30 | 50 | 60 | 110 | 0 | 30 | 0 | 30 | 0 | 85 | 35 | ELPCB-2
1 | 2022-09-20 11:19 | 4195 | 202 | 3 | TPU | 58.4 | 321.4 | 13.5 | 29.8 | 33.9 | 7.2 | 110.1 | 180 | 159 | 160 | 153 | 36 | 180 | 160 | 160 | 155 | 20 | 20 | 20 | 0 | 0 | 53 | 53 | 53 | 0 | 0 | 30 | 20 | 5 | 0 | 0 | 8 | 2 | 1 | 0 | 0 | 10 | 0 | 0 | 10 | 0 | 0 | 2.5 | 0 | 0 | 60 | 60 | 60 | 60 | 60 | 100 | 100 | 100 | 100 | 100 | 10 | 30 | 50 | 60 | 110 | 0 | 30 | 0 | 30 | 0 | 85 | 35 | ELPCB-2
1 | 2022-09-20 11:20 | 4196 | 209 | 0 | TPU | 60.1 | 321.7 | 10.9 | 28.9 | 32.1 | 7.4 | 110.1 | 180 | 160 | 159 | 152 | 36 | 180 | 160 | 160 | 155 | 20 | 20 | 20 | 0 | 0 | 53 | 53 | 53 | 0 | 0 | 30 | 20 | 5 | 0 | 0 | 8 | 2 | 1 | 0 | 0 | 10 | 0 | 0 | 10 | 0 | 0 | 2.5 | 0 | 0 | 60 | 60 | 60 | 60 | 60 | 100 | 100 | 100 | 100 | 100 | 10 | 30 | 50 | 60 | 110 | 0 | 30 | 0 | 30 | 0 | 85 | 35 | ELPCB-2
1 | 2022-09-20 11:21 | 4197 | 206 | 3 | TPU | 57.6 | 321.5 | 12.8 | 29.5 | 33.5 | 7.4 | 109.8 | 180 | 160 | 160 | 152 | 36 | 180 | 160 | 160 | 155 | 20 | 20 | 20 | 0 | 0 | 53 | 53 | 53 | 0 | 0 | 30 | 20 | 5 | 0 | 0 | 8 | 2 | 1 | 0 | 0 | 10 | 0 | 0 | 10 | 0 | 0 | 2.5 | 0 | 0 | 60 | 60 | 60 | 60 | 60 | 100 | 100 | 100 | 100 | 100 | 10 | 30 | 50 | 60 | 110 | 0 | 30 | 0 | 30 | 0 | 85 | 35 | ELPCB-2
1 | 2022-09-20 11:22 | 4198 | 205 | 3 | TPU | 59.5 | 321.2 | 13.2 | 30.2 | 33.7 | 7.6 | 110 | 179 | 160 | 160 | 152 | 36 | 180 | 160 | 160 | 155 | 20 | 20 | 20 | 0 | 0 | 53 | 53 | 53 | 0 | 0 | 30 | 20 | 5 | 0 | 0 | 8 | 2 | 1 | 0 | 0 | 10 | 0 | 0 | 10 | 0 | 0 | 2.5 | 0 | 0 | 60 | 60 | 60 | 60 | 60 | 100 | 100 | 100 | 100 | 100 | 10 | 30 | 50 | 60 | 110 | 0 | 30 | 0 | 30 | 0 | 85 | 35 | ELPCB-2
1 | 2022-09-20 11:27 | 4199 | 195 | 3 | TPU | 59.7 | 322 | 13.5 | 34.4 | 37.7 | 8.9 | 110.2 | 180 | 159 | 160 | 157 | 36 | 180 | 160 | 160 | 155 | 20 | 20 | 20 | 0 | 0 | 55 | 53 | 53 | 0 | 0 | 30 | 20 | 5 | 0 | 0 | 8 | 2 | 1 | 0 | 0 | 10 | 0 | 0 | 10 | 0 | 0 | 2.5 | 0 | 0 | 60 | 60 | 60 | 60 | 60 | 100 | 100 | 100 | 100 | 100 | 10 | 30 | 50 | 60 | 110 | 0 | 30 | 0 | 30 | 0 | 85 | 35 | ELPCB-2
1 | 2022-09-20 11:28 | 4200 | 201 | 3 | TPU | 60.1 | 321.5 | 10.1 | 21.7 | 25 | 8.8 | 110.4 | 178 | 159 | 159 | 158 | 36 | 180 | 160 | 160 | 155 | 20 | 20 | 20 | 0 | 0 | 55 | 53 | 53 | 0 | 0 | 30 | 20 | 5 | 0 | 0 | 8 | 2 | 1 | 0 | 0 | 10 | 0 | 0 | 10 | 0 | 0 | 2.5 | 0 | 0 | 60 | 60 | 60 | 60 | 60 | 100 | 100 | 100 | 100 | 100 | 10 | 30 | 50 | 60 | 110 | 0 | 30 | 0 | 30 | 0 | 85 | 35 | ELPCB-2
1 | 2022-09-20 11:29 | 4201 | 208 | 0 | TPU | 56.7 | 321 | 10.2 | 24.8 | 27.9 | 7.8 | 110.3 | 179 | 159 | 159 | 157 | 36 | 180 | 160 | 160 | 155 | 20 | 20 | 20 | 0 | 0 | 55 | 53 | 53 | 0 | 0 | 30 | 20 | 5 | 0 | 0 | 8 | 2 | 1 | 0 | 0 | 10 | 0 | 0 | 10 | 0 | 0 | 2.5 | 0 | 0 | 60 | 60 | 60 | 60 | 60 | 100 | 100 | 100 | 100 | 100 | 10 | 30 | 50 | 60 | 110 | 0 | 30 | 0 | 30 | 0 | 85 | 35 | ELPCB-2
1 | 2022-09-20 11:30 | 4202 | 210 | 2 | TPU | 56.9 | 322.1 | 10.2 | 27.1 | 30.9 | 7.5 | 110 | 180 | 159 | 159 | 157 | 36 | 180 | 160 | 160 | 155 | 20 | 20 | 20 | 0 | 0 | 55 | 53 | 53 | 0 | 0 | 30 | 20 | 5 | 0 | 0 | 8 | 2 | 1 | 0 | 0 | 10 | 0 | 0 | 10 | 0 | 0 | 2.5 | 0 | 0 | 60 | 60 | 60 | 60 | 60 | 100 | 100 | 100 | 100 | 100 | 10 | 30 | 50 | 60 | 110 | 0 | 30 | 0 | 30 | 0 | 85 | 35 | ELPCB-2
1 | 2022-09-20 11:31 | 4203 | 210 | 2 | TPU | 56.9 | 322.7 | 10.3 | 27.4 | 30.7 | 7.7 | 110 | 180 | 160 | 160 | 155 | 36 | 180 | 160 | 160 | 155 | 20 | 20 | 20 | 0 | 0 | 55 | 53 | 53 | 0 | 0 | 30 | 20 | 5 | 0 | 0 | 8 | 2 | 1 | 0 | 0 | 10 | 0 | 0 | 10 | 0 | 0 | 2.5 | 0 | 0 | 60 | 60 | 60 | 60 | 60 | 100 | 100 | 100 | 100 | 100 | 10 | 30 | 50 | 60 | 110 | 0 | 30 | 0 | 30 | 0 | 85 | 35 | ELPCB-2
1 | 2022-09-20 11:32 | 4204 | 209 | 2 | TPU | 56.9 | 321.3 | 10.6 | 28.6 | 31.9 | 7.8 | 110.5 | 180 | 160 | 160 | 154 | 36 | 180 | 160 | 160 | 155 | 20 | 20 | 20 | 0 | 0 | 55 | 53 | 53 | 0 | 0 | 30 | 20 | 5 | 0 | 0 | 8 | 2 | 1 | 0 | 0 | 10 | 0 | 0 | 10 | 0 | 0 | 2.5 | 0 | 0 | 60 | 60 | 60 | 60 | 60 | 100 | 100 | 100 | 100 | 100 | 10 | 30 | 50 | 60 | 110 | 0 | 30 | 0 | 30 | 0 | 85 | 35 | ELPCB-2
1 | 2022-09-20 11:33 | 4205 | 208 | 3 | TPU | 56.9 | 320.9 | 10.8 | 29 | 32.1 | 7.8 | 110.1 | 180 | 160 | 160 | 153 | 37 | 180 | 160 | 160 | 155 | 20 | 20 | 20 | 0 | 0 | 53 | 53 | 53 | 0 | 0 | 30 | 20 | 5 | 0 | 0 | 8 | 2 | 1 | 0 | 0 | 10 | 0 | 0 | 10 | 0 | 0 | 2.5 | 0 | 0 | 60 | 60 | 60 | 60 | 60 | 100 | 100 | 100 | 100 | 100 | 10 | 30 | 50 | 60 | 110 | 0 | 30 | 0 | 30 | 0 | 85 | 35 | ELPCB-2
1 | 2022-09-20 11:35 | 4206 | 209 | 0 | TPU | 57.4 | 321.7 | 10.6 | 28.9 | 32.3 | 7.8 | 109.7 | 179 | 160 | 160 | 152 | 37 | 180 | 160 | 160 | 155 | 20 | 20 | 20 | 0 | 0 | 54 | 53 | 53 | 0 | 0 | 30 | 20 | 5 | 0 | 0 | 8 | 2 | 1 | 0 | 0 | 10 | 0 | 0 | 10 | 0 | 0 | 2.5 | 0 | 0 | 60 | 60 | 60 | 60 | 60 | 100 | 100 | 100 | 100 | 100 | 10 | 30 | 50 | 60 | 110 | 0 | 30 | 0 | 30 | 0 | 85 | 35 | ELPCB-2
1 | 2022-09-20 11:36 | 4207 | 208 | 0 | TPU | 57.3 | 321 | 10.6 | 28.6 | 32.1 | 7.9 | 110 | 179 | 159 | 160 | 152 | 37 | 180 | 160 | 160 | 155 | 20 | 20 | 20 | 0 | 0 | 54 | 53 | 53 | 0 | 0 | 30 | 20 | 5 | 0 | 0 | 8 | 2 | 1 | 0 | 0 | 10 | 0 | 0 | 10 | 0 | 0 | 2.5 | 0 | 0 | 60 | 60 | 60 | 60 | 60 | 100 | 100 | 100 | 100 | 100 | 10 | 30 | 50 | 60 | 110 | 0 | 30 | 0 | 30 | 0 | 85 | 35 | ELPCB-2
1 | 2022-09-20 11:38 | 4208 | 208 | 3 | TPU | 57.3 | 321.1 | 10.5 | 27.7 | 31.2 | 8.4 | 110 | 179 | 160 | 160 | 153 | 37 | 180 | 160 | 160 | 155 | 20 | 20 | 20 | 0 | 0 | 54 | 53 | 53 | 0 | 0 | 30 | 20 | 5 | 0 | 0 | 8 | 2 | 1 | 0 | 0 | 10 | 0 | 0 | 10 | 0 | 0 | 2.5 | 0 | 0 | 60 | 60 | 60 | 60 | 60 | 100 | 100 | 100 | 100 | 100 | 10 | 30 | 50 | 60 | 110 | 0 | 30 | 0 | 30 | 0 | 85 | 35 | ELPCB-2
1 | 2022-09-20 11:39 | 4209 | 207 | 3 | TPU | 57.2 | 321.9 | 10.2 | 24.2 | 26.7 | 8.3 | 110.1 | 180 | 160 | 159 | 154 | 37 | 180 | 160 | 160 | 155 | 20 | 20 | 20 | 0 | 0 | 54 | 53 | 53 | 0 | 0 | 30 | 20 | 5 | 0 | 0 | 8 | 2 | 1 | 0 | 0 | 10 | 0 | 0 | 10 | 0 | 0 | 2.5 | 0 | 0 | 60 | 60 | 60 | 60 | 60 | 100 | 100 | 100 | 100 | 100 | 10 | 30 | 50 | 60 | 110 | 0 | 30 | 0 | 30 | 0 | 85 | 35 | ELPCB-2
1 | 2022-09-20 11:40 | 4210 | 209 | 0 | TPU | 56.8 | 321 | 10.2 | 25.5 | 29.4 | 8.3 | 110 | 180 | 160 | 160 | 156 | 37 | 180 | 160 | 160 | 155 | 20 | 20 | 20 | 0 | 0 | 54 | 53 | 53 | 0 | 0 | 30 | 20 | 5 | 0 | 0 | 8 | 2 | 1 | 0 | 0 | 10 | 0 | 0 | 10 | 0 | 0 | 2.5 | 0 | 0 | 60 | 60 | 60 | 60 | 60 | 100 | 100 | 100 | 100 | 100 | 10 | 30 | 50 | 60 | 110 | 0 | 30 | 0 | 30 | 0 | 85 | 35 | ELPCB-2
1 | 2022-09-20 11:41 | 4211 | 208 | 0 | TPU | 56.8 | 321.2 | 10.8 | 28.7 | 32.2 | 8.1 | 110.2 | 179 | 159 | 162 | 157 | 37 | 180 | 160 | 160 | 155 | 20 | 20 | 20 | 0 | 0 | 54 | 54 | 54 | 0 | 0 | 30 | 20 | 5 | 0 | 0 | 8 | 2 | 1 | 0 | 0 | 10 | 0 | 0 | 10 | 0 | 0 | 2.5 | 0 | 0 | 60 | 60 | 60 | 60 | 60 | 100 | 100 | 100 | 100 | 100 | 10 | 30 | 50 | 60 | 110 | 0 | 30 | 0 | 30 | 0 | 85 | 35 | ELPCB-2
1 | 2022-09-20 11:42 | 4212 | 207 | 3 | TPU | 57.5 | 321.6 | 10.5 | 26 | 29.4 | 8.1 | 109.7 | 179 | 159 | 161 | 157 | 37 | 180 | 160 | 160 | 155 | 20 | 20 | 20 | 0 | 0 | 54 | 54 | 54 | 0 | 0 | 30 | 20 | 5 | 0 | 0 | 8 | 2 | 1 | 0 | 0 | 10 | 0 | 0 | 10 | 0 | 0 | 2.5 | 0 | 0 | 60 | 60 | 60 | 60 | 60 | 100 | 100 | 100 | 100 | 100 | 10 | 30 | 50 | 60 | 110 | 0 | 30 | 0 | 30 | 0 | 85 | 35 | ELPCB-2
1 | 2022-09-20 11:43 | 4213 | 209 | 0 | TPU | 57.1 | 322.1 | 10.3 | 25.9 | 29.5 | 8.2 | 110.1 | 179 | 159 | 161 | 156 | 37 | 180 | 160 | 160 | 155 | 20 | 20 | 20 | 0 | 0 | 54 | 54 | 54 | 0 | 0 | 30 | 20 | 5 | 0 | 0 | 8 | 2 | 1 | 0 | 0 | 10 | 0 | 0 | 10 | 0 | 0 | 2.5 | 0 | 0 | 60 | 60 | 60 | 60 | 60 | 100 | 100 | 100 | 100 | 100 | 10 | 30 | 50 | 60 | 110 | 0 | 30 | 0 | 30 | 0 | 85 | 35 | ELPCB-2
1 | 2022-09-20 11:44 | 4214 | 209 | 0 | TPU | 56.8 | 322.1 | 10.4 | 27.4 | 31.1 | 8.2 | 110.1 | 180 | 158 | 161 | 155 | 37 | 180 | 160 | 160 | 155 | 20 | 20 | 20 | 0 | 0 | 54 | 54 | 54 | 0 | 0 | 30 | 20 | 5 | 0 | 0 | 8 | 2 | 1 | 0 | 0 | 10 | 0 | 0 | 10 | 0 | 0 | 2.5 | 0 | 0 | 60 | 60 | 60 | 60 | 60 | 100 | 100 | 100 | 100 | 100 | 10 | 30 | 50 | 60 | 110 | 0 | 30 | 0 | 30 | 0 | 85 | 35 | ELPCB-2
1 | 2022-09-20 11:46 | 4215 | 75 | 3 | TPU | 56.6 | 321.1 | 13.5 | 82 | 84 | 3.2 | 109.8 | 179 | 158 | 161 | 154 | 37 | 180 | 160 | 160 | 155 | 25 | 25 | 25 | 0 | 0 | 30 | 30 | 30 | 0 | 0 | 30 | 20 | 5 | 0 | 0 | 8 | 2 | 1 | 0 | 0 | 10 | 0 | 0 | 10 | 0 | 0 | 2.5 | 0 | 0 | 60 | 60 | 60 | 60 | 60 | 100 | 100 | 100 | 100 | 100 | 10 | 30 | 50 | 60 | 110 | 0 | 30 | 0 | 30 | 0 | 85 | 35 | ELPCB-2
1 | 2022-09-20 11:48 | 4216 | 60 | 3 | TPU | 60.1 | 322.1 | 13.5 | 85 | 86.2 | 11 | 110 | 180 | 159 | 162 | 154 | 37 | 180 | 160 | 160 | 155 | 25 | 25 | 25 | 0 | 0 | 30 | 30 | 30 | 0 | 0 | 30 | 20 | 5 | 0 | 0 | 8 | 2 | 1 | 0 | 0 | 10 | 0 | 0 | 10 | 0 | 0 | 2.5 | 0 | 0 | 60 | 60 | 60 | 60 | 60 | 100 | 100 | 100 | 100 | 100 | 10 | 30 | 50 | 60 | 110 | 0 | 30 | 0 | 30 | 0 | 85 | 35 | ELPCB-2
1 | 2022-09-20 11:49 | 4217 | 50 | 3 | TPU | 59.8 | 321.8 | 13.5 | 82 | 83 | 16.9 | 110.1 | 181 | 160 | 162 | 154 | 37 | 180 | 160 | 160 | 155 | 25 | 25 | 25 | 0 | 0 | 30 | 30 | 30 | 0 | 0 | 30 | 20 | 5 | 0 | 0 | 8 | 2 | 1 | 0 | 0 | 10 | 0 | 0 | 10 | 0 | 0 | 2.5 | 0 | 0 | 60 | 60 | 60 | 60 | 60 | 100 | 100 | 100 | 100 | 100 | 10 | 30 | 50 | 60 | 110 | 0 | 30 | 0 | 30 | 0 | 85 | 35 | ELPCB-2
1 | 2022-09-20 11:50 | 4218 | 56 | 3 | TPU | 59.9 | 321 | 13.5 | 67.4 | 68.6 | 21.3 | 109.9 | 181 | 160 | 161 | 154 | 37 | 180 | 160 | 160 | 155 | 25 | 25 | 25 | 0 | 0 | 30 | 30 | 30 | 0 | 0 | 30 | 20 | 5 | 0 | 0 | 8 | 2 | 1 | 0 | 0 | 10 | 0 | 0 | 10 | 0 | 0 | 2.5 | 0 | 0 | 60 | 60 | 60 | 60 | 60 | 100 | 100 | 100 | 100 | 100 | 10 | 30 | 50 | 60 | 110 | 0 | 30 | 0 | 30 | 0 | 85 | 35 | ELPCB-2
1 | 2022-09-20 11:51 | 4219 | 86 | 3 | TPU | 59.9 | 321.3 | 13.5 | 48.6 | 50.3 | 29.2 | 110.1 | 180 | 160 | 161 | 155 | 37 | 180 | 160 | 160 | 155 | 25 | 25 | 25 | 0 | 0 | 35 | 35 | 35 | 0 | 0 | 30 | 20 | 5 | 0 | 0 | 8 | 2 | 1 | 0 | 0 | 10 | 0 | 0 | 10 | 0 | 0 | 2.5 | 0 | 0 | 60 | 60 | 70 | 70 | 70 | 100 | 100 | 100 | 100 | 100 | 10 | 30 | 50 | 60 | 110 | 0 | 30 | 0 | 30 | 0 | 85 | 35 | ELPCB-2
1 | 2022-09-20 11:52 | 4220 | 83 | 3 | TPU | 59.4 | 320.8 | 13.5 | 40.8 | 42.7 | 33.1 | 110.4 | 179 | 160 | 161 | 155 | 37 | 180 | 160 | 160 | 155 | 25 | 25 | 25 | 0 | 0 | 35 | 35 | 35 | 0 | 0 | 30 | 20 | 5 | 0 | 0 | 8 | 2 | 1 | 0 | 0 | 10 | 0 | 0 | 10 | 0 | 0 | 2.5 | 0 | 0 | 80 | 80 | 80 | 80 | 80 | 100 | 100 | 100 | 100 | 100 | 10 | 30 | 50 | 60 | 110 | 0 | 30 | 0 | 30 | 0 | 85 | 35 | ELPCB-2
1 | 2022-09-20 11:53 | 4221 | 77 | 3 | TPU | 61.4 | 321.3 | 13.5 | 41.5 | 43.3 | 27.3 | 110 | 179 | 161 | 161 | 156 | 37 | 180 | 160 | 160 | 155 | 25 | 25 | 25 | 0 | 0 | 35 | 35 | 35 | 0 | 0 | 30 | 20 | 5 | 0 | 0 | 8 | 2 | 1 | 0 | 0 | 10 | 0 | 0 | 10 | 0 | 0 | 2.5 | 0 | 0 | 80 | 80 | 80 | 80 | 80 | 100 | 100 | 100 | 100 | 100 | 10 | 30 | 50 | 60 | 110 | 0 | 30 | 0 | 30 | 0 | 85 | 35 | ELPCB-2
1 | 2022-09-20 11:54 | 4222 | 74 | 3 | TPU | 59.9 | 322.4 | 13.5 | 45.1 | 47.2 | 23.2 | 110 | 179 | 161 | 160 | 156 | 37 | 180 | 160 | 160 | 155 | 25 | 25 | 25 | 0 | 0 | 35 | 35 | 35 | 0 | 0 | 30 | 20 | 5 | 0 | 0 | 8 | 2 | 1 | 0 | 0 | 10 | 0 | 0 | 10 | 0 | 0 | 2.5 | 0 | 0 | 80 | 80 | 80 | 80 | 80 | 100 | 100 | 100 | 100 | 100 | 10 | 30 | 50 | 60 | 110 | 0 | 30 | 0 | 30 | 0 | 85 | 35 | ELPCB-2
1 | 2022-09-20 12:01 | 4223 | 123 | 3 | TPU | 59.9 | 321.7 | 13.5 | 35 | 37.6 | 24.4 | 110.1 | 189 | 159 | 159 | 155 | 37 | 190 | 160 | 160 | 155 | 25 | 25 | 25 | 0 | 0 | 40 | 40 | 40 | 0 | 0 | 30 | 20 | 5 | 0 | 0 | 8 | 2 | 1 | 0 | 0 | 10 | 0 | 0 | 10 | 0 | 0 | 2.5 | 0 | 0 | 80 | 80 | 80 | 80 | 80 | 100 | 100 | 100 | 100 | 100 | 10 | 30 | 50 | 60 | 110 | 0 | 30 | 0 | 30 | 0 | 85 | 35 | ELPCB-2
1 | 2022-09-20 12:02 | 4224 | 127 | 3 | TPU | 60 | 320.7 | 8.4 | 18.5 | 20.5 | 27.7 | 110.2 | 190 | 160 | 159 | 155 | 37 | 190 | 160 | 160 | 155 | 25 | 25 | 25 | 0 | 0 | 40 | 40 | 40 | 0 | 0 | 30 | 20 | 5 | 0 | 0 | 8 | 2 | 1 | 0 | 0 | 10 | 0 | 0 | 10 | 0 | 0 | 2.5 | 0 | 0 | 80 | 80 | 80 | 80 | 80 | 100 | 100 | 100 | 100 | 100 | 10 | 30 | 50 | 60 | 110 | 0 | 30 | 0 | 30 | 0 | 85 | 35 | ELPCB-2
1 | 2022-09-20 12:03 | 4225 | 126 | 3 | TPU | 54.8 | 321.3 | 7.7 | 14.3 | 15.8 | 9.9 | 110 | 190 | 160 | 159 | 154 | 37 | 190 | 160 | 160 | 155 | 25 | 25 | 25 | 0 | 0 | 40 | 40 | 40 | 0 | 0 | 30 | 20 | 5 | 0 | 0 | 8 | 2 | 1 | 0 | 0 | 10 | 0 | 0 | 10 | 0 | 0 | 2.5 | 0 | 0 | 80 | 80 | 80 | 80 | 80 | 100 | 100 | 100 | 100 | 100 | 10 | 30 | 50 | 60 | 110 | 0 | 30 | 0 | 30 | 0 | 85 | 35 | ELPCB-2
1 | 2022-09-20 12:05 | 4226 | 157 | 3 | TPU | 54.2 | 322.1 | 13.5 | 52.1 | 54.4 | 4.5 | 110 | 190 | 160 | 160 | 154 | 37 | 190 | 160 | 160 | 155 | 25 | 25 | 25 | 0 | 0 | 40 | 40 | 40 | 0 | 0 | 30 | 20 | 5 | 0 | 0 | 8 | 2 | 1 | 0 | 0 | 10 | 0 | 0 | 10 | 0 | 0 | 2.5 | 0 | 0 | 80 | 80 | 80 | 80 | 80 | 100 | 100 | 100 | 100 | 100 | 10 | 30 | 50 | 60 | 110 | 0 | 30 | 0 | 30 | 0 | 85 | 35 | ELPCB-2
1 | 2022-09-20 12:06 | 4227 | 175 | 3 | TPU | 60.8 | 321.9 | 13.5 | 41.4 | 43.9 | 4.8 | 110.6 | 190 | 161 | 161 | 154 | 37 | 190 | 160 | 160 | 155 | 25 | 25 | 25 | 0 | 0 | 40 | 40 | 40 | 0 | 0 | 30 | 20 | 5 | 0 | 0 | 8 | 2 | 1 | 0 | 0 | 10 | 0 | 0 | 10 | 0 | 0 | 2.5 | 0 | 0 | 80 | 80 | 80 | 80 | 80 | 100 | 100 | 100 | 100 | 100 | 10 | 30 | 50 | 60 | 110 | 0 | 30 | 0 | 30 | 0 | 85 | 35 | ELPCB-2
1 | 2022-09-20 12:07 | 4228 | 177 | 3 | TPU | 59.5 | 321.4 | 13.5 | 43.1 | 45.6 | 4.7 | 110.3 | 190 | 161 | 161 | 154 | 37 | 190 | 160 | 160 | 155 | 25 | 25 | 25 | 0 | 0 | 40 | 40 | 40 | 0 | 0 | 30 | 20 | 5 | 0 | 0 | 8 | 2 | 1 | 0 | 0 | 10 | 0 | 0 | 10 | 0 | 0 | 2.5 | 0 | 0 | 80 | 80 | 80 | 80 | 80 | 100 | 100 | 100 | 100 | 100 | 10 | 30 | 50 | 60 | 110 | 0 | 30 | 0 | 30 | 0 | 85 | 35 | ELPCB-2
1 | 2022-09-20 12:08 | 4229 | 191 | 3 | TPU | 60.1 | 321.3 | 13.5 | 36.9 | 39.3 | 5 | 110.2 | 190 | 161 | 161 | 154 | 37 | 190 | 160 | 160 | 155 | 25 | 25 | 25 | 0 | 0 | 40 | 40 | 40 | 0 | 0 | 30 | 20 | 5 | 0 | 0 | 8 | 2 | 1 | 0 | 0 | 10 | 0 | 0 | 10 | 0 | 0 | 2.5 | 0 | 0 | 80 | 80 | 80 | 80 | 80 | 100 | 100 | 100 | 100 | 100 | 10 | 30 | 50 | 60 | 110 | 0 | 30 | 0 | 30 | 0 | 85 | 35 | ELPCB-2
1 | 2022-09-20 12:09 | 4230 | 191 | 3 | TPU | 60 | 321.9 | 13.5 | 37.5 | 40.2 | 5 | 110.1 | 190 | 160 | 161 | 154 | 38 | 190 | 160 | 160 | 155 | 25 | 25 | 25 | 0 | 0 | 40 | 40 | 40 | 0 | 0 | 30 | 20 | 5 | 0 | 0 | 8 | 2 | 1 | 0 | 0 | 10 | 0 | 0 | 10 | 0 | 0 | 2.5 | 0 | 0 | 80 | 80 | 80 | 80 | 80 | 100 | 100 | 100 | 100 | 100 | 10 | 30 | 50 | 60 | 110 | 0 | 30 | 0 | 30 | 0 | 85 | 35 | ELPCB-2
1 | 2022-09-20 12:11 | 4231 | 194 | 3 | TPU | 60.1 | 321.7 | 13.5 | 35.9 | 38.6 | 5 | 110 | 190 | 159 | 161 | 154 | 38 | 190 | 160 | 160 | 155 | 25 | 25 | 25 | 0 | 0 | 40 | 40 | 40 | 0 | 0 | 30 | 20 | 5 | 0 | 0 | 8 | 2 | 1 | 0 | 0 | 10 | 0 | 0 | 10 | 0 | 0 | 2.5 | 0 | 0 | 80 | 80 | 80 | 80 | 80 | 100 | 100 | 100 | 100 | 100 | 10 | 30 | 50 | 60 | 110 | 0 | 30 | 0 | 30 | 0 | 85 | 35 | ELPCB-2
1 | 2022-09-20 12:12 | 4232 | 194 | 3 | TPU | 60 | 321.5 | 13.5 | 35.2 | 37.4 | 5.1 | 110.1 | 190 | 159 | 161 | 154 | 38 | 190 | 160 | 160 | 155 | 25 | 25 | 25 | 0 | 0 | 40 | 40 | 40 | 0 | 0 | 30 | 20 | 5 | 0 | 0 | 8 | 2 | 1 | 0 | 0 | 10 | 0 | 0 | 10 | 0 | 0 | 2.5 | 0 | 0 | 80 | 80 | 80 | 80 | 80 | 100 | 100 | 100 | 100 | 100 | 10 | 30 | 50 | 60 | 110 | 0 | 30 | 0 | 30 | 0 | 85 | 35 | ELPCB-2
1 | 2022-09-20 12:13 | 4233 | 196 | 3 | TPU | 60 | 321.7 | 13.5 | 34.1 | 36.7 | 5.2 | 110.2 | 189 | 159 | 160 | 155 | 38 | 190 | 160 | 160 | 155 | 25 | 25 | 25 | 0 | 0 | 40 | 40 | 40 | 0 | 0 | 30 | 20 | 5 | 0 | 0 | 8 | 2 | 1 | 0 | 0 | 10 | 0 | 0 | 10 | 0 | 0 | 2.5 | 0 | 0 | 80 | 80 | 80 | 80 | 80 | 100 | 100 | 100 | 100 | 100 | 10 | 30 | 50 | 60 | 110 | 0 | 30 | 0 | 30 | 0 | 85 | 35 | ELPCB-2
1 | 2022-09-20 12:15 | 4234 | 207 | 0 | TPU | 60 | 321.9 | 13.5 | 30.4 | 33.3 | 6.8 | 110.2 | 189 | 159 | 160 | 155 | 38 | 190 | 160 | 160 | 155 | 25 | 25 | 25 | 0 | 0 | 45 | 45 | 45 | 0 | 0 | 30 | 20 | 5 | 0 | 0 | 8 | 2 | 1 | 0 | 0 | 10 | 0 | 0 | 10 | 0 | 0 | 2.5 | 0 | 0 | 80 | 80 | 80 | 80 | 80 | 100 | 100 | 100 | 100 | 100 | 10 | 30 | 50 | 60 | 110 | 0 | 30 | 0 | 30 | 0 | 85 | 35 | ELPCB-2
1 | 2022-09-20 12:17 | 4235 | 198 | 3 | TPU | 60 | 320.8 | 13.5 | 32.9 | 35.7 | 5.4 | 110.1 | 190 | 159 | 159 | 155 | 38 | 190 | 160 | 160 | 155 | 25 | 25 | 25 | 0 | 0 | 42 | 42 | 42 | 0 | 0 | 30 | 20 | 5 | 0 | 0 | 8 | 2 | 1 | 0 | 0 | 10 | 0 | 0 | 10 | 0 | 0 | 2.5 | 0 | 0 | 80 | 80 | 80 | 80 | 80 | 100 | 100 | 100 | 100 | 100 | 10 | 30 | 50 | 60 | 110 | 0 | 30 | 0 | 30 | 0 | 85 | 35 | ELPCB-2
1 | 2022-09-20 12:22 | 4236 | 205 | 3 | TPU | 59.9 | 321.6 | 13.5 | 33.2 | 36.2 | 6.2 | 110.1 | 190 | 160 | 159 | 154 | 38 | 190 | 160 | 160 | 155 | 25 | 25 | 25 | 0 | 0 | 42 | 42 | 42 | 0 | 0 | 30 | 20 | 5 | 0 | 0 | 8 | 2 | 1 | 0 | 0 | 10 | 0 | 0 | 10 | 0 | 0 | 2.5 | 0 | 0 | 80 | 80 | 80 | 80 | 80 | 100 | 100 | 100 | 100 | 100 | 10 | 30 | 50 | 60 | 110 | 0 | 30 | 0 | 30 | 0 | 85 | 35 | ELPCB-2
1 | 2022-09-20 12:23 | 4237 | 201 | 3 | TPU | 60 | 321.4 | 10.4 | 29.8 | 31.9 | 6 | 110.2 | 190 | 160 | 159 | 155 | 38 | 190 | 160 | 160 | 155 | 25 | 25 | 25 | 0 | 0 | 43 | 43 | 42 | 0 | 0 | 30 | 20 | 5 | 0 | 0 | 8 | 2 | 1 | 0 | 0 | 10 | 0 | 0 | 10 | 0 | 0 | 2.5 | 0 | 0 | 80 | 80 | 80 | 80 | 80 | 100 | 100 | 100 | 100 | 100 | 10 | 30 | 50 | 60 | 110 | 0 | 30 | 0 | 30 | 0 | 85 | 35 | ELPCB-2
1 | 2022-09-20 12:24 | 4238 | 200 | 3 | TPU | 56.9 | 321.3 | 9.6 | 26.9 | 28.7 | 6.6 | 110.2 | 190 | 160 | 160 | 156 | 38 | 190 | 160 | 160 | 155 | 25 | 25 | 25 | 0 | 0 | 43 | 43 | 42 | 0 | 0 | 30 | 20 | 5 | 0 | 0 | 8 | 2 | 1 | 0 | 0 | 10 | 0 | 0 | 10 | 0 | 0 | 2.5 | 0 | 0 | 80 | 80 | 80 | 80 | 80 | 100 | 100 | 100 | 100 | 100 | 10 | 30 | 50 | 60 | 110 | 0 | 30 | 0 | 30 | 0 | 85 | 35 | ELPCB-2
1 | 2022-09-20 12:25 | 4239 | 206 | 3 | TPU | 56.3 | 320.6 | 9.2 | 26.1 | 28.7 | 5.7 | 110.3 | 190 | 159 | 160 | 155 | 37 | 190 | 160 | 160 | 155 | 25 | 25 | 25 | 0 | 0 | 43 | 43 | 42 | 0 | 0 | 30 | 20 | 5 | 0 | 0 | 8 | 2 | 1 | 0 | 0 | 10 | 0 | 0 | 10 | 0 | 0 | 2.5 | 0 | 0 | 80 | 80 | 80 | 80 | 80 | 100 | 100 | 100 | 100 | 100 | 10 | 30 | 50 | 60 | 110 | 0 | 30 | 0 | 30 | 0 | 85 | 35 | ELPCB-2
1 | 2022-09-20 12:26 | 4240 | 208 | 3 | TPU | 55.7 | 320.1 | 13.2 | 29.9 | 32.2 | 5.4 | 110.3 | 189 | 160 | 161 | 155 | 38 | 190 | 160 | 160 | 155 | 25 | 25 | 25 | 0 | 0 | 43 | 43 | 42 | 0 | 0 | 30 | 20 | 5 | 0 | 0 | 8 | 2 | 1 | 0 | 0 | 10 | 0 | 0 | 10 | 0 | 0 | 2.5 | 0 | 0 | 80 | 80 | 80 | 80 | 80 | 100 | 100 | 100 | 100 | 100 | 10 | 30 | 50 | 60 | 110 | 0 | 30 | 0 | 30 | 0 | 85 | 35 | ELPCB-2
1 | 2022-09-20 12:27 | 4241 | 207 | 0 | TPU | 59.7 | 321.4 | 13.5 | 30.2 | 32.8 | 5.4 | 110.5 | 189 | 160 | 160 | 155 | 38 | 190 | 160 | 160 | 155 | 25 | 25 | 25 | 0 | 0 | 43 | 43 | 42 | 0 | 0 | 30 | 20 | 5 | 0 | 0 | 8 | 2 | 1 | 0 | 0 | 10 | 0 | 0 | 10 | 0 | 0 | 2.5 | 0 | 0 | 80 | 80 | 80 | 80 | 80 | 100 | 100 | 100 | 100 | 100 | 10 | 30 | 50 | 60 | 110 | 0 | 30 | 0 | 30 | 0 | 85 | 35 | ELPCB-2
1 | 2022-09-20 13:50 | 4242 | 211 | 2 | TPU | 60 | 321.9 | 9 | 28 | 30.8 | 5.5 | 110 | 189 | 160 | 158 | 154 | 36 | 190 | 160 | 160 | 155 | 25 | 25 | 25 | 0 | 0 | 43 | 43 | 42 | 0 | 0 | 30 | 20 | 5 | 0 | 0 | 8 | 2 | 1 | 0 | 0 | 10 | 0 | 0 | 10 | 0 | 0 | 2.5 | 0 | 0 | 80 | 80 | 80 | 80 | 80 | 100 | 100 | 100 | 100 | 100 | 10 | 30 | 50 | 60 | 110 | 0 | 30 | 0 | 30 | 0 | 85 | 35 | ELPCB-2
1 | 2022-09-20 13:52 | 4243 | 209 | 2 | TPU | 55.5 | 321.2 | 13.6 | 30.9 | 34.1 | 5.9 | 110.4 | 190 | 160 | 159 | 154 | 36 | 190 | 160 | 160 | 155 | 25 | 25 | 25 | 0 | 0 | 43 | 43 | 42 | 0 | 0 | 30 | 20 | 5 | 0 | 0 | 8 | 2 | 1 | 0 | 0 | 10 | 0 | 0 | 10 | 0 | 0 | 2.5 | 0 | 0 | 80 | 80 | 80 | 80 | 80 | 100 | 100 | 100 | 100 | 100 | 10 | 30 | 50 | 60 | 110 | 0 | 30 | 0 | 30 | 0 | 85 | 35 | ELPCB-2
1 | 2022-09-20 13:54 | 4245 | 204 | 3 | TPU | 60.1 | 320.6 | 13.5 | 31 | 33.1 | 5.5 | 110.2 | 190 | 161 | 161 | 155 | 36 | 190 | 160 | 160 | 155 | 25 | 25 | 25 | 0 | 0 | 43 | 43 | 42 | 0 | 0 | 30 | 20 | 5 | 0 | 0 | 8 | 2 | 1 | 0 | 0 | 10 | 0 | 0 | 10 | 0 | 0 | 2.5 | 0 | 0 | 80 | 80 | 80 | 80 | 80 | 100 | 100 | 100 | 100 | 100 | 10 | 30 | 50 | 60 | 110 | 0 | 30 | 0 | 30 | 0 | 85 | 35 | ELPCB-2
1 | 2022-09-20 13:55 | 4246 | 206 | 3 | TPU | 60 | 320.7 | 13.5 | 30.3 | 33.1 | 5.6 | 110.1 | 190 | 161 | 161 | 154 | 36 | 190 | 160 | 160 | 155 | 25 | 25 | 25 | 0 | 0 | 43 | 43 | 42 | 0 | 0 | 30 | 20 | 5 | 0 | 0 | 8 | 2 | 1 | 0 | 0 | 10 | 0 | 0 | 10 | 0 | 0 | 2.5 | 0 | 0 | 80 | 80 | 80 | 80 | 80 | 100 | 100 | 100 | 100 | 100 | 10 | 30 | 50 | 60 | 110 | 0 | 30 | 0 | 30 | 0 | 85 | 35 | ELPCB-2
1 | 2022-09-20 13:56 | 4247 | 206 | 3 | TPU | 60 | 321.4 | 13.5 | 30.4 | 33.2 | 5.6 | 110 | 189 | 161 | 161 | 154 | 36 | 190 | 160 | 160 | 155 | 25 | 25 | 25 | 0 | 0 | 43 | 43 | 42 | 0 | 0 | 30 | 20 | 5 | 0 | 0 | 8 | 2 | 1 | 0 | 0 | 10 | 0 | 0 | 10 | 0 | 0 | 2.5 | 0 | 0 | 80 | 80 | 80 | 80 | 80 | 100 | 100 | 100 | 100 | 100 | 10 | 30 | 50 | 60 | 110 | 0 | 30 | 0 | 30 | 0 | 85 | 35 | ELPCB-2
1 | 2022-09-20 13:58 | 4248 | 205 | 3 | TPU | 59.9 | 321.7 | 13.5 | 31.3 | 33.9 | 5.7 | 110 | 189 | 160 | 160 | 154 | 36 | 190 | 160 | 160 | 155 | 25 | 25 | 25 | 0 | 0 | 43 | 43 | 42 | 0 | 0 | 30 | 20 | 5 | 0 | 0 | 8 | 2 | 1 | 0 | 0 | 10 | 0 | 0 | 10 | 0 | 0 | 2.5 | 0 | 0 | 80 | 80 | 80 | 80 | 80 | 100 | 100 | 100 | 100 | 100 | 10 | 30 | 50 | 60 | 110 | 0 | 30 | 0 | 30 | 0 | 85 | 35 | ELPCB-2
1 | 2022-09-20 13:59 | 4249 | 207 | 3 | TPU | 60.1 | 321.8 | 13.5 | 30.5 | 33.3 | 6 | 110.1 | 189 | 160 | 161 | 153 | 36 | 190 | 160 | 160 | 155 | 25 | 25 | 25 | 0 | 0 | 45 | 43 | 42 | 0 | 0 | 30 | 20 | 5 | 0 | 0 | 8 | 2 | 1 | 0 | 0 | 10 | 0 | 0 | 10 | 0 | 0 | 2.5 | 0 | 0 | 80 | 80 | 80 | 80 | 80 | 100 | 100 | 100 | 100 | 100 | 10 | 30 | 50 | 60 | 110 | 0 | 30 | 0 | 30 | 0 | 85 | 35 | ELPCB-2
1 | 2022-09-20 14:01 | 4250 | 206 | 3 | TPU | 60 | 321.7 | 10.1 | 28 | 30.7 | 5.9 | 110.1 | 188 | 161 | 161 | 155 | 36 | 190 | 160 | 160 | 155 | 25 | 25 | 25 | 0 | 0 | 45 | 43 | 42 | 0 | 0 | 30 | 20 | 5 | 0 | 0 | 8 | 2 | 1 | 0 | 0 | 10 | 0 | 0 | 10 | 0 | 0 | 2.5 | 0 | 0 | 80 | 80 | 80 | 80 | 80 | 100 | 100 | 100 | 100 | 100 | 10 | 30 | 50 | 60 | 110 | 0 | 30 | 0 | 30 | 0 | 85 | 35 | ELPCB-2
1 | 2022-09-20 14:01 | 4251 | 208 | 0 | TPU | 56.7 | 321.7 | 9.7 | 28.9 | 31 | 5.6 | 110 | 189 | 160 | 161 | 156 | 36 | 190 | 160 | 160 | 155 | 25 | 25 | 25 | 0 | 0 | 45 | 43 | 42 | 0 | 0 | 30 | 20 | 5 | 0 | 0 | 8 | 2 | 1 | 0 | 0 | 10 | 0 | 0 | 10 | 0 | 0 | 2.5 | 0 | 0 | 80 | 80 | 80 | 80 | 80 | 100 | 100 | 100 | 100 | 100 | 10 | 30 | 50 | 60 | 110 | 0 | 30 | 0 | 30 | 0 | 85 | 35 | ELPCB-2
1 | 2022-09-20 14:03 | 4252 | 208 | 0 | TPU | 56.2 | 321.1 | 12.8 | 30.3 | 33.4 | 6.1 | 110.1 | 189 | 160 | 162 | 155 | 36 | 190 | 160 | 160 | 155 | 25 | 25 | 25 | 0 | 0 | 45 | 43 | 42 | 0 | 0 | 30 | 20 | 5 | 0 | 0 | 8 | 2 | 1 | 0 | 0 | 10 | 0 | 0 | 10 | 0 | 0 | 2.5 | 0 | 0 | 80 | 80 | 80 | 80 | 80 | 100 | 100 | 100 | 100 | 100 | 10 | 30 | 50 | 60 | 110 | 0 | 30 | 0 | 30 | 0 | 85 | 35 | ELPCB-2
1 | 2022-09-20 14:04 | 4253 | 205 | 3 | TPU | 59.5 | 321.2 | 13.5 | 30.6 | 34.1 | 5.5 | 110 | 190 | 159 | 161 | 154 | 36 | 190 | 160 | 160 | 155 | 25 | 25 | 25 | 0 | 0 | 45 | 43 | 42 | 0 | 0 | 30 | 20 | 5 | 0 | 0 | 8 | 2 | 1 | 0 | 0 | 10 | 0 | 0 | 10 | 0 | 0 | 2.5 | 0 | 0 | 80 | 80 | 80 | 80 | 80 | 100 | 100 | 100 | 100 | 100 | 10 | 30 | 50 | 60 | 110 | 0 | 30 | 0 | 30 | 0 | 85 | 35 | ELPCB-2
1 | 2022-09-20 14:06 | 4254 | 206 | 3 | TPU | 60.2 | 322.4 | 13.5 | 30.9 | 33.9 | 6 | 109.8 | 189 | 158 | 160 | 153 | 36 | 190 | 160 | 160 | 155 | 25 | 25 | 25 | 0 | 0 | 45 | 43 | 42 | 0 | 0 | 30 | 20 | 5 | 0 | 0 | 8 | 2 | 1 | 0 | 0 | 10 | 0 | 0 | 10 | 0 | 0 | 2.5 | 0 | 0 | 80 | 80 | 80 | 80 | 80 | 100 | 100 | 100 | 100 | 100 | 10 | 30 | 50 | 60 | 110 | 0 | 30 | 0 | 30 | 0 | 85 | 35 | ELPCB-2
1 | 2022-09-20 14:07 | 4255 | 203 | 3 | TPU | 60.1 | 321.8 | 13.5 | 31.2 | 34.4 | 5.5 | 110.1 | 189 | 158 | 159 | 153 | 36 | 190 | 160 | 160 | 155 | 25 | 25 | 25 | 0 | 0 | 45 | 45 | 42 | 0 | 0 | 30 | 20 | 5 | 0 | 0 | 8 | 2 | 1 | 0 | 0 | 10 | 0 | 0 | 10 | 0 | 0 | 2.5 | 0 | 0 | 80 | 80 | 80 | 80 | 80 | 100 | 100 | 100 | 100 | 100 | 10 | 30 | 50 | 60 | 110 | 0 | 30 | 0 | 30 | 0 | 85 | 35 | ELPCB-2
1 | 2022-09-20 14:08 | 4256 | 206 | 3 | TPU | 60.1 | 322.2 | 13.5 | 31.4 | 33.9 | 5.9 | 110.1 | 189 | 159 | 159 | 153 | 36 | 190 | 160 | 160 | 155 | 25 | 25 | 25 | 0 | 0 | 45 | 45 | 42 | 0 | 0 | 30 | 20 | 5 | 0 | 0 | 8 | 2 | 1 | 0 | 0 | 10 | 0 | 0 | 10 | 0 | 0 | 2.5 | 0 | 0 | 80 | 80 | 80 | 80 | 80 | 100 | 100 | 100 | 100 | 100 | 10 | 30 | 50 | 60 | 110 | 0 | 30 | 0 | 30 | 0 | 85 | 35 | ELPCB-2
1 | 2022-09-20 14:09 | 4257 | 206 | 3 | TPU | 59.7 | 320.1 | 13.5 | 30.6 | 33.6 | 5.5 | 110 | 190 | 160 | 160 | 154 | 36 | 190 | 160 | 160 | 155 | 25 | 25 | 25 | 0 | 0 | 45 | 45 | 42 | 0 | 0 | 30 | 20 | 5 | 0 | 0 | 8 | 2 | 1 | 0 | 0 | 10 | 0 | 0 | 10 | 0 | 0 | 2.5 | 0 | 0 | 80 | 80 | 80 | 80 | 80 | 100 | 100 | 100 | 100 | 100 | 10 | 30 | 50 | 60 | 110 | 0 | 30 | 0 | 30 | 0 | 85 | 35 | ELPCB-2
1 | 2022-09-20 14:11 | 4258 | 206 | 3 | TPU | 60 | 321.5 | 13.5 | 31 | 33.9 | 5.9 | 110 | 190 | 160 | 161 | 155 | 37 | 190 | 160 | 160 | 155 | 25 | 25 | 25 | 0 | 0 | 45 | 45 | 42 | 0 | 0 | 30 | 20 | 5 | 0 | 0 | 8 | 2 | 1 | 0 | 0 | 10 | 0 | 0 | 10 | 0 | 0 | 2.5 | 0 | 0 | 80 | 80 | 80 | 80 | 80 | 100 | 100 | 100 | 100 | 100 | 10 | 30 | 50 | 60 | 110 | 0 | 30 | 0 | 30 | 0 | 85 | 35 | ELPCB-2
1 | 2022-09-20 14:12 | 4259 | 207 | 0 | TPU | 60.1 | 321.5 | 9.8 | 28.7 | 31.2 | 5.6 | 110.1 | 189 | 159 | 160 | 155 | 37 | 190 | 160 | 160 | 155 | 25 | 25 | 25 | 0 | 0 | 47 | 45 | 42 | 0 | 0 | 30 | 20 | 5 | 0 | 0 | 8 | 2 | 1 | 0 | 0 | 10 | 0 | 0 | 10 | 0 | 0 | 2.5 | 0 | 0 | 80 | 80 | 80 | 80 | 80 | 100 | 100 | 100 | 100 | 100 | 10 | 30 | 50 | 60 | 110 | 0 | 30 | 0 | 30 | 0 | 85 | 35 | ELPCB-2
1 | 2022-09-20 14:13 | 4260 | 209 | 2 | TPU | 56.3 | 321.5 | 10 | 29.7 | 32.4 | 5.6 | 110.1 | 189 | 159 | 159 | 156 | 37 | 190 | 160 | 160 | 155 | 25 | 25 | 25 | 0 | 0 | 47 | 45 | 42 | 0 | 0 | 30 | 20 | 5 | 0 | 0 | 8 | 2 | 1 | 0 | 0 | 10 | 0 | 0 | 10 | 0 | 0 | 2.5 | 0 | 0 | 80 | 80 | 80 | 80 | 80 | 100 | 100 | 100 | 100 | 100 | 10 | 30 | 50 | 60 | 110 | 0 | 30 | 0 | 30 | 0 | 85 | 35 | ELPCB-2
1 | 2022-09-20 14:15 | 4261 | 209 | 2 | TPU | 56.7 | 322.1 | 9.9 | 29.7 | 32.1 | 5.6 | 110 | 190 | 159 | 159 | 156 | 37 | 190 | 160 | 160 | 155 | 25 | 25 | 25 | 0 | 0 | 47 | 45 | 42 | 0 | 0 | 30 | 20 | 5 | 0 | 0 | 8 | 2 | 1 | 0 | 0 | 10 | 0 | 0 | 10 | 0 | 0 | 2.5 | 0 | 0 | 80 | 80 | 80 | 80 | 80 | 100 | 100 | 100 | 100 | 100 | 10 | 30 | 50 | 60 | 110 | 0 | 30 | 0 | 30 | 0 | 85 | 35 | ELPCB-2
1 | 2022-09-20 14:16 | 4262 | 208 | 0 | TPU | 56.2 | 321.4 | 9.7 | 29.3 | 31.7 | 5.7 | 110.2 | 190 | 159 | 160 | 155 | 37 | 190 | 160 | 160 | 155 | 25 | 25 | 25 | 0 | 0 | 47 | 45 | 42 | 0 | 0 | 30 | 20 | 5 | 0 | 0 | 8 | 2 | 1 | 0 | 0 | 10 | 0 | 0 | 10 | 0 | 0 | 2.5 | 0 | 0 | 80 | 80 | 80 | 80 | 80 | 100 | 100 | 100 | 100 | 100 | 10 | 30 | 50 | 60 | 110 | 0 | 30 | 0 | 30 | 0 | 85 | 35 | ELPCB-2
1 | 2022-09-20 14:17 | 4263 | 209 | 0 | TPU | 56.2 | 323.1 | 10.3 | 29.7 | 32.4 | 5.8 | 110 | 189 | 160 | 160 | 154 | 37 | 190 | 160 | 160 | 155 | 25 | 25 | 25 | 0 | 0 | 47 | 45 | 42 | 0 | 0 | 30 | 20 | 5 | 0 | 0 | 8 | 2 | 1 | 0 | 0 | 10 | 0 | 0 | 10 | 0 | 0 | 2.5 | 0 | 0 | 80 | 80 | 80 | 80 | 80 | 100 | 100 | 100 | 100 | 100 | 10 | 30 | 50 | 60 | 110 | 0 | 30 | 0 | 30 | 0 | 85 | 35 | ELPCB-2
1 | 2022-09-20 14:18 | 4264 | 208 | 0 | TPU | 56.9 | 322.3 | 9.6 | 28.7 | 31.6 | 5.8 | 110.2 | 190 | 160 | 160 | 155 | 37 | 190 | 160 | 160 | 155 | 25 | 25 | 25 | 0 | 0 | 47 | 45 | 42 | 0 | 0 | 30 | 20 | 5 | 0 | 0 | 8 | 2 | 1 | 0 | 0 | 10 | 0 | 0 | 10 | 0 | 0 | 2.5 | 0 | 0 | 80 | 80 | 80 | 80 | 80 | 100 | 100 | 100 | 100 | 100 | 10 | 30 | 50 | 60 | 110 | 0 | 30 | 0 | 30 | 0 | 85 | 35 | ELPCB-2
1 | 2022-09-20 14:19 | 4265 | 209 | 0 | TPU | 56.1 | 322.5 | 9.5 | 28.8 | 31.8 | 5.7 | 110 | 190 | 160 | 160 | 154 | 37 | 190 | 160 | 160 | 155 | 25 | 25 | 25 | 0 | 0 | 47 | 45 | 42 | 0 | 0 | 30 | 20 | 5 | 0 | 0 | 8 | 2 | 1 | 0 | 0 | 10 | 0 | 0 | 10 | 0 | 0 | 2.5 | 0 | 0 | 80 | 80 | 80 | 80 | 80 | 100 | 100 | 100 | 100 | 100 | 10 | 30 | 50 | 60 | 110 | 0 | 30 | 0 | 30 | 0 | 85 | 35 | ELPCB-2
1 | 2022-09-20 14:20 | 4266 | 208 | 0 | TPU | 56 | 322.1 | 9.6 | 29.3 | 31.9 | 5.8 | 110.3 | 190 | 159 | 159 | 153 | 37 | 190 | 160 | 160 | 155 | 25 | 25 | 25 | 0 | 0 | 47 | 45 | 42 | 0 | 0 | 30 | 20 | 5 | 0 | 0 | 8 | 2 | 1 | 0 | 0 | 10 | 0 | 0 | 10 | 0 | 0 | 2.5 | 0 | 0 | 80 | 80 | 80 | 80 | 80 | 100 | 100 | 100 | 100 | 100 | 10 | 30 | 50 | 60 | 110 | 0 | 30 | 0 | 30 | 0 | 85 | 35 | ELPCB-2
1 | 2022-09-20 14:23 | 4267 | 207 | 0 | TPU | 56.2 | 322.7 | 10.5 | 29.6 | 32.4 | 6.5 | 110 | 189 | 159 | 159 | 155 | 37 | 190 | 160 | 160 | 155 | 25 | 25 | 25 | 0 | 0 | 47 | 45 | 42 | 0 | 0 | 30 | 20 | 5 | 0 | 0 | 8 | 2 | 1 | 0 | 0 | 10 | 0 | 0 | 10 | 0 | 0 | 2.5 | 0 | 0 | 80 | 80 | 80 | 80 | 80 | 100 | 100 | 100 | 100 | 100 | 10 | 30 | 50 | 60 | 110 | 0 | 30 | 0 | 30 | 0 | 85 | 35 | ELPCB-2
1 | 2022-09-20 14:30 | 4268 | 78 | 3 | TPU | 57.1 | 320.7 | 13.5 | 79.2 | 80 | 2.6 | 110.1 | 190 | 158 | 160 | 156 | 37 | 190 | 160 | 160 | 155 | 30 | 30 | 30 | 0 | 0 | 25 | 25 | 25 | 0 | 0 | 30 | 20 | 5 | 0 | 0 | 8 | 2 | 1 | 0 | 0 | 10 | 0 | 0 | 10 | 0 | 0 | 2.5 | 0 | 0 | 80 | 80 | 80 | 80 | 80 | 100 | 100 | 100 | 100 | 100 | 10 | 30 | 50 | 60 | 110 | 0 | 30 | 0 | 30 | 0 | 85 | 35 | ELPCB-2
1 | 2022-09-20 14:31 | 4269 | 66 | 3 | TPU | 60.1 | 321.1 | 13.5 | 83.1 | 84.3 | 2.4 | 110.3 | 190 | 158 | 160 | 156 | 37 | 190 | 160 | 160 | 155 | 30 | 30 | 30 | 0 | 0 | 25 | 25 | 25 | 0 | 0 | 30 | 20 | 5 | 0 | 0 | 8 | 2 | 1 | 0 | 0 | 10 | 0 | 0 | 10 | 0 | 0 | 2.5 | 0 | 0 | 80 | 80 | 80 | 80 | 80 | 100 | 100 | 100 | 100 | 100 | 10 | 30 | 50 | 60 | 110 | 0 | 30 | 0 | 30 | 0 | 85 | 35 | ELPCB-2
1 | 2022-09-20 14:32 | 4270 | 70 | 3 | TPU | 60 | 322.4 | 13.5 | 85.2 | 86.6 | 2.1 | 110.2 | 189 | 159 | 160 | 155 | 37 | 190 | 160 | 160 | 155 | 30 | 30 | 30 | 0 | 0 | 25 | 25 | 25 | 0 | 0 | 30 | 20 | 5 | 0 | 0 | 8 | 2 | 1 | 0 | 0 | 10 | 0 | 0 | 10 | 0 | 0 | 2.5 | 0 | 0 | 80 | 80 | 80 | 80 | 80 | 100 | 100 | 100 | 100 | 100 | 10 | 30 | 50 | 60 | 110 | 0 | 30 | 0 | 30 | 0 | 85 | 35 | ELPCB-2
1 | 2022-09-20 14:33 | 4271 | 64 | 3 | TPU | 60.1 | 321.1 | 13.5 | 86.3 | 87.6 | 2.4 | 110 | 189 | 160 | 160 | 155 | 37 | 190 | 160 | 160 | 155 | 30 | 30 | 30 | 0 | 0 | 25 | 25 | 25 | 0 | 0 | 30 | 20 | 5 | 0 | 0 | 8 | 2 | 1 | 0 | 0 | 10 | 0 | 0 | 10 | 0 | 0 | 2.5 | 0 | 0 | 80 | 80 | 80 | 80 | 80 | 100 | 100 | 100 | 100 | 100 | 10 | 30 | 50 | 60 | 110 | 0 | 30 | 0 | 30 | 0 | 85 | 35 | ELPCB-2
1 | 2022-09-20 14:34 | 4272 | 69 | 3 | TPU | 60.1 | 321 | 13.5 | 83.6 | 84.5 | 2.4 | 110.4 | 190 | 159 | 160 | 154 | 37 | 190 | 160 | 160 | 155 | 30 | 30 | 30 | 0 | 0 | 28 | 28 | 28 | 0 | 0 | 30 | 20 | 5 | 0 | 0 | 8 | 2 | 1 | 0 | 0 | 10 | 0 | 0 | 10 | 0 | 0 | 2.5 | 0 | 0 | 80 | 80 | 80 | 80 | 80 | 100 | 100 | 100 | 100 | 100 | 10 | 30 | 50 | 60 | 110 | 0 | 30 | 0 | 30 | 0 | 85 | 35 | ELPCB-2
1 | 2022-09-20 14:35 | 4273 | 86 | 3 | TPU | 60.2 | 320.4 | 13.5 | 66.7 | 67.8 | 3.6 | 110.3 | 189 | 160 | 159 | 152 | 37 | 190 | 160 | 160 | 155 | 30 | 30 | 30 | 0 | 0 | 28 | 28 | 28 | 0 | 0 | 30 | 20 | 5 | 0 | 0 | 8 | 2 | 1 | 0 | 0 | 10 | 0 | 0 | 10 | 0 | 0 | 2.5 | 0 | 0 | 80 | 80 | 80 | 80 | 80 | 100 | 100 | 100 | 100 | 100 | 10 | 30 | 50 | 60 | 110 | 0 | 30 | 0 | 30 | 0 | 85 | 35 | ELPCB-2
1 | 2022-09-20 14:36 | 4274 | 60 | 3 | TPU | 59.5 | 320.7 | 13.5 | 86.4 | 87.2 | 7.5 | 110 | 189 | 159 | 159 | 152 | 37 | 190 | 160 | 160 | 155 | 30 | 30 | 30 | 0 | 0 | 28 | 28 | 28 | 0 | 0 | 30 | 20 | 5 | 0 | 0 | 8 | 2 | 1 | 0 | 0 | 10 | 0 | 0 | 10 | 0 | 0 | 2.5 | 0 | 0 | 80 | 80 | 80 | 80 | 80 | 100 | 100 | 100 | 100 | 100 | 10 | 30 | 50 | 60 | 110 | 0 | 30 | 0 | 30 | 0 | 85 | 35 | ELPCB-2
1 | 2022-09-20 14:38 | 4275 | 66 | 3 | TPU | 60.1 | 321.7 | 13.5 | 67.9 | 69 | 26 | 110.1 | 190 | 159 | 159 | 153 | 37 | 190 | 160 | 160 | 155 | 30 | 30 | 30 | 0 | 0 | 28 | 28 | 28 | 0 | 0 | 30 | 20 | 5 | 0 | 0 | 8 | 2 | 1 | 0 | 0 | 10 | 0 | 0 | 10 | 0 | 0 | 2.5 | 0 | 0 | 80 | 80 | 80 | 80 | 80 | 100 | 100 | 100 | 100 | 100 | 10 | 30 | 50 | 60 | 110 | 0 | 30 | 0 | 30 | 0 | 85 | 35 | ELPCB-2
1 | 2022-09-20 14:39 | 4276 | 64 | 3 | TPU | 60 | 321.7 | 13.5 | 56 | 57 | 30.8 | 109.6 | 190 | 160 | 159 | 154 | 37 | 190 | 160 | 160 | 155 | 30 | 30 | 30 | 0 | 0 | 28 | 28 | 28 | 0 | 0 | 30 | 20 | 5 | 0 | 0 | 8 | 2 | 1 | 0 | 0 | 10 | 0 | 0 | 10 | 0 | 0 | 2.5 | 0 | 0 | 80 | 80 | 80 | 80 | 80 | 100 | 100 | 100 | 100 | 100 | 10 | 30 | 50 | 60 | 110 | 0 | 30 | 0 | 30 | 0 | 85 | 35 | ELPCB-2
1 | 2022-09-20 14:40 | 4277 | 74 | 3 | TPU | 59.9 | 322.6 | 13.5 | 43.5 | 44.7 | 33.5 | 110 | 190 | 159 | 159 | 156 | 37 | 190 | 160 | 160 | 155 | 30 | 30 | 30 | 0 | 0 | 30 | 30 | 30 | 0 | 0 | 30 | 20 | 5 | 0 | 0 | 8 | 2 | 1 | 0 | 0 | 10 | 0 | 0 | 10 | 0 | 0 | 2.5 | 0 | 0 | 80 | 80 | 80 | 80 | 80 | 100 | 100 | 100 | 100 | 100 | 10 | 30 | 50 | 60 | 110 | 0 | 30 | 0 | 30 | 0 | 85 | 35 | ELPCB-2
1 | 2022-09-20 14:41 | 4278 | 72 | 3 | TPU | 61.6 | 320.8 | 13.5 | 42.6 | 43.5 | 29.3 | 110 | 189 | 160 | 160 | 156 | 37 | 190 | 160 | 160 | 155 | 30 | 30 | 30 | 0 | 0 | 30 | 30 | 30 | 0 | 0 | 30 | 20 | 5 | 0 | 0 | 8 | 2 | 1 | 0 | 0 | 10 | 0 | 0 | 10 | 0 | 0 | 2.5 | 0 | 0 | 80 | 80 | 80 | 80 | 80 | 100 | 100 | 100 | 100 | 100 | 10 | 30 | 50 | 60 | 110 | 0 | 30 | 0 | 30 | 0 | 85 | 35 | ELPCB-2
1 | 2022-09-20 14:43 | 4279 | 92 | 3 | TPU | 60.2 | 321.5 | 13.5 | 32.6 | 34.1 | 35.6 | 110.1 | 190 | 159 | 160 | 156 | 37 | 190 | 160 | 160 | 155 | 30 | 30 | 30 | 0 | 0 | 33 | 33 | 33 | 0 | 0 | 30 | 20 | 5 | 0 | 0 | 8 | 2 | 1 | 0 | 0 | 10 | 0 | 0 | 10 | 0 | 0 | 2.5 | 0 | 0 | 80 | 80 | 80 | 80 | 80 | 100 | 100 | 100 | 100 | 100 | 10 | 30 | 50 | 60 | 110 | 0 | 30 | 0 | 30 | 0 | 85 | 35 | ELPCB-2
1 | 2022-09-20 14:46 | 4280 | 94 | 3 | TPU | 63.8 | 320.6 | 10.1 | 28.7 | 30.3 | 36.9 | 110.2 | 190 | 159 | 161 | 154 | 37 | 190 | 160 | 160 | 155 | 30 | 30 | 30 | 0 | 0 | 33 | 33 | 33 | 0 | 0 | 30 | 20 | 5 | 0 | 0 | 8 | 2 | 1 | 0 | 0 | 10 | 0 | 0 | 10 | 0 | 0 | 2.5 | 0 | 0 | 80 | 80 | 80 | 80 | 80 | 100 | 100 | 100 | 100 | 100 | 10 | 30 | 50 | 60 | 110 | 0 | 30 | 0 | 30 | 0 | 85 | 35 | ELPCB-2
1 | 2022-09-20 14:47 | 4281 | 88 | 3 | TPU | 61.7 | 321 | 10.3 | 28.7 | 30.2 | 28 | 110.1 | 190 | 159 | 160 | 154 | 37 | 190 | 160 | 160 | 155 | 30 | 30 | 30 | 0 | 0 | 33 | 33 | 33 | 0 | 0 | 30 | 20 | 5 | 0 | 0 | 8 | 2 | 1 | 0 | 0 | 10 | 0 | 0 | 10 | 0 | 0 | 2.5 | 0 | 0 | 80 | 80 | 80 | 80 | 80 | 100 | 100 | 100 | 100 | 100 | 10 | 30 | 50 | 60 | 110 | 0 | 30 | 0 | 30 | 0 | 85 | 35 | ELPCB-2
1 | 2022-09-20 14:48 | 4282 | 86 | 3 | TPU | 56.7 | 321.5 | 13.5 | 31.6 | 33.3 | 25.9 | 110 | 190 | 159 | 160 | 155 | 37 | 190 | 160 | 160 | 155 | 30 | 30 | 30 | 0 | 0 | 33 | 33 | 33 | 0 | 0 | 30 | 20 | 5 | 0 | 0 | 8 | 2 | 1 | 0 | 0 | 10 | 0 | 0 | 10 | 0 | 0 | 2.5 | 0 | 0 | 80 | 80 | 80 | 80 | 80 | 100 | 100 | 100 | 100 | 100 | 10 | 30 | 50 | 60 | 110 | 0 | 30 | 0 | 30 | 0 | 85 | 35 | ELPCB-2
1 | 2022-09-20 14:50 | 4283 | 88 | 3 | TPU | 59.8 | 321.8 | 13.5 | 32 | 34 | 25.4 | 110.3 | 189 | 160 | 161 | 155 | 37 | 190 | 160 | 160 | 155 | 30 | 30 | 30 | 0 | 0 | 35 | 35 | 35 | 0 | 0 | 30 | 20 | 5 | 0 | 0 | 8 | 2 | 1 | 0 | 0 | 10 | 0 | 0 | 10 | 0 | 0 | 2.5 | 0 | 0 | 80 | 80 | 80 | 80 | 80 | 100 | 100 | 100 | 100 | 100 | 10 | 30 | 50 | 60 | 110 | 0 | 30 | 0 | 30 | 0 | 85 | 35 | ELPCB-2
1 | 2022-09-20 14:51 | 4284 | 88 | 3 | TPU | 59.7 | 322.7 | 13.5 | 33 | 34.7 | 23.9 | 110.1 | 189 | 160 | 160 | 156 | 38 | 190 | 160 | 160 | 155 | 30 | 30 | 30 | 0 | 0 | 35 | 35 | 35 | 0 | 0 | 30 | 20 | 5 | 0 | 0 | 8 | 2 | 1 | 0 | 0 | 10 | 0 | 0 | 10 | 0 | 0 | 2.5 | 0 | 0 | 80 | 80 | 80 | 80 | 80 | 100 | 100 | 100 | 100 | 100 | 10 | 30 | 50 | 60 | 110 | 0 | 30 | 0 | 30 | 0 | 85 | 35 | ELPCB-2
1 | 2022-09-20 14:52 | 4285 | 87 | 3 | TPU | 59.6 | 321.8 | 13.5 | 33.6 | 35.5 | 18.5 | 110.1 | 189 | 159 | 160 | 155 | 38 | 190 | 160 | 160 | 155 | 30 | 30 | 30 | 0 | 0 | 35 | 35 | 35 | 0 | 0 | 30 | 20 | 5 | 0 | 0 | 8 | 2 | 1 | 0 | 0 | 10 | 0 | 0 | 10 | 0 | 0 | 2.5 | 0 | 0 | 80 | 80 | 80 | 80 | 80 | 100 | 100 | 100 | 100 | 100 | 10 | 30 | 50 | 60 | 110 | 0 | 30 | 0 | 30 | 0 | 85 | 35 | ELPCB-2
1 | 2022-09-20 14:53 | 4286 | 104 | 3 | TPU | 59.9 | 322.1 | 11.5 | 30.4 | 32.3 | 11.9 | 110.1 | 189 | 159 | 160 | 154 | 38 | 190 | 160 | 160 | 155 | 30 | 30 | 30 | 0 | 0 | 38 | 38 | 38 | 0 | 0 | 30 | 20 | 5 | 0 | 0 | 8 | 2 | 1 | 0 | 0 | 10 | 0 | 0 | 10 | 0 | 0 | 2.5 | 0 | 0 | 80 | 80 | 80 | 80 | 80 | 100 | 100 | 100 | 100 | 100 | 10 | 30 | 50 | 60 | 110 | 0 | 30 | 0 | 30 | 0 | 85 | 35 | ELPCB-2
1 | 2022-09-20 14:54 | 4287 | 100 | 3 | TPU | 57.8 | 321.4 | 13.5 | 66.6 | 69 | 7.2 | 109.8 | 190 | 159 | 160 | 154 | 38 | 190 | 160 | 160 | 155 | 30 | 30 | 30 | 0 | 0 | 38 | 38 | 38 | 0 | 0 | 30 | 20 | 5 | 0 | 0 | 8 | 2 | 1 | 0 | 0 | 10 | 0 | 0 | 10 | 0 | 0 | 2.5 | 0 | 0 | 80 | 80 | 80 | 80 | 80 | 100 | 100 | 100 | 100 | 100 | 10 | 30 | 50 | 60 | 110 | 0 | 30 | 0 | 30 | 0 | 85 | 35 | ELPCB-2
1 | 2022-09-20 14:55 | 4288 | 104 | 3 | TPU | 60 | 322.2 | 13.5 | 60.8 | 63.4 | 8.3 | 110.1 | 189 | 161 | 161 | 155 | 38 | 190 | 160 | 160 | 155 | 30 | 30 | 30 | 0 | 0 | 38 | 38 | 38 | 0 | 0 | 30 | 20 | 5 | 0 | 0 | 8 | 2 | 1 | 0 | 0 | 10 | 0 | 0 | 10 | 0 | 0 | 2.5 | 0 | 0 | 80 | 80 | 80 | 80 | 80 | 100 | 100 | 100 | 100 | 100 | 10 | 30 | 50 | 60 | 110 | 0 | 30 | 0 | 30 | 0 | 85 | 35 | ELPCB-2
1 | 2022-09-20 14:56 | 4289 | 112 | 3 | TPU | 60 | 321.4 | 13.5 | 53.9 | 56.8 | 16.1 | 110 | 190 | 160 | 161 | 156 | 38 | 190 | 160 | 160 | 155 | 30 | 30 | 30 | 0 | 0 | 38 | 38 | 38 | 0 | 0 | 30 | 20 | 5 | 0 | 0 | 8 | 2 | 1 | 0 | 0 | 10 | 0 | 0 | 10 | 0 | 0 | 2.5 | 0 | 0 | 80 | 80 | 80 | 80 | 80 | 100 | 100 | 100 | 100 | 100 | 10 | 30 | 50 | 60 | 110 | 0 | 30 | 0 | 30 | 0 | 85 | 35 | ELPCB-2
1 | 2022-09-20 14:57 | 4290 | 119 | 3 | TPU | 59.9 | 319.9 | 13.5 | 39.4 | 41 | 9.9 | 110.1 | 190 | 160 | 161 | 155 | 38 | 190 | 160 | 160 | 155 | 30 | 30 | 30 | 0 | 0 | 40 | 40 | 40 | 0 | 0 | 30 | 20 | 5 | 0 | 0 | 8 | 2 | 1 | 0 | 0 | 10 | 0 | 0 | 10 | 0 | 0 | 2.5 | 0 | 0 | 80 | 80 | 80 | 80 | 80 | 100 | 100 | 100 | 100 | 100 | 10 | 30 | 50 | 60 | 110 | 0 | 30 | 0 | 30 | 0 | 85 | 35 | ELPCB-2
1 | 2022-09-20 14:58 | 4291 | 123 | 3 | TPU | 60 | 321.2 | 13.5 | 59.1 | 61.4 | 9.5 | 110 | 190 | 160 | 161 | 154 | 38 | 190 | 160 | 160 | 155 | 30 | 30 | 30 | 0 | 0 | 40 | 40 | 40 | 0 | 0 | 30 | 20 | 5 | 0 | 0 | 8 | 2 | 1 | 0 | 0 | 10 | 0 | 0 | 10 | 0 | 0 | 2.5 | 0 | 0 | 80 | 80 | 80 | 80 | 80 | 100 | 100 | 100 | 100 | 100 | 10 | 30 | 50 | 60 | 110 | 0 | 30 | 0 | 30 | 0 | 85 | 35 | ELPCB-2
1 | 2022-09-20 15:03 | 4292 | 120 | 3 | TPU | 60 | 321.6 | 13.5 | 52.1 | 54 | 22.5 | 110.1 | 190 | 159 | 160 | 154 | 38 | 190 | 160 | 160 | 155 | 30 | 30 | 30 | 0 | 0 | 40 | 40 | 40 | 0 | 0 | 30 | 20 | 5 | 0 | 0 | 8 | 2 | 1 | 0 | 0 | 10 | 0 | 0 | 10 | 0 | 0 | 2.5 | 0 | 0 | 80 | 80 | 80 | 80 | 80 | 100 | 100 | 100 | 100 | 100 | 10 | 30 | 50 | 60 | 110 | 0 | 30 | 0 | 30 | 0 | 85 | 35 | ELPCB-2
1 | 2022-09-20 15:04 | 4293 | 125 | 3 | TPU | 60.1 | 320.8 | 13.5 | 30.5 | 33.5 | 32 | 110.1 | 190 | 158 | 159 | 156 | 38 | 190 | 160 | 160 | 155 | 30 | 30 | 30 | 0 | 0 | 40 | 40 | 40 | 0 | 0 | 30 | 20 | 5 | 0 | 0 | 8 | 2 | 1 | 0 | 0 | 10 | 0 | 0 | 10 | 0 | 0 | 2.5 | 0 | 0 | 80 | 80 | 80 | 80 | 80 | 100 | 100 | 100 | 100 | 100 | 10 | 30 | 50 | 60 | 110 | 0 | 30 | 0 | 30 | 0 | 85 | 35 | ELPCB-2
1 | 2022-09-20 15:05 | 4294 | 125 | 3 | TPU | 60.2 | 321.4 | 8 | 17.7 | 19.6 | 37.6 | 110.1 | 190 | 159 | 159 | 156 | 38 | 190 | 160 | 160 | 155 | 30 | 30 | 30 | 0 | 0 | 40 | 40 | 40 | 0 | 0 | 30 | 20 | 5 | 0 | 0 | 8 | 2 | 1 | 0 | 0 | 10 | 0 | 0 | 10 | 0 | 0 | 2.5 | 0 | 0 | 80 | 80 | 80 | 80 | 80 | 100 | 100 | 100 | 100 | 100 | 10 | 30 | 50 | 60 | 110 | 0 | 30 | 0 | 30 | 0 | 85 | 35 | ELPCB-2
1 | 2022-09-20 15:06 | 4295 | 121 | 3 | TPU | 60.1 | 322 | 8 | 18.1 | 19.8 | 11.2 | 110 | 189 | 159 | 160 | 156 | 38 | 190 | 160 | 160 | 155 | 30 | 30 | 30 | 0 | 0 | 40 | 40 | 40 | 0 | 0 | 30 | 20 | 5 | 0 | 0 | 8 | 2 | 1 | 0 | 0 | 10 | 0 | 0 | 10 | 0 | 0 | 2.5 | 0 | 0 | 80 | 80 | 80 | 80 | 80 | 100 | 100 | 100 | 100 | 100 | 10 | 30 | 50 | 60 | 110 | 0 | 30 | 0 | 30 | 0 | 85 | 35 | ELPCB-2
1 | 2022-09-20 15:08 | 4296 | 121 | 3 | TPU | 54.5 | 321.3 | 13.5 | 64.7 | 67.7 | 5.6 | 110.1 | 190 | 160 | 160 | 155 | 38 | 190 | 160 | 160 | 155 | 30 | 30 | 30 | 0 | 0 | 40 | 40 | 40 | 0 | 0 | 30 | 20 | 5 | 0 | 0 | 8 | 2 | 1 | 0 | 0 | 10 | 0 | 0 | 10 | 0 | 0 | 2.5 | 0 | 0 | 80 | 80 | 80 | 80 | 80 | 100 | 100 | 100 | 100 | 100 | 10 | 30 | 50 | 60 | 110 | 0 | 30 | 0 | 30 | 0 | 85 | 35 | ELPCB-2
1 | 2022-09-20 15:09 | 4297 | 131 | 3 | TPU | 59.9 | 321.3 | 13.5 | 55.9 | 58.6 | 4.1 | 110.3 | 190 | 159 | 160 | 155 | 38 | 190 | 160 | 160 | 155 | 30 | 30 | 30 | 0 | 0 | 43 | 43 | 43 | 0 | 0 | 30 | 20 | 5 | 0 | 0 | 8 | 2 | 1 | 0 | 0 | 10 | 0 | 0 | 10 | 0 | 0 | 2.5 | 0 | 0 | 80 | 80 | 80 | 80 | 80 | 100 | 100 | 100 | 100 | 100 | 10 | 30 | 50 | 60 | 110 | 0 | 30 | 0 | 30 | 0 | 85 | 35 | ELPCB-2
1 | 2022-09-20 15:10 | 4298 | 180 | 3 | TPU | 60 | 321.7 | 13.5 | 41.6 | 44.5 | 4.9 | 110.2 | 190 | 159 | 160 | 154 | 38 | 190 | 160 | 160 | 155 | 30 | 30 | 30 | 0 | 0 | 43 | 43 | 43 | 0 | 0 | 30 | 20 | 5 | 0 | 0 | 8 | 2 | 1 | 0 | 0 | 10 | 0 | 0 | 10 | 0 | 0 | 2.5 | 0 | 0 | 80 | 80 | 80 | 80 | 80 | 100 | 100 | 100 | 100 | 100 | 10 | 30 | 50 | 60 | 110 | 0 | 30 | 0 | 30 | 0 | 85 | 35 | ELPCB-2
1 | 2022-09-20 15:11 | 4299 | 177 | 3 | TPU | 60 | 321.9 | 13.5 | 43.3 | 46.1 | 4.8 | 110.3 | 189 | 160 | 160 | 154 | 38 | 190 | 160 | 160 | 155 | 30 | 30 | 30 | 0 | 0 | 43 | 43 | 43 | 0 | 0 | 30 | 20 | 5 | 0 | 0 | 8 | 2 | 1 | 0 | 0 | 10 | 0 | 0 | 10 | 0 | 0 | 2.5 | 0 | 0 | 80 | 80 | 80 | 80 | 80 | 100 | 100 | 100 | 100 | 100 | 10 | 30 | 50 | 60 | 110 | 0 | 30 | 0 | 30 | 0 | 85 | 35 | ELPCB-2
1 | 2022-09-20 15:14 | 4300 | 190 | 3 | TPU | 60 | 321.2 | 13.5 | 38.5 | 40.8 | 5.2 | 110.1 | 190 | 161 | 161 | 154 | 38 | 190 | 160 | 160 | 155 | 30 | 30 | 30 | 0 | 0 | 43 | 43 | 43 | 0 | 0 | 30 | 20 | 5 | 0 | 0 | 8 | 2 | 1 | 0 | 0 | 10 | 0 | 0 | 10 | 0 | 0 | 2.5 | 0 | 0 | 80 | 80 | 80 | 80 | 80 | 100 | 100 | 100 | 100 | 100 | 10 | 30 | 50 | 60 | 110 | 0 | 30 | 0 | 30 | 0 | 85 | 35 | ELPCB-2
1 | 2022-09-20 15:15 | 4301 | 194 | 3 | TPU | 60 | 322.4 | 13.5 | 33.7 | 36.8 | 5.2 | 110.1 | 190 | 160 | 161 | 153 | 38 | 190 | 160 | 160 | 155 | 30 | 30 | 30 | 0 | 0 | 43 | 43 | 43 | 0 | 0 | 30 | 20 | 5 | 0 | 0 | 8 | 2 | 1 | 0 | 0 | 10 | 0 | 0 | 10 | 0 | 0 | 2.5 | 0 | 0 | 80 | 80 | 80 | 80 | 80 | 100 | 100 | 100 | 100 | 100 | 10 | 30 | 50 | 60 | 110 | 0 | 30 | 0 | 30 | 0 | 85 | 35 | ELPCB-2
1 | 2022-09-20 15:16 | 4302 | 202 | 3 | TPU | 60 | 322.5 | 13.5 | 32.9 | 36 | 5.2 | 110.1 | 189 | 160 | 160 | 153 | 38 | 190 | 160 | 160 | 155 | 30 | 30 | 30 | 0 | 0 | 43 | 43 | 43 | 0 | 0 | 30 | 20 | 5 | 0 | 0 | 8 | 2 | 1 | 0 | 0 | 10 | 0 | 0 | 10 | 0 | 0 | 2.5 | 0 | 0 | 80 | 80 | 80 | 80 | 80 | 100 | 100 | 100 | 100 | 100 | 10 | 30 | 50 | 60 | 110 | 0 | 30 | 0 | 30 | 0 | 85 | 35 | ELPCB-2
1 | 2022-09-20 15:17 | 4303 | 203 | 3 | TPU | 59.9 | 321.3 | 13.5 | 32.4 | 35.3 | 5.4 | 110 | 189 | 159 | 160 | 153 | 38 | 190 | 160 | 160 | 155 | 30 | 30 | 30 | 0 | 0 | 43 | 43 | 43 | 0 | 0 | 30 | 20 | 5 | 0 | 0 | 8 | 2 | 1 | 0 | 0 | 10 | 0 | 0 | 10 | 0 | 0 | 2.5 | 0 | 0 | 80 | 80 | 80 | 80 | 80 | 100 | 100 | 100 | 100 | 100 | 10 | 30 | 50 | 60 | 110 | 0 | 30 | 0 | 30 | 0 | 85 | 35 | ELPCB-2
1 | 2022-09-20 15:18 | 4304 | 203 | 3 | TPU | 60.1 | 320.2 | 13.5 | 31.9 | 34.5 | 5.3 | 110 | 189 | 159 | 160 | 154 | 38 | 190 | 160 | 160 | 155 | 30 | 30 | 30 | 0 | 0 | 43 | 43 | 43 | 0 | 0 | 30 | 20 | 5 | 0 | 0 | 8 | 2 | 1 | 0 | 0 | 10 | 0 | 0 | 10 | 0 | 0 | 2.5 | 0 | 0 | 80 | 80 | 80 | 80 | 80 | 100 | 100 | 100 | 100 | 100 | 10 | 30 | 50 | 60 | 110 | 0 | 30 | 0 | 30 | 0 | 85 | 35 | ELPCB-2
1 | 2022-09-20 15:19 | 4305 | 204 | 3 | TPU | 60 | 321.4 | 13.5 | 31.1 | 34 | 5.6 | 110.1 | 190 | 159 | 160 | 154 | 38 | 190 | 160 | 160 | 155 | 30 | 30 | 30 | 0 | 0 | 43 | 43 | 43 | 0 | 0 | 30 | 20 | 5 | 0 | 0 | 8 | 2 | 1 | 0 | 0 | 10 | 0 | 0 | 10 | 0 | 0 | 2.5 | 0 | 0 | 80 | 80 | 80 | 80 | 80 | 100 | 100 | 100 | 100 | 100 | 10 | 30 | 50 | 60 | 110 | 0 | 30 | 0 | 30 | 0 | 85 | 35 | ELPCB-2
1 | 2022-09-20 15:20 | 4306 | 205 | 3 | TPU | 60 | 323.1 | 13.5 | 31.1 | 33.9 | 5.4 | 110.3 | 190 | 159 | 159 | 154 | 38 | 190 | 160 | 160 | 155 | 30 | 30 | 30 | 0 | 0 | 43 | 43 | 43 | 0 | 0 | 30 | 20 | 5 | 0 | 0 | 8 | 2 | 1 | 0 | 0 | 10 | 0 | 0 | 10 | 0 | 0 | 2.5 | 0 | 0 | 80 | 80 | 80 | 80 | 80 | 100 | 100 | 100 | 100 | 100 | 10 | 30 | 50 | 60 | 110 | 0 | 30 | 0 | 30 | 0 | 85 | 35 | ELPCB-2
1 | 2022-09-20 15:22 | 4307 | 208 | 0 | TPU | 59.4 | 320.6 | 11.1 | 30.1 | 33.2 | 5.6 | 110 | 189 | 159 | 160 | 156 | 38 | 190 | 160 | 160 | 155 | 30 | 30 | 30 | 0 | 0 | 45 | 43 | 43 | 0 | 0 | 30 | 20 | 5 | 0 | 0 | 8 | 2 | 1 | 0 | 0 | 10 | 0 | 0 | 10 | 0 | 0 | 2.5 | 0 | 0 | 80 | 80 | 80 | 80 | 80 | 100 | 100 | 100 | 100 | 100 | 10 | 30 | 50 | 60 | 110 | 0 | 30 | 0 | 30 | 0 | 85 | 35 | ELPCB-2
1 | 2022-09-20 15:23 | 4308 | 208 | 0 | TPU | 57.4 | 321.4 | 10.9 | 30.2 | 32.6 | 5.8 | 110.1 | 189 | 159 | 160 | 156 | 38 | 190 | 160 | 160 | 155 | 30 | 30 | 30 | 0 | 0 | 45 | 43 | 43 | 0 | 0 | 30 | 20 | 5 | 0 | 0 | 8 | 2 | 1 | 0 | 0 | 10 | 0 | 0 | 10 | 0 | 0 | 2.5 | 0 | 0 | 80 | 80 | 80 | 80 | 80 | 100 | 100 | 100 | 100 | 100 | 10 | 30 | 50 | 60 | 110 | 0 | 30 | 0 | 30 | 0 | 85 | 35 | ELPCB-2
1 | 2022-09-20 15:24 | 4309 | 208 | 0 | TPU | 57.4 | 323 | 9.7 | 29.8 | 32.6 | 5.6 | 110.3 | 190 | 159 | 160 | 156 | 38 | 190 | 160 | 160 | 155 | 30 | 30 | 30 | 0 | 0 | 45 | 43 | 43 | 0 | 0 | 30 | 20 | 5 | 0 | 0 | 8 | 2 | 1 | 0 | 0 | 10 | 0 | 0 | 10 | 0 | 0 | 2.5 | 0 | 0 | 80 | 80 | 80 | 80 | 80 | 100 | 100 | 100 | 100 | 100 | 10 | 30 | 50 | 60 | 110 | 0 | 30 | 0 | 30 | 0 | 85 | 35 | ELPCB-2
1 | 2022-09-20 15:53 | 4310 | 205 | 3 | TPU | 56.2 | 320.9 | 10.7 | 29.1 | 31.6 | 5.2 | 110.1 | 189 | 159 | 159 | 153 | 37 | 190 | 160 | 160 | 155 | 30 | 30 | 30 | 0 | 0 | 45 | 43 | 43 | 0 | 0 | 30 | 20 | 5 | 0 | 0 | 8 | 2 | 1 | 0 | 0 | 10 | 0 | 0 | 10 | 0 | 0 | 2.5 | 0 | 0 | 80 | 80 | 80 | 80 | 80 | 100 | 100 | 100 | 100 | 100 | 10 | 30 | 50 | 60 | 110 | 0 | 30 | 0 | 30 | 0 | 85 | 35 | ELPCB-2
1 | 2022-09-20 15:54 | 4311 | 209 | 0 | TPU | 57.2 | 320.8 | 9.4 | 28.9 | 31.6 | 5.3 | 110.3 | 189 | 161 | 160 | 153 | 38 | 190 | 160 | 160 | 155 | 30 | 30 | 30 | 0 | 0 | 45 | 45 | 43 | 0 | 0 | 30 | 20 | 5 | 0 | 0 | 8 | 2 | 1 | 0 | 0 | 10 | 0 | 0 | 10 | 0 | 0 | 2.5 | 0 | 0 | 80 | 80 | 80 | 80 | 80 | 100 | 100 | 100 | 100 | 100 | 10 | 30 | 50 | 60 | 110 | 0 | 30 | 0 | 30 | 0 | 85 | 35 | ELPCB-2
1 | 2022-09-20 15:55 | 4312 | 209 | 0 | TPU | 55.9 | 322.5 | 9.9 | 29.7 | 32.1 | 5.4 | 110.5 | 189 | 160 | 161 | 153 | 38 | 190 | 160 | 160 | 155 | 30 | 30 | 30 | 0 | 0 | 45 | 45 | 43 | 0 | 0 | 30 | 20 | 5 | 0 | 0 | 8 | 2 | 1 | 0 | 0 | 10 | 0 | 0 | 10 | 0 | 0 | 2.5 | 0 | 0 | 80 | 80 | 80 | 80 | 80 | 100 | 100 | 100 | 100 | 100 | 10 | 30 | 50 | 60 | 110 | 0 | 30 | 0 | 30 | 0 | 85 | 35 | ELPCB-2
1 | 2022-09-20 15:56 | 4313 | 209 | 0 | TPU | 56.5 | 322 | 11.8 | 29.6 | 32.3 | 5.5 | 110.2 | 189 | 160 | 160 | 152 | 38 | 190 | 160 | 160 | 155 | 30 | 30 | 30 | 0 | 0 | 45 | 45 | 43 | 0 | 0 | 30 | 20 | 5 | 0 | 0 | 8 | 2 | 1 | 0 | 0 | 10 | 0 | 0 | 10 | 0 | 0 | 2.5 | 0 | 0 | 80 | 80 | 80 | 80 | 80 | 100 | 100 | 100 | 100 | 100 | 10 | 30 | 50 | 60 | 110 | 0 | 30 | 0 | 30 | 0 | 85 | 35 | ELPCB-2
1 | 2022-09-20 15:58 | 4314 | 209 | 0 | TPU | 58.4 | 322.2 | 10.8 | 29.7 | 31.7 | 5.6 | 110.3 | 189 | 159 | 160 | 152 | 38 | 190 | 160 | 160 | 155 | 30 | 30 | 30 | 0 | 0 | 45 | 45 | 43 | 0 | 0 | 30 | 20 | 5 | 0 | 0 | 8 | 2 | 1 | 0 | 0 | 10 | 0 | 0 | 10 | 0 | 0 | 2.5 | 0 | 0 | 80 | 80 | 80 | 80 | 80 | 100 | 100 | 100 | 100 | 100 | 10 | 30 | 50 | 60 | 110 | 0 | 30 | 0 | 30 | 0 | 85 | 35 | ELPCB-2
1 | 2022-09-20 15:59 | 4315 | 208 | 0 | TPU | 57.3 | 322.6 | 9.3 | 29 | 31.6 | 5.6 | 110.1 | 189 | 159 | 160 | 153 | 38 | 190 | 160 | 160 | 155 | 35 | 35 | 35 | 0 | 0 | 30 | 30 | 30 | 0 | 0 | 30 | 20 | 5 | 0 | 0 | 8 | 2 | 1 | 0 | 0 | 10 | 0 | 0 | 10 | 0 | 0 | 2.5 | 0 | 0 | 80 | 80 | 80 | 80 | 80 | 100 | 100 | 100 | 100 | 100 | 10 | 30 | 50 | 60 | 110 | 0 | 30 | 0 | 30 | 0 | 85 | 35 | ELPCB-2
1 | 2022-09-20 16:00 | 4316 | 115 | 3 | TPU | 55.8 | 322 | 13.5 | 67.9 | 69.2 | 3.4 | 110.2 | 189 | 159 | 160 | 154 | 38 | 190 | 160 | 160 | 155 | 35 | 35 | 35 | 0 | 0 | 30 | 30 | 30 | 0 | 0 | 30 | 20 | 5 | 0 | 0 | 8 | 2 | 1 | 0 | 0 | 10 | 0 | 0 | 10 | 0 | 0 | 2.5 | 0 | 0 | 80 | 80 | 80 | 80 | 80 | 100 | 100 | 100 | 100 | 100 | 10 | 30 | 50 | 60 | 110 | 0 | 30 | 0 | 30 | 0 | 85 | 35 | ELPCB-2
1 | 2022-09-20 16:01 | 4317 | 110 | 3 | TPU | 60.2 | 321.7 | 13.5 | 64.7 | 66 | 3.9 | 110.3 | 189 | 159 | 159 | 155 | 38 | 190 | 160 | 160 | 155 | 35 | 35 | 35 | 0 | 0 | 30 | 30 | 30 | 0 | 0 | 30 | 20 | 5 | 0 | 0 | 8 | 2 | 1 | 0 | 0 | 10 | 0 | 0 | 10 | 0 | 0 | 2.5 | 0 | 0 | 80 | 80 | 80 | 80 | 80 | 100 | 100 | 100 | 100 | 100 | 10 | 30 | 50 | 60 | 110 | 0 | 30 | 0 | 30 | 0 | 85 | 35 | ELPCB-2
1 | 2022-09-20 16:02 | 4318 | 110 | 3 | TPU | 60.1 | 322.2 | 13.5 | 68.9 | 70.6 | 3.1 | 110.1 | 189 | 160 | 159 | 157 | 38 | 190 | 160 | 160 | 155 | 35 | 35 | 35 | 0 | 0 | 30 | 30 | 30 | 0 | 0 | 30 | 20 | 5 | 0 | 0 | 8 | 2 | 1 | 0 | 0 | 10 | 0 | 0 | 10 | 0 | 0 | 2.5 | 0 | 0 | 80 | 80 | 80 | 80 | 80 | 100 | 100 | 100 | 100 | 100 | 10 | 30 | 50 | 60 | 110 | 0 | 30 | 0 | 30 | 0 | 85 | 35 | ELPCB-2
1 | 2022-09-20 16:03 | 4319 | 107 | 3 | TPU | 60 | 321.3 | 13.5 | 69.2 | 70.7 | 3.2 | 110 | 190 | 160 | 160 | 157 | 38 | 190 | 160 | 160 | 155 | 35 | 35 | 35 | 0 | 0 | 30 | 30 | 30 | 0 | 0 | 30 | 20 | 5 | 0 | 0 | 8 | 2 | 1 | 0 | 0 | 10 | 0 | 0 | 10 | 0 | 0 | 2.5 | 0 | 0 | 80 | 80 | 80 | 80 | 80 | 100 | 100 | 100 | 100 | 100 | 10 | 30 | 50 | 60 | 110 | 0 | 30 | 0 | 30 | 0 | 85 | 35 | ELPCB-2
1 | 2022-09-20 16:04 | 4320 | 89 | 3 | TPU | 60 | 321.2 | 13.5 | 74.6 | 76.5 | 4.6 | 110.3 | 190 | 160 | 160 | 157 | 38 | 190 | 160 | 160 | 155 | 35 | 35 | 35 | 0 | 0 | 33 | 33 | 33 | 0 | 0 | 30 | 20 | 5 | 0 | 0 | 8 | 2 | 1 | 0 | 0 | 10 | 0 | 0 | 10 | 0 | 0 | 2.5 | 0 | 0 | 80 | 80 | 80 | 80 | 80 | 100 | 100 | 100 | 100 | 100 | 10 | 30 | 50 | 60 | 110 | 0 | 30 | 0 | 30 | 0 | 85 | 35 | ELPCB-2
1 | 2022-09-20 16:05 | 4321 | 129 | 3 | TPU | 60 | 320.8 | 13.5 | 60.8 | 62.8 | 3.8 | 110 | 189 | 159 | 159 | 155 | 38 | 190 | 160 | 160 | 155 | 35 | 35 | 35 | 0 | 0 | 33 | 33 | 33 | 0 | 0 | 30 | 20 | 5 | 0 | 0 | 8 | 2 | 1 | 0 | 0 | 10 | 0 | 0 | 10 | 0 | 0 | 2.5 | 0 | 0 | 80 | 80 | 80 | 80 | 80 | 100 | 100 | 100 | 100 | 100 | 10 | 30 | 50 | 60 | 110 | 0 | 30 | 0 | 30 | 0 | 85 | 35 | ELPCB-2
1 | 2022-09-20 16:06 | 4322 | 117 | 3 | TPU | 59.6 | 321.7 | 13.5 | 60.9 | 62.8 | 4 | 110.1 | 189 | 159 | 160 | 154 | 38 | 190 | 160 | 160 | 155 | 35 | 35 | 35 | 0 | 0 | 33 | 33 | 33 | 0 | 0 | 30 | 20 | 5 | 0 | 0 | 8 | 2 | 1 | 0 | 0 | 10 | 0 | 0 | 10 | 0 | 0 | 2.5 | 0 | 0 | 80 | 80 | 80 | 80 | 80 | 100 | 100 | 100 | 100 | 100 | 10 | 30 | 50 | 60 | 110 | 0 | 30 | 0 | 30 | 0 | 85 | 35 | ELPCB-2
1 | 2022-09-20 16:07 | 4323 | 115 | 3 | TPU | 60 | 320.7 | 13.5 | 62.3 | 63.6 | 4.7 | 110.4 | 189 | 159 | 160 | 155 | 38 | 190 | 160 | 160 | 155 | 35 | 35 | 35 | 0 | 0 | 33 | 33 | 33 | 0 | 0 | 30 | 20 | 5 | 0 | 0 | 8 | 2 | 1 | 0 | 0 | 10 | 0 | 0 | 10 | 0 | 0 | 2.5 | 0 | 0 | 80 | 80 | 80 | 80 | 80 | 100 | 100 | 100 | 100 | 100 | 10 | 30 | 50 | 60 | 110 | 0 | 30 | 0 | 30 | 0 | 85 | 35 | ELPCB-2
1 | 2022-09-20 16:08 | 4324 | 121 | 3 | TPU | 60 | 322.2 | 13.5 | 64.4 | 66.9 | 3.5 | 110.1 | 190 | 159 | 160 | 155 | 38 | 190 | 160 | 160 | 155 | 35 | 35 | 35 | 0 | 0 | 33 | 33 | 33 | 0 | 0 | 30 | 20 | 5 | 0 | 0 | 8 | 2 | 1 | 0 | 0 | 10 | 0 | 0 | 10 | 0 | 0 | 2.5 | 0 | 0 | 80 | 80 | 80 | 80 | 80 | 100 | 100 | 100 | 100 | 100 | 10 | 30 | 50 | 60 | 110 | 0 | 30 | 0 | 30 | 0 | 85 | 35 | ELPCB-2
1 | 2022-09-20 16:09 | 4325 | 106 | 3 | TPU | 60 | 321.2 | 13.5 | 68.3 | 70.2 | 3.3 | 110.3 | 190 | 159 | 160 | 155 | 38 | 190 | 160 | 160 | 155 | 35 | 35 | 35 | 0 | 0 | 33 | 33 | 33 | 0 | 0 | 30 | 20 | 5 | 0 | 0 | 8 | 2 | 1 | 0 | 0 | 10 | 0 | 0 | 10 | 0 | 0 | 2.5 | 0 | 0 | 80 | 80 | 80 | 80 | 80 | 100 | 100 | 100 | 100 | 100 | 10 | 30 | 50 | 60 | 110 | 0 | 30 | 0 | 30 | 0 | 85 | 35 | ELPCB-2
1 | 2022-09-20 16:12 | 4326 | 142 | 3 | TPU | 60 | 320.7 | 13.5 | 57 | 59.2 | 4.5 | 110 | 190 | 159 | 159 | 154 | 38 | 190 | 160 | 160 | 155 | 35 | 35 | 35 | 0 | 0 | 35 | 35 | 35 | 0 | 0 | 30 | 20 | 5 | 0 | 0 | 8 | 2 | 1 | 0 | 0 | 10 | 0 | 0 | 10 | 0 | 0 | 2.5 | 0 | 0 | 80 | 80 | 80 | 80 | 80 | 100 | 100 | 100 | 100 | 100 | 10 | 30 | 50 | 60 | 110 | 0 | 30 | 0 | 30 | 0 | 85 | 35 | ELPCB-2
1 | 2022-09-20 16:14 | 4327 | 115 | 3 | TPU | 60 | 321.6 | 13.5 | 62 | 63.5 | 5.2 | 110 | 190 | 159 | 159 | 154 | 38 | 190 | 160 | 160 | 155 | 35 | 35 | 35 | 0 | 0 | 35 | 35 | 35 | 0 | 0 | 30 | 20 | 5 | 0 | 0 | 8 | 2 | 1 | 0 | 0 | 10 | 0 | 0 | 10 | 0 | 0 | 2.5 | 0 | 0 | 80 | 80 | 80 | 80 | 80 | 100 | 100 | 100 | 100 | 100 | 10 | 30 | 50 | 60 | 110 | 0 | 30 | 0 | 30 | 0 | 85 | 35 | ELPCB-2
1 | 2022-09-20 16:15 | 4328 | 134 | 3 | TPU | 59.9 | 322.3 | 13.5 | 58.3 | 60.5 | 3.7 | 110 | 190 | 159 | 159 | 154 | 38 | 190 | 160 | 160 | 155 | 35 | 35 | 35 | 0 | 0 | 35 | 35 | 35 | 0 | 0 | 30 | 20 | 5 | 0 | 0 | 8 | 2 | 1 | 0 | 0 | 10 | 0 | 0 | 10 | 0 | 0 | 2.5 | 0 | 0 | 80 | 80 | 80 | 80 | 80 | 100 | 100 | 100 | 100 | 100 | 10 | 30 | 50 | 60 | 110 | 0 | 30 | 0 | 30 | 0 | 85 | 35 | ELPCB-2
1 | 2022-09-20 16:16 | 4329 | 137 | 3 | TPU | 60 | 320.7 | 13.5 | 57.2 | 59.7 | 3.8 | 110.2 | 189 | 159 | 159 | 154 | 38 | 190 | 160 | 160 | 155 | 35 | 35 | 35 | 0 | 0 | 35 | 35 | 35 | 0 | 0 | 30 | 20 | 5 | 0 | 0 | 8 | 2 | 1 | 0 | 0 | 10 | 0 | 0 | 10 | 0 | 0 | 2.5 | 0 | 0 | 80 | 80 | 80 | 80 | 80 | 100 | 100 | 100 | 100 | 100 | 10 | 30 | 50 | 60 | 110 | 0 | 30 | 0 | 30 | 0 | 85 | 35 | ELPCB-2
1 | 2022-09-20 16:18 | 4330 | 144 | 3 | TPU | 60 | 322.1 | 13.5 | 56.2 | 58.5 | 4.1 | 110.1 | 190 | 159 | 159 | 154 | 38 | 190 | 160 | 160 | 155 | 35 | 35 | 35 | 0 | 0 | 35 | 35 | 35 | 0 | 0 | 30 | 20 | 5 | 0 | 0 | 8 | 2 | 1 | 0 | 0 | 10 | 0 | 0 | 10 | 0 | 0 | 2.5 | 0 | 0 | 80 | 80 | 80 | 80 | 80 | 100 | 100 | 100 | 100 | 100 | 10 | 30 | 50 | 60 | 110 | 0 | 30 | 0 | 30 | 0 | 85 | 35 | ELPCB-2
1 | 2022-09-20 16:19 | 4331 | 127 | 3 | TPU | 60 | 322.4 | 13.5 | 58 | 59.8 | 4.7 | 110.4 | 190 | 159 | 160 | 155 | 38 | 190 | 160 | 160 | 155 | 35 | 35 | 35 | 0 | 0 | 35 | 35 | 35 | 0 | 0 | 30 | 20 | 5 | 0 | 0 | 8 | 2 | 1 | 0 | 0 | 10 | 0 | 0 | 10 | 0 | 0 | 2.5 | 0 | 0 | 80 | 80 | 80 | 80 | 80 | 100 | 100 | 100 | 100 | 100 | 10 | 30 | 50 | 60 | 110 | 0 | 30 | 0 | 30 | 0 | 85 | 35 | ELPCB-2
1 | 2022-09-20 16:20 | 4332 | 137 | 3 | TPU | 60 | 321.8 | 13.5 | 58.7 | 61.2 | 3.8 | 110.3 | 189 | 159 | 160 | 156 | 38 | 190 | 160 | 160 | 155 | 35 | 35 | 35 | 0 | 0 | 35 | 35 | 35 | 0 | 0 | 30 | 20 | 5 | 0 | 0 | 8 | 2 | 1 | 0 | 0 | 10 | 0 | 0 | 10 | 0 | 0 | 2.5 | 0 | 0 | 80 | 80 | 80 | 80 | 80 | 100 | 100 | 100 | 100 | 100 | 10 | 30 | 50 | 60 | 110 | 0 | 30 | 0 | 30 | 0 | 85 | 35 | ELPCB-2
1 | 2022-09-20 16:21 | 4333 | 142 | 3 | TPU | 60 | 322.1 | 13.5 | 54.9 | 57.2 | 4 | 110.1 | 189 | 160 | 160 | 155 | 38 | 190 | 160 | 160 | 155 | 35 | 35 | 35 | 0 | 0 | 35 | 35 | 35 | 0 | 0 | 30 | 20 | 5 | 0 | 0 | 8 | 2 | 1 | 0 | 0 | 10 | 0 | 0 | 10 | 0 | 0 | 2.5 | 0 | 0 | 80 | 80 | 80 | 80 | 80 | 100 | 100 | 100 | 100 | 100 | 10 | 30 | 50 | 60 | 110 | 0 | 30 | 0 | 30 | 0 | 85 | 35 | ELPCB-2
1 | 2022-09-20 16:22 | 4334 | 152 | 3 | TPU | 60.1 | 321.6 | 13.5 | 52.7 | 55 | 4.2 | 110.1 | 189 | 160 | 160 | 155 | 38 | 190 | 160 | 160 | 155 | 35 | 35 | 35 | 0 | 0 | 35 | 35 | 35 | 0 | 0 | 30 | 20 | 5 | 0 | 0 | 8 | 2 | 1 | 0 | 0 | 10 | 0 | 0 | 10 | 0 | 0 | 2.5 | 0 | 0 | 80 | 80 | 80 | 80 | 80 | 100 | 100 | 100 | 100 | 100 | 10 | 30 | 50 | 60 | 110 | 0 | 30 | 0 | 30 | 0 | 85 | 35 | ELPCB-2
1 | 2022-09-20 16:23 | 4335 | 145 | 3 | TPU | 60 | 320.7 | 13.5 | 55.1 | 57.1 | 4 | 110.4 | 190 | 160 | 160 | 154 | 39 | 190 | 160 | 160 | 155 | 35 | 35 | 35 | 0 | 0 | 35 | 35 | 35 | 0 | 0 | 30 | 20 | 5 | 0 | 0 | 8 | 2 | 1 | 0 | 0 | 10 | 0 | 0 | 10 | 0 | 0 | 2.5 | 0 | 0 | 80 | 80 | 80 | 80 | 80 | 100 | 100 | 100 | 100 | 100 | 10 | 30 | 50 | 60 | 110 | 0 | 30 | 0 | 30 | 0 | 85 | 35 | ELPCB-2
1 | 2022-09-20 16:24 | 4336 | 147 | 3 | TPU | 60.1 | 321.1 | 13.5 | 55.2 | 57.2 | 4 | 110.4 | 189 | 160 | 159 | 154 | 39 | 190 | 160 | 160 | 155 | 35 | 35 | 35 | 0 | 0 | 35 | 35 | 35 | 0 | 0 | 30 | 20 | 5 | 0 | 0 | 8 | 2 | 1 | 0 | 0 | 10 | 0 | 0 | 10 | 0 | 0 | 2.5 | 0 | 0 | 80 | 80 | 80 | 80 | 80 | 100 | 100 | 100 | 100 | 100 | 10 | 30 | 50 | 60 | 110 | 0 | 30 | 0 | 30 | 0 | 85 | 35 | ELPCB-2
1 | 2022-09-20 16:25 | 4337 | 149 | 3 | TPU | 60 | 321.3 | 13.5 | 53.6 | 55.4 | 4.1 | 110.3 | 189 | 160 | 159 | 153 | 39 | 190 | 160 | 160 | 155 | 35 | 35 | 35 | 0 | 0 | 35 | 35 | 35 | 0 | 0 | 30 | 20 | 5 | 0 | 0 | 8 | 2 | 1 | 0 | 0 | 10 | 0 | 0 | 10 | 0 | 0 | 2.5 | 0 | 0 | 80 | 80 | 80 | 80 | 80 | 100 | 100 | 100 | 100 | 100 | 10 | 30 | 50 | 60 | 110 | 0 | 30 | 0 | 30 | 0 | 85 | 35 | ELPCB-2
1 | 2022-09-20 16:26 | 4338 | 175 | 3 | TPU | 60 | 320.9 | 13.5 | 43.6 | 45.7 | 4.7 | 110.5 | 190 | 159 | 160 | 154 | 39 | 190 | 160 | 160 | 155 | 35 | 35 | 35 | 0 | 0 | 38 | 38 | 38 | 0 | 0 | 30 | 20 | 5 | 0 | 0 | 8 | 2 | 1 | 0 | 0 | 10 | 0 | 0 | 10 | 0 | 0 | 2.5 | 0 | 0 | 80 | 80 | 80 | 80 | 80 | 100 | 100 | 100 | 100 | 100 | 10 | 30 | 50 | 60 | 110 | 0 | 30 | 0 | 30 | 0 | 85 | 35 | ELPCB-2
1 | 2022-09-20 16:27 | 4339 | 172 | 3 | TPU | 60 | 322.8 | 13.5 | 45.3 | 48 | 4.6 | 110 | 190 | 160 | 160 | 154 | 39 | 190 | 160 | 160 | 155 | 35 | 35 | 35 | 0 | 0 | 38 | 38 | 38 | 0 | 0 | 30 | 20 | 5 | 0 | 0 | 8 | 2 | 1 | 0 | 0 | 10 | 0 | 0 | 10 | 0 | 0 | 2.5 | 0 | 0 | 80 | 80 | 80 | 80 | 80 | 100 | 100 | 100 | 100 | 100 | 10 | 30 | 50 | 60 | 110 | 0 | 30 | 0 | 30 | 0 | 85 | 35 | ELPCB-2
1 | 2022-09-20 16:28 | 4340 | 178 | 3 | TPU | 60 | 320.8 | 13.5 | 40 | 42.4 | 4.9 | 110 | 189 | 159 | 161 | 154 | 39 | 190 | 160 | 160 | 155 | 35 | 35 | 35 | 0 | 0 | 38 | 38 | 38 | 0 | 0 | 30 | 20 | 5 | 0 | 0 | 8 | 2 | 1 | 0 | 0 | 10 | 0 | 0 | 10 | 0 | 0 | 2.5 | 0 | 0 | 80 | 80 | 80 | 80 | 80 | 100 | 100 | 100 | 100 | 100 | 10 | 30 | 50 | 60 | 110 | 0 | 30 | 0 | 30 | 0 | 85 | 35 | ELPCB-2
1 | 2022-09-20 16:30 | 4341 | 174 | 3 | TPU | 60 | 322.1 | 13.5 | 44.1 | 46.4 | 4.8 | 110.1 | 189 | 159 | 160 | 154 | 39 | 190 | 160 | 160 | 155 | 35 | 35 | 35 | 0 | 0 | 38 | 38 | 38 | 0 | 0 | 30 | 20 | 5 | 0 | 0 | 8 | 2 | 1 | 0 | 0 | 10 | 0 | 0 | 10 | 0 | 0 | 2.5 | 0 | 0 | 80 | 80 | 80 | 80 | 80 | 100 | 100 | 100 | 100 | 100 | 10 | 30 | 50 | 60 | 110 | 0 | 30 | 0 | 30 | 0 | 85 | 35 | ELPCB-2
1 | 2022-09-20 16:31 | 4342 | 181 | 3 | TPU | 60 | 321 | 13.5 | 37.9 | 39.8 | 5.1 | 110.3 | 189 | 159 | 159 | 154 | 39 | 190 | 160 | 160 | 155 | 35 | 35 | 35 | 0 | 0 | 38 | 38 | 38 | 0 | 0 | 30 | 20 | 5 | 0 | 0 | 8 | 2 | 1 | 0 | 0 | 10 | 0 | 0 | 10 | 0 | 0 | 2.5 | 0 | 0 | 80 | 80 | 80 | 80 | 80 | 100 | 100 | 100 | 100 | 100 | 10 | 30 | 50 | 60 | 110 | 0 | 30 | 0 | 30 | 0 | 85 | 35 | ELPCB-2
1 | 2022-09-20 16:32 | 4343 | 174 | 3 | TPU | 60.1 | 322.4 | 13.5 | 44.1 | 46.7 | 4.7 | 110 | 190 | 159 | 160 | 154 | 39 | 190 | 160 | 160 | 155 | 35 | 35 | 35 | 0 | 0 | 38 | 38 | 38 | 0 | 0 | 30 | 20 | 5 | 0 | 0 | 8 | 2 | 1 | 0 | 0 | 10 | 0 | 0 | 10 | 0 | 0 | 2.5 | 0 | 0 | 80 | 80 | 80 | 80 | 80 | 100 | 100 | 100 | 100 | 100 | 10 | 30 | 50 | 60 | 110 | 0 | 30 | 0 | 30 | 0 | 85 | 35 | ELPCB-2
1 | 2022-09-20 16:33 | 4344 | 185 | 3 | TPU | 60 | 321.3 | 13.5 | 38.3 | 40.8 | 5 | 110 | 190 | 159 | 161 | 154 | 39 | 190 | 160 | 160 | 155 | 35 | 35 | 35 | 0 | 0 | 40 | 40 | 40 | 0 | 0 | 30 | 20 | 5 | 0 | 0 | 8 | 2 | 1 | 0 | 0 | 10 | 0 | 0 | 10 | 0 | 0 | 2.5 | 0 | 0 | 80 | 80 | 80 | 80 | 80 | 100 | 100 | 100 | 100 | 100 | 10 | 30 | 50 | 60 | 110 | 0 | 30 | 0 | 30 | 0 | 85 | 35 | ELPCB-2
1 | 2022-09-20 16:34 | 4345 | 192 | 3 | TPU | 60.1 | 320 | 13.5 | 36.2 | 38.8 | 5.1 | 110.1 | 189 | 159 | 160 | 155 | 39 | 190 | 160 | 160 | 155 | 35 | 35 | 35 | 0 | 0 | 40 | 40 | 40 | 0 | 0 | 30 | 20 | 5 | 0 | 0 | 8 | 2 | 1 | 0 | 0 | 10 | 0 | 0 | 10 | 0 | 0 | 2.5 | 0 | 0 | 80 | 80 | 80 | 80 | 80 | 100 | 100 | 100 | 100 | 100 | 10 | 30 | 50 | 60 | 110 | 0 | 30 | 0 | 30 | 0 | 85 | 35 | ELPCB-2
1 | 2022-09-20 16:35 | 4346 | 196 | 3 | TPU | 60 | 322.1 | 13.5 | 35.3 | 37.6 | 5.6 | 110.2 | 189 | 159 | 159 | 154 | 39 | 190 | 160 | 160 | 155 | 35 | 35 | 35 | 0 | 0 | 40 | 40 | 40 | 0 | 0 | 30 | 20 | 5 | 0 | 0 | 8 | 2 | 1 | 0 | 0 | 10 | 0 | 0 | 10 | 0 | 0 | 2.5 | 0 | 0 | 80 | 80 | 80 | 80 | 80 | 100 | 100 | 100 | 100 | 100 | 10 | 30 | 50 | 60 | 110 | 0 | 30 | 0 | 30 | 0 | 85 | 35 | ELPCB-2
1 | 2022-09-20 16:36 | 4347 | 197 | 3 | TPU | 59.4 | 321 | 13.5 | 34.6 | 37 | 5.3 | 110.2 | 190 | 159 | 159 | 154 | 39 | 190 | 160 | 160 | 155 | 35 | 35 | 35 | 0 | 0 | 40 | 40 | 40 | 0 | 0 | 30 | 20 | 5 | 0 | 0 | 8 | 2 | 1 | 0 | 0 | 10 | 0 | 0 | 10 | 0 | 0 | 2.5 | 0 | 0 | 80 | 80 | 80 | 80 | 80 | 100 | 100 | 100 | 100 | 100 | 10 | 30 | 50 | 60 | 110 | 0 | 30 | 0 | 30 | 0 | 85 | 35 | ELPCB-2
1 | 2022-09-20 16:37 | 4348 | 202 | 3 | TPU | 60.1 | 321.8 | 13.5 | 31.7 | 34.3 | 5.5 | 110 | 190 | 159 | 159 | 155 | 39 | 190 | 160 | 160 | 155 | 35 | 35 | 35 | 0 | 0 | 40 | 40 | 42 | 0 | 0 | 30 | 20 | 5 | 0 | 0 | 8 | 2 | 1 | 0 | 0 | 10 | 0 | 0 | 10 | 0 | 0 | 2.5 | 0 | 0 | 80 | 80 | 80 | 80 | 80 | 100 | 100 | 100 | 100 | 100 | 10 | 30 | 50 | 60 | 110 | 0 | 30 | 0 | 30 | 0 | 85 | 35 | ELPCB-2
1 | 2022-09-20 16:38 | 4349 | 207 | 0 | TPU | 60 | 322.7 | 11.2 | 29.4 | 32.1 | 5.9 | 110.2 | 190 | 160 | 160 | 155 | 39 | 190 | 160 | 160 | 155 | 35 | 35 | 35 | 0 | 0 | 42 | 42 | 42 | 0 | 0 | 30 | 20 | 5 | 0 | 0 | 8 | 2 | 1 | 0 | 0 | 10 | 0 | 0 | 10 | 0 | 0 | 2.5 | 0 | 0 | 80 | 80 | 80 | 80 | 80 | 100 | 100 | 100 | 100 | 100 | 10 | 30 | 50 | 60 | 110 | 0 | 30 | 0 | 30 | 0 | 85 | 35 | ELPCB-2
1 | 2022-09-20 16:39 | 4350 | 207 | 0 | TPU | 57.7 | 321.5 | 9.3 | 28.1 | 30.4 | 6.2 | 110.5 | 190 | 161 | 161 | 155 | 39 | 190 | 160 | 160 | 155 | 35 | 35 | 35 | 0 | 0 | 42 | 42 | 42 | 0 | 0 | 30 | 20 | 5 | 0 | 0 | 8 | 2 | 1 | 0 | 0 | 10 | 0 | 0 | 10 | 0 | 0 | 2.5 | 0 | 0 | 80 | 80 | 80 | 80 | 80 | 100 | 100 | 100 | 100 | 100 | 10 | 30 | 50 | 60 | 110 | 0 | 30 | 0 | 30 | 0 | 85 | 35 | ELPCB-2
1 | 2022-09-20 16:40 | 4351 | 207 | 0 | TPU | 55.8 | 323 | 11.4 | 29.9 | 32.7 | 5.7 | 110 | 190 | 160 | 161 | 154 | 39 | 190 | 160 | 160 | 155 | 35 | 35 | 35 | 0 | 0 | 42 | 40 | 40 | 0 | 0 | 30 | 20 | 5 | 0 | 0 | 8 | 2 | 1 | 0 | 0 | 10 | 0 | 0 | 10 | 0 | 0 | 2.5 | 0 | 0 | 80 | 80 | 80 | 80 | 80 | 100 | 100 | 100 | 100 | 100 | 10 | 30 | 50 | 60 | 110 | 0 | 30 | 0 | 30 | 0 | 85 | 35 | ELPCB-2
1 | 2022-09-20 16:42 | 4352 | 207 | 2 | TPU | 57.9 | 320.9 | 11.2 | 30.4 | 32.7 | 5.9 | 110.4 | 190 | 161 | 161 | 153 | 39 | 190 | 160 | 160 | 155 | 35 | 35 | 35 | 0 | 0 | 42 | 40 | 40 | 0 | 0 | 30 | 20 | 5 | 0 | 0 | 8 | 2 | 1 | 0 | 0 | 10 | 0 | 0 | 10 | 0 | 0 | 2.5 | 0 | 0 | 80 | 80 | 80 | 80 | 80 | 100 | 100 | 100 | 100 | 100 | 10 | 30 | 50 | 60 | 110 | 0 | 30 | 0 | 30 | 0 | 85 | 35 | ELPCB-2
1 | 2022-09-20 16:43 | 4353 | 207 | 2 | TPU | 57.8 | 320.7 | 13.5 | 30.1 | 32.6 | 5.7 | 110 | 190 | 160 | 161 | 153 | 39 | 190 | 160 | 160 | 155 | 35 | 35 | 35 | 0 | 0 | 42 | 40 | 40 | 0 | 0 | 30 | 20 | 5 | 0 | 0 | 8 | 2 | 1 | 0 | 0 | 10 | 0 | 0 | 10 | 0 | 0 | 2.5 | 0 | 0 | 80 | 80 | 80 | 80 | 80 | 100 | 100 | 100 | 100 | 100 | 10 | 30 | 50 | 60 | 110 | 0 | 30 | 0 | 30 | 0 | 85 | 35 | ELPCB-2
1 | 2022-09-20 16:44 | 4354 | 206 | 0 | TPU | 60 | 321.5 | 13.5 | 30.7 | 33.2 | 6 | 110.3 | 189 | 159 | 160 | 155 | 39 | 190 | 160 | 160 | 155 | 35 | 35 | 35 | 0 | 0 | 41 | 40 | 40 | 0 | 0 | 30 | 20 | 5 | 0 | 0 | 8 | 2 | 1 | 0 | 0 | 10 | 0 | 0 | 10 | 0 | 0 | 2.5 | 0 | 0 | 80 | 80 | 80 | 80 | 80 | 100 | 100 | 100 | 100 | 100 | 10 | 30 | 50 | 60 | 110 | 0 | 30 | 0 | 30 | 0 | 85 | 35 | ELPCB-2
1 | 2022-09-20 16:45 | 4355 | 203 | 3 | TPU | 59.9 | 320.6 | 13.5 | 31.8 | 34.7 | 5.6 | 110.6 | 190 | 160 | 160 | 156 | 39 | 190 | 160 | 160 | 155 | 35 | 35 | 35 | 0 | 0 | 41 | 40 | 40 | 0 | 0 | 30 | 20 | 5 | 0 | 0 | 8 | 2 | 1 | 0 | 0 | 10 | 0 | 0 | 10 | 0 | 0 | 2.5 | 0 | 0 | 80 | 80 | 80 | 80 | 80 | 100 | 100 | 100 | 100 | 100 | 10 | 30 | 50 | 60 | 110 | 0 | 30 | 0 | 30 | 0 | 85 | 35 | ELPCB-2
1 | 2022-09-20 16:46 | 4356 | 206 | 0 | TPU | 60.1 | 321.9 | 12.6 | 30.5 | 32.8 | 5.8 | 110 | 189 | 159 | 160 | 156 | 39 | 190 | 160 | 160 | 155 | 35 | 35 | 35 | 0 | 0 | 42 | 40 | 40 | 0 | 0 | 30 | 20 | 5 | 0 | 0 | 8 | 2 | 1 | 0 | 0 | 10 | 0 | 0 | 10 | 0 | 0 | 2.5 | 0 | 0 | 80 | 80 | 80 | 80 | 80 | 100 | 100 | 100 | 100 | 100 | 10 | 30 | 50 | 60 | 110 | 0 | 30 | 0 | 30 | 0 | 85 | 35 | ELPCB-2
1 | 2022-09-20 16:47 | 4357 | 206 | 0 | TPU | 59.1 | 321.7 | 13.4 | 30.8 | 33.2 | 5.6 | 110 | 189 | 159 | 160 | 155 | 39 | 190 | 160 | 160 | 155 | 35 | 35 | 35 | 0 | 0 | 42 | 40 | 40 | 0 | 0 | 30 | 20 | 5 | 0 | 0 | 8 | 2 | 1 | 0 | 0 | 10 | 0 | 0 | 10 | 0 | 0 | 2.5 | 0 | 0 | 80 | 80 | 80 | 80 | 80 | 100 | 100 | 100 | 100 | 100 | 10 | 30 | 50 | 60 | 110 | 0 | 30 | 0 | 30 | 0 | 85 | 35 | ELPCB-2
1 | 2022-09-20 16:49 | 4358 | 206 | 0 | TPU | 60 | 322 | 10.7 | 30.6 | 32.5 | 6 | 109.9 | 189 | 159 | 159 | 154 | 39 | 190 | 160 | 160 | 155 | 35 | 35 | 35 | 0 | 0 | 42 | 40 | 40 | 0 | 0 | 30 | 20 | 5 | 0 | 0 | 8 | 2 | 1 | 0 | 0 | 10 | 0 | 0 | 10 | 0 | 0 | 2.5 | 0 | 0 | 80 | 80 | 80 | 80 | 80 | 100 | 100 | 100 | 100 | 100 | 10 | 30 | 50 | 60 | 110 | 0 | 30 | 0 | 30 | 0 | 85 | 35 | ELPCB-2
1 | 2022-09-20 16:50 | 4359 | 206 | 0 | TPU | 57.2 | 320 | 13.5 | 30.3 | 33.3 | 5.7 | 110.2 | 189 | 159 | 160 | 153 | 39 | 190 | 160 | 160 | 155 | 35 | 35 | 35 | 0 | 0 | 42 | 40 | 40 | 0 | 0 | 30 | 20 | 5 | 0 | 0 | 8 | 2 | 1 | 0 | 0 | 10 | 0 | 0 | 10 | 0 | 0 | 2.5 | 0 | 0 | 80 | 80 | 80 | 80 | 80 | 100 | 100 | 100 | 100 | 100 | 10 | 30 | 50 | 60 | 110 | 0 | 30 | 0 | 30 | 0 | 85 | 35 | ELPCB-2
1 | 2022-09-20 16:51 | 4360 | 206 | 0 | TPU | 60 | 321.6 | 13.5 | 30.8 | 32.9 | 5.8 | 110.1 | 190 | 159 | 160 | 153 | 39 | 190 | 160 | 160 | 155 | 35 | 35 | 35 | 0 | 0 | 42 | 40 | 40 | 0 | 0 | 30 | 20 | 5 | 0 | 0 | 8 | 2 | 1 | 0 | 0 | 10 | 0 | 0 | 10 | 0 | 0 | 2.5 | 0 | 0 | 80 | 80 | 80 | 80 | 80 | 100 | 100 | 100 | 100 | 100 | 10 | 30 | 50 | 60 | 110 | 0 | 30 | 0 | 30 | 0 | 85 | 35 | ELPCB-2
1 | 2022-09-20 16:52 | 4361 | 206 | 0 | TPU | 60 | 320.1 | 13.5 | 30.9 | 32.6 | 5.8 | 110.1 | 190 | 159 | 161 | 154 | 39 | 190 | 160 | 160 | 155 | 40 | 40 | 40 | 0 | 0 | 25 | 25 | 25 | 0 | 0 | 30 | 20 | 5 | 0 | 0 | 8 | 2 | 1 | 0 | 0 | 10 | 0 | 0 | 10 | 0 | 0 | 2.5 | 0 | 0 | 80 | 80 | 80 | 80 | 80 | 100 | 100 | 100 | 100 | 100 | 10 | 30 | 50 | 60 | 110 | 0 | 30 | 0 | 30 | 0 | 85 | 35 | ELPCB-2
1 | 2022-09-20 16:53 | 4362 | 81 | 3 | TPU | 60 | 321.1 | 13.5 | 81.3 | 82.3 | 2.6 | 110 | 189 | 159 | 161 | 155 | 39 | 190 | 160 | 160 | 155 | 40 | 40 | 40 | 0 | 0 | 25 | 25 | 25 | 0 | 0 | 30 | 20 | 5 | 0 | 0 | 8 | 2 | 1 | 0 | 0 | 10 | 0 | 0 | 10 | 0 | 0 | 2.5 | 0 | 0 | 80 | 80 | 80 | 80 | 80 | 100 | 100 | 100 | 100 | 100 | 10 | 30 | 50 | 60 | 110 | 0 | 30 | 0 | 30 | 0 | 85 | 35 | ELPCB-2
1 | 2022-09-20 16:54 | 4363 | 81 | 3 | TPU | 60 | 320 | 13.5 | 78.1 | 79.5 | 3.1 | 110 | 190 | 160 | 160 | 155 | 39 | 190 | 160 | 160 | 155 | 40 | 40 | 40 | 0 | 0 | 25 | 25 | 25 | 0 | 0 | 30 | 20 | 5 | 0 | 0 | 8 | 2 | 1 | 0 | 0 | 10 | 0 | 0 | 10 | 0 | 0 | 2.5 | 0 | 0 | 80 | 80 | 80 | 80 | 80 | 100 | 100 | 100 | 100 | 100 | 10 | 30 | 50 | 60 | 110 | 0 | 30 | 0 | 30 | 0 | 85 | 35 | ELPCB-2
1 | 2022-09-20 16:55 | 4364 | 60 | 3 | TPU | 60 | 320.7 | 13.5 | 82.9 | 83.5 | 3.4 | 110.3 | 190 | 160 | 160 | 155 | 39 | 190 | 160 | 160 | 155 | 40 | 40 | 40 | 0 | 0 | 25 | 25 | 25 | 0 | 0 | 30 | 20 | 5 | 0 | 0 | 8 | 2 | 1 | 0 | 0 | 10 | 0 | 0 | 10 | 0 | 0 | 2.5 | 0 | 0 | 80 | 80 | 80 | 80 | 80 | 100 | 100 | 100 | 100 | 100 | 10 | 30 | 50 | 60 | 110 | 0 | 30 | 0 | 30 | 0 | 85 | 35 | ELPCB-2
1 | 2022-09-20 16:57 | 4365 | 104 | 3 | TPU | 60 | 321.3 | 13.5 | 64.1 | 65 | 5.3 | 109.9 | 190 | 159 | 160 | 156 | 39 | 190 | 160 | 160 | 155 | 40 | 40 | 40 | 0 | 0 | 30 | 30 | 30 | 0 | 0 | 30 | 20 | 5 | 0 | 0 | 8 | 2 | 1 | 0 | 0 | 10 | 0 | 0 | 10 | 0 | 0 | 2.5 | 0 | 0 | 80 | 80 | 80 | 80 | 80 | 100 | 100 | 100 | 100 | 100 | 10 | 30 | 50 | 60 | 110 | 0 | 30 | 0 | 30 | 0 | 85 | 35 | ELPCB-2
1 | 2022-09-20 16:58 | 4366 | 95 | 3 | TPU | 60 | 321.4 | 13.5 | 68.9 | 70 | 4.5 | 110 | 189 | 159 | 159 | 156 | 39 | 190 | 160 | 160 | 155 | 40 | 40 | 40 | 0 | 0 | 30 | 30 | 30 | 0 | 0 | 30 | 20 | 5 | 0 | 0 | 8 | 2 | 1 | 0 | 0 | 10 | 0 | 0 | 10 | 0 | 0 | 2.5 | 0 | 0 | 80 | 80 | 80 | 80 | 80 | 100 | 100 | 100 | 100 | 100 | 10 | 30 | 50 | 60 | 110 | 0 | 30 | 0 | 30 | 0 | 85 | 35 | ELPCB-2
1 | 2022-09-20 16:59 | 4367 | 108 | 3 | TPU | 60 | 321.5 | 13.5 | 66.4 | 67.8 | 3.5 | 110.1 | 190 | 159 | 159 | 156 | 39 | 190 | 160 | 160 | 155 | 40 | 40 | 40 | 0 | 0 | 30 | 30 | 30 | 0 | 0 | 30 | 20 | 5 | 0 | 0 | 8 | 2 | 1 | 0 | 0 | 10 | 0 | 0 | 10 | 0 | 0 | 2.5 | 0 | 0 | 80 | 80 | 80 | 80 | 80 | 100 | 100 | 100 | 100 | 100 | 10 | 30 | 50 | 60 | 110 | 0 | 30 | 0 | 30 | 0 | 85 | 35 | ELPCB-2
1 | 2022-09-20 17:00 | 4368 | 81 | 3 | TPU | 60 | 322 | 13.5 | 78.4 | 79.5 | 3 | 110.3 | 189 | 160 | 160 | 155 | 39 | 190 | 160 | 160 | 155 | 40 | 40 | 40 | 0 | 0 | 32 | 32 | 32 | 0 | 0 | 30 | 20 | 5 | 0 | 0 | 8 | 2 | 1 | 0 | 0 | 10 | 0 | 0 | 10 | 0 | 0 | 2.5 | 0 | 0 | 80 | 80 | 80 | 80 | 80 | 100 | 100 | 100 | 100 | 100 | 10 | 30 | 50 | 60 | 110 | 0 | 30 | 0 | 30 | 0 | 85 | 35 | ELPCB-2
1 | 2022-09-20 17:01 | 4369 | 129 | 3 | TPU | 60.1 | 321.6 | 13.5 | 51.4 | 53.5 | 4.7 | 110.2 | 189 | 160 | 159 | 154 | 39 | 190 | 160 | 160 | 155 | 40 | 40 | 40 | 0 | 0 | 32 | 32 | 32 | 0 | 0 | 30 | 20 | 5 | 0 | 0 | 8 | 2 | 1 | 0 | 0 | 10 | 0 | 0 | 10 | 0 | 0 | 2.5 | 0 | 0 | 80 | 80 | 80 | 80 | 80 | 100 | 100 | 100 | 100 | 100 | 10 | 30 | 50 | 60 | 110 | 0 | 30 | 0 | 30 | 0 | 85 | 35 | ELPCB-2
1 | 2022-09-20 17:02 | 4370 | 119 | 3 | TPU | 60.1 | 321.7 | 13.5 | 60 | 61.9 | 3.7 | 110.2 | 189 | 160 | 159 | 153 | 39 | 190 | 160 | 160 | 155 | 40 | 40 | 40 | 0 | 0 | 32 | 32 | 32 | 0 | 0 | 30 | 20 | 5 | 0 | 0 | 8 | 2 | 1 | 0 | 0 | 10 | 0 | 0 | 10 | 0 | 0 | 2.5 | 0 | 0 | 80 | 80 | 80 | 80 | 80 | 100 | 100 | 100 | 100 | 100 | 10 | 30 | 50 | 60 | 110 | 0 | 30 | 0 | 30 | 0 | 85 | 35 | ELPCB-2
1 | 2022-09-20 17:03 | 4371 | 118 | 3 | TPU | 60.1 | 320.9 | 13.5 | 66.5 | 68.8 | 3.3 | 110.1 | 190 | 159 | 160 | 152 | 39 | 190 | 160 | 160 | 155 | 40 | 40 | 40 | 0 | 0 | 32 | 32 | 32 | 0 | 0 | 30 | 20 | 5 | 0 | 0 | 8 | 2 | 1 | 0 | 0 | 10 | 0 | 0 | 10 | 0 | 0 | 2.5 | 0 | 0 | 80 | 80 | 80 | 80 | 80 | 100 | 100 | 100 | 100 | 100 | 10 | 30 | 50 | 60 | 110 | 0 | 30 | 0 | 30 | 0 | 85 | 35 | ELPCB-2
1 | 2022-09-20 17:04 | 4372 | 114 | 3 | TPU | 60.1 | 321.9 | 13.5 | 64.4 | 65.7 | 3.4 | 110.2 | 190 | 159 | 160 | 153 | 39 | 190 | 160 | 160 | 155 | 40 | 40 | 40 | 0 | 0 | 35 | 35 | 35 | 0 | 0 | 30 | 20 | 5 | 0 | 0 | 8 | 2 | 1 | 0 | 0 | 10 | 0 | 0 | 10 | 0 | 0 | 2.5 | 0 | 0 | 80 | 80 | 80 | 80 | 80 | 100 | 100 | 100 | 100 | 100 | 10 | 30 | 50 | 60 | 110 | 0 | 30 | 0 | 30 | 0 | 85 | 35 | ELPCB-2
1 | 2022-09-20 17:06 | 4373 | 146 | 3 | TPU | 59.9 | 321 | 13.5 | 56 | 58 | 4.3 | 110.1 | 190 | 160 | 160 | 155 | 39 | 190 | 160 | 160 | 155 | 40 | 40 | 40 | 0 | 0 | 35 | 35 | 35 | 0 | 0 | 30 | 20 | 5 | 0 | 0 | 8 | 2 | 1 | 0 | 0 | 10 | 0 | 0 | 10 | 0 | 0 | 2.5 | 0 | 0 | 80 | 80 | 80 | 80 | 80 | 100 | 100 | 100 | 100 | 100 | 10 | 30 | 50 | 60 | 110 | 0 | 30 | 0 | 30 | 0 | 85 | 35 | ELPCB-2
1 | 2022-09-20 17:07 | 4374 | 126 | 3 | TPU | 60.1 | 321.9 | 13.5 | 58.9 | 61.1 | 5.4 | 110.4 | 190 | 159 | 160 | 156 | 39 | 190 | 160 | 160 | 155 | 40 | 40 | 40 | 0 | 0 | 35 | 35 | 35 | 0 | 0 | 30 | 20 | 5 | 0 | 0 | 8 | 2 | 1 | 0 | 0 | 10 | 0 | 0 | 10 | 0 | 0 | 2.5 | 0 | 0 | 80 | 80 | 80 | 80 | 80 | 100 | 100 | 100 | 100 | 100 | 10 | 30 | 50 | 60 | 110 | 0 | 30 | 0 | 30 | 0 | 85 | 35 | ELPCB-2
1 | 2022-09-20 17:08 | 4375 | 143 | 3 | TPU | 59.4 | 321.4 | 13.5 | 55.4 | 57.2 | 3.8 | 110.2 | 189 | 159 | 159 | 156 | 39 | 190 | 160 | 160 | 155 | 40 | 40 | 40 | 0 | 0 | 35 | 35 | 35 | 0 | 0 | 30 | 20 | 5 | 0 | 0 | 8 | 2 | 1 | 0 | 0 | 10 | 0 | 0 | 10 | 0 | 0 | 2.5 | 0 | 0 | 80 | 80 | 80 | 80 | 80 | 100 | 100 | 100 | 100 | 100 | 10 | 30 | 50 | 60 | 110 | 0 | 30 | 0 | 30 | 0 | 85 | 35 | ELPCB-2
1 | 2022-09-20 17:09 | 4376 | 119 | 3 | TPU | 60 | 321.1 | 13.5 | 54.3 | 56.6 | 3.9 | 110.5 | 189 | 159 | 159 | 155 | 39 | 190 | 160 | 160 | 155 | 40 | 40 | 40 | 0 | 0 | 35 | 35 | 35 | 0 | 0 | 30 | 20 | 5 | 0 | 0 | 8 | 2 | 1 | 0 | 0 | 10 | 0 | 0 | 10 | 0 | 0 | 2.5 | 0 | 0 | 80 | 80 | 80 | 80 | 80 | 100 | 100 | 100 | 100 | 100 | 10 | 30 | 50 | 60 | 110 | 0 | 30 | 0 | 30 | 0 | 85 | 35 | ELPCB-2
1 | 2022-09-20 17:10 | 4377 | 163 | 3 | TPU | 60 | 321.9 | 13.5 | 47.9 | 50.6 | 4.4 | 110.1 | 190 | 160 | 159 | 154 | 39 | 190 | 160 | 160 | 155 | 40 | 40 | 40 | 0 | 0 | 35 | 35 | 35 | 0 | 0 | 30 | 20 | 5 | 0 | 0 | 8 | 2 | 1 | 0 | 0 | 10 | 0 | 0 | 10 | 0 | 0 | 2.5 | 0 | 0 | 80 | 80 | 80 | 80 | 80 | 100 | 100 | 100 | 100 | 100 | 10 | 30 | 50 | 60 | 110 | 0 | 30 | 0 | 30 | 0 | 85 | 35 | ELPCB-2
1 | 2022-09-20 17:12 | 4378 | 152 | 3 | TPU | 60 | 322.4 | 13.5 | 51 | 53.5 | 4.2 | 110.6 | 190 | 160 | 160 | 154 | 39 | 190 | 160 | 160 | 155 | 40 | 40 | 40 | 0 | 0 | 35 | 35 | 35 | 0 | 0 | 30 | 20 | 5 | 0 | 0 | 8 | 2 | 1 | 0 | 0 | 10 | 0 | 0 | 10 | 0 | 0 | 2.5 | 0 | 0 | 80 | 80 | 80 | 80 | 80 | 100 | 100 | 100 | 100 | 100 | 10 | 30 | 50 | 60 | 110 | 0 | 30 | 0 | 30 | 0 | 85 | 35 | ELPCB-2
1 | 2022-09-20 17:13 | 4379 | 154 | 3 | TPU | 60 | 321.4 | 13.5 | 51 | 53.5 | 4.1 | 110.1 | 190 | 159 | 160 | 154 | 39 | 190 | 160 | 160 | 155 | 40 | 40 | 40 | 0 | 0 | 35 | 35 | 35 | 0 | 0 | 30 | 20 | 5 | 0 | 0 | 8 | 2 | 1 | 0 | 0 | 10 | 0 | 0 | 10 | 0 | 0 | 2.5 | 0 | 0 | 80 | 80 | 80 | 80 | 80 | 100 | 100 | 100 | 100 | 100 | 10 | 30 | 50 | 60 | 110 | 0 | 30 | 0 | 30 | 0 | 85 | 35 | ELPCB-2
1 | 2022-09-20 17:14 | 4380 | 156 | 3 | TPU | 59.9 | 322.2 | 13.5 | 51.1 | 53.6 | 4.2 | 110.3 | 189 | 160 | 161 | 154 | 39 | 190 | 160 | 160 | 155 | 40 | 40 | 40 | 0 | 0 | 35 | 35 | 35 | 0 | 0 | 30 | 20 | 5 | 0 | 0 | 8 | 2 | 1 | 0 | 0 | 10 | 0 | 0 | 10 | 0 | 0 | 2.5 | 0 | 0 | 80 | 80 | 80 | 80 | 80 | 100 | 100 | 100 | 100 | 100 | 10 | 30 | 50 | 60 | 110 | 0 | 30 | 0 | 30 | 0 | 85 | 35 | ELPCB-2
1 | 2022-09-20 17:15 | 4381 | 156 | 3 | TPU | 61.3 | 320.6 | 13.5 | 50.3 | 52.2 | 4.4 | 109.9 | 189 | 160 | 160 | 154 | 39 | 190 | 160 | 160 | 155 | 40 | 40 | 40 | 0 | 0 | 35 | 35 | 35 | 0 | 0 | 30 | 20 | 5 | 0 | 0 | 8 | 2 | 1 | 0 | 0 | 10 | 0 | 0 | 10 | 0 | 0 | 2.5 | 0 | 0 | 80 | 80 | 80 | 80 | 80 | 100 | 100 | 100 | 100 | 100 | 10 | 30 | 50 | 60 | 110 | 0 | 30 | 0 | 30 | 0 | 85 | 35 | ELPCB-2
1 | 2022-09-20 17:16 | 4382 | 156 | 3 | TPU | 60.1 | 321.9 | 13.5 | 50.1 | 52.1 | 4.3 | 110.1 | 189 | 160 | 160 | 155 | 39 | 190 | 160 | 160 | 155 | 40 | 40 | 40 | 0 | 0 | 38 | 36 | 35 | 0 | 0 | 30 | 20 | 5 | 0 | 0 | 8 | 2 | 1 | 0 | 0 | 10 | 0 | 0 | 10 | 0 | 0 | 2.5 | 0 | 0 | 80 | 80 | 80 | 80 | 80 | 100 | 100 | 100 | 100 | 100 | 10 | 30 | 50 | 60 | 110 | 0 | 30 | 0 | 30 | 0 | 85 | 35 | ELPCB-2
1 | 2022-09-20 17:17 | 4383 | 186 | 3 | TPU | 60 | 322.1 | 13.5 | 36.5 | 38.3 | 5.1 | 110.1 | 190 | 159 | 160 | 155 | 39 | 190 | 160 | 160 | 155 | 40 | 40 | 40 | 0 | 0 | 38 | 36 | 35 | 0 | 0 | 30 | 20 | 5 | 0 | 0 | 8 | 2 | 1 | 0 | 0 | 10 | 0 | 0 | 10 | 0 | 0 | 2.5 | 0 | 0 | 80 | 80 | 80 | 80 | 80 | 100 | 100 | 100 | 100 | 100 | 10 | 30 | 50 | 60 | 110 | 0 | 30 | 0 | 30 | 0 | 85 | 35 | ELPCB-2
1 | 2022-09-20 17:19 | 4384 | 186 | 3 | TPU | 60 | 321.3 | 13.5 | 39 | 40.9 | 5.1 | 110.1 | 189 | 159 | 160 | 155 | 39 | 190 | 160 | 160 | 155 | 40 | 40 | 40 | 0 | 0 | 38 | 36 | 35 | 0 | 0 | 30 | 20 | 5 | 0 | 0 | 8 | 2 | 1 | 0 | 0 | 10 | 0 | 0 | 10 | 0 | 0 | 2.5 | 0 | 0 | 80 | 80 | 80 | 80 | 80 | 100 | 100 | 100 | 100 | 100 | 10 | 30 | 50 | 60 | 110 | 0 | 30 | 0 | 30 | 0 | 85 | 35 | ELPCB-2
1 | 2022-09-20 17:20 | 4385 | 192 | 3 | TPU | 59.3 | 322.8 | 13.5 | 35.5 | 37.5 | 5.2 | 110 | 190 | 159 | 160 | 154 | 39 | 190 | 160 | 160 | 155 | 40 | 40 | 40 | 0 | 0 | 38 | 36 | 35 | 0 | 0 | 30 | 20 | 5 | 0 | 0 | 8 | 2 | 1 | 0 | 0 | 10 | 0 | 0 | 10 | 0 | 0 | 2.5 | 0 | 0 | 80 | 80 | 80 | 80 | 80 | 100 | 100 | 100 | 100 | 100 | 10 | 30 | 50 | 60 | 110 | 0 | 30 | 0 | 30 | 0 | 85 | 35 | ELPCB-2
1 | 2022-09-20 17:22 | 4386 | 199 | 3 | TPU | 60 | 321.4 | 13.5 | 33.8 | 36.2 | 6.1 | 110 | 190 | 159 | 160 | 154 | 39 | 190 | 160 | 160 | 155 | 40 | 40 | 40 | 0 | 0 | 40 | 38 | 38 | 0 | 0 | 30 | 20 | 5 | 0 | 0 | 8 | 2 | 1 | 0 | 0 | 10 | 0 | 0 | 10 | 0 | 0 | 2.5 | 0 | 0 | 80 | 80 | 80 | 80 | 80 | 100 | 100 | 100 | 100 | 100 | 10 | 30 | 50 | 60 | 110 | 0 | 30 | 0 | 30 | 0 | 85 | 35 | ELPCB-2
1 | 2022-09-20 17:23 | 4387 | 198 | 3 | TPU | 60 | 321.7 | 13.5 | 32.9 | 35.4 | 5.3 | 110.1 | 190 | 159 | 159 | 155 | 39 | 190 | 160 | 160 | 155 | 40 | 40 | 40 | 0 | 0 | 40 | 38 | 38 | 0 | 0 | 30 | 20 | 5 | 0 | 0 | 8 | 2 | 1 | 0 | 0 | 10 | 0 | 0 | 10 | 0 | 0 | 2.5 | 0 | 0 | 80 | 80 | 80 | 80 | 80 | 100 | 100 | 100 | 100 | 100 | 10 | 30 | 50 | 60 | 110 | 0 | 30 | 0 | 30 | 0 | 85 | 35 | ELPCB-2
1 | 2022-09-20 17:24 | 4388 | 204 | 3 | TPU | 60 | 322.3 | 13.5 | 30.9 | 33.1 | 5.5 | 110.2 | 189 | 159 | 159 | 156 | 39 | 190 | 160 | 160 | 155 | 40 | 40 | 40 | 0 | 0 | 40 | 38 | 38 | 0 | 0 | 30 | 20 | 5 | 0 | 0 | 8 | 2 | 1 | 0 | 0 | 10 | 0 | 0 | 10 | 0 | 0 | 2.5 | 0 | 0 | 80 | 80 | 80 | 80 | 80 | 100 | 100 | 100 | 100 | 100 | 10 | 30 | 50 | 60 | 110 | 0 | 30 | 0 | 30 | 0 | 85 | 35 | ELPCB-2
1 | 2022-09-20 17:25 | 4389 | 203 | 3 | TPU | 60 | 323.1 | 13.5 | 30 | 32.3 | 5.5 | 110.1 | 189 | 160 | 160 | 156 | 39 | 190 | 160 | 160 | 155 | 40 | 40 | 40 | 0 | 0 | 40 | 38 | 38 | 0 | 0 | 30 | 20 | 5 | 0 | 0 | 8 | 2 | 1 | 0 | 0 | 10 | 0 | 0 | 10 | 0 | 0 | 2.5 | 0 | 0 | 80 | 80 | 80 | 80 | 80 | 100 | 100 | 100 | 100 | 100 | 10 | 30 | 50 | 60 | 110 | 0 | 30 | 0 | 30 | 0 | 85 | 35 | ELPCB-2
1 | 2022-09-20 17:26 | 4390 | 202 | 3 | TPU | 60 | 321 | 13.5 | 31.8 | 34.4 | 5.6 | 110 | 190 | 161 | 160 | 155 | 39 | 190 | 160 | 160 | 155 | 40 | 40 | 40 | 0 | 0 | 40 | 38 | 38 | 0 | 0 | 30 | 20 | 5 | 0 | 0 | 8 | 2 | 1 | 0 | 0 | 10 | 0 | 0 | 10 | 0 | 0 | 2.5 | 0 | 0 | 80 | 80 | 80 | 80 | 80 | 100 | 100 | 100 | 100 | 100 | 10 | 30 | 50 | 60 | 110 | 0 | 30 | 0 | 30 | 0 | 85 | 35 | ELPCB-2
1 | 2022-09-20 17:28 | 4391 | 201 | 3 | TPU | 60.1 | 321.8 | 13.5 | 33.6 | 35.5 | 5.7 | 109.7 | 190 | 159 | 160 | 155 | 39 | 190 | 160 | 160 | 155 | 40 | 40 | 40 | 0 | 0 | 40 | 40 | 40 | 0 | 0 | 30 | 20 | 5 | 0 | 0 | 8 | 2 | 1 | 0 | 0 | 10 | 0 | 0 | 10 | 0 | 0 | 2.5 | 0 | 0 | 80 | 80 | 80 | 80 | 80 | 100 | 100 | 100 | 100 | 100 | 10 | 30 | 50 | 60 | 110 | 0 | 30 | 0 | 30 | 0 | 85 | 35 | ELPCB-2
1 | 2022-09-20 17:30 | 4392 | 201 | 3 | TPU | 60 | 322.4 | 13.5 | 33.3 | 35.9 | 5.8 | 110.3 | 189 | 160 | 159 | 153 | 39 | 190 | 160 | 160 | 155 | 40 | 40 | 40 | 0 | 0 | 40 | 40 | 40 | 0 | 0 | 30 | 20 | 5 | 0 | 0 | 8 | 2 | 1 | 0 | 0 | 10 | 0 | 0 | 10 | 0 | 0 | 2.5 | 0 | 0 | 80 | 80 | 80 | 80 | 80 | 100 | 100 | 100 | 100 | 100 | 10 | 30 | 50 | 60 | 110 | 0 | 30 | 0 | 30 | 0 | 85 | 35 | ELPCB-2
1 | 2022-09-20 17:31 | 4393 | 207 | 2 | TPU | 60 | 321.9 | 8.7 | 27.7 | 30.6 | 5.7 | 110 | 189 | 159 | 158 | 153 | 39 | 190 | 160 | 160 | 155 | 40 | 40 | 40 | 0 | 0 | 42 | 40 | 40 | 0 | 0 | 30 | 20 | 5 | 0 | 0 | 8 | 2 | 1 | 0 | 0 | 10 | 0 | 0 | 10 | 0 | 0 | 2.5 | 0 | 0 | 80 | 80 | 80 | 80 | 80 | 100 | 100 | 100 | 100 | 100 | 10 | 30 | 50 | 60 | 110 | 0 | 30 | 0 | 30 | 0 | 85 | 35 | ELPCB-2
1 | 2022-09-20 17:32 | 4394 | 207 | 2 | TPU | 55.2 | 321.4 | 10.5 | 29.7 | 31.7 | 5.5 | 110.2 | 190 | 159 | 158 | 153 | 39 | 190 | 160 | 160 | 155 | 40 | 40 | 40 | 0 | 0 | 42 | 40 | 40 | 0 | 0 | 30 | 20 | 5 | 0 | 0 | 8 | 2 | 1 | 0 | 0 | 10 | 0 | 0 | 10 | 0 | 0 | 2.5 | 0 | 0 | 80 | 80 | 80 | 80 | 80 | 100 | 100 | 100 | 100 | 100 | 10 | 30 | 50 | 60 | 110 | 0 | 30 | 0 | 30 | 0 | 85 | 35 | ELPCB-2
1 | 2022-09-20 17:33 | 4395 | 207 | 0 | TPU | 57 | 320.4 | 11.5 | 29.7 | 32 | 5.7 | 110.1 | 189 | 159 | 158 | 153 | 39 | 190 | 160 | 160 | 155 | 40 | 40 | 40 | 0 | 0 | 42 | 40 | 40 | 0 | 0 | 30 | 20 | 5 | 0 | 0 | 8 | 2 | 1 | 0 | 0 | 10 | 0 | 0 | 10 | 0 | 0 | 2.5 | 0 | 0 | 80 | 80 | 80 | 80 | 80 | 100 | 100 | 100 | 100 | 100 | 10 | 30 | 50 | 60 | 110 | 0 | 30 | 0 | 30 | 0 | 85 | 35 | ELPCB-2
1 | 2022-09-20 17:35 | 4396 | 207 | 0 | TPU | 57.9 | 320.9 | 13.2 | 29.6 | 32.4 | 6 | 110 | 189 | 159 | 160 | 156 | 39 | 190 | 160 | 160 | 155 | 40 | 40 | 40 | 0 | 0 | 42 | 40 | 40 | 0 | 0 | 30 | 20 | 5 | 0 | 0 | 8 | 2 | 1 | 0 | 0 | 10 | 0 | 0 | 10 | 0 | 0 | 2.5 | 0 | 0 | 80 | 80 | 80 | 80 | 80 | 100 | 100 | 100 | 100 | 100 | 10 | 30 | 50 | 60 | 110 | 0 | 30 | 0 | 30 | 0 | 85 | 35 | ELPCB-2
1 | 2022-09-20 17:36 | 4397 | 206 | 0 | TPU | 59.8 | 322.2 | 9.3 | 28.3 | 30.4 | 5.8 | 110.1 | 189 | 160 | 161 | 156 | 39 | 190 | 160 | 160 | 155 | 40 | 40 | 40 | 0 | 0 | 42 | 40 | 40 | 0 | 0 | 30 | 20 | 5 | 0 | 0 | 8 | 2 | 1 | 0 | 0 | 10 | 0 | 0 | 10 | 0 | 0 | 2.5 | 0 | 0 | 80 | 80 | 80 | 80 | 80 | 100 | 100 | 100 | 100 | 100 | 10 | 30 | 50 | 60 | 110 | 0 | 30 | 0 | 30 | 0 | 85 | 35 | ELPCB-2
1 | 2022-09-20 17:37 | 4398 | 207 | 0 | TPU | 55.8 | 321.4 | 8.7 | 27.2 | 29 | 7.4 | 110.1 | 190 | 159 | 161 | 157 | 39 | 190 | 160 | 160 | 155 | 40 | 40 | 40 | 0 | 0 | 42 | 40 | 40 | 0 | 0 | 30 | 20 | 5 | 0 | 0 | 8 | 2 | 1 | 0 | 0 | 10 | 0 | 0 | 10 | 0 | 0 | 2.5 | 0 | 0 | 80 | 80 | 80 | 80 | 80 | 100 | 100 | 100 | 100 | 100 | 10 | 30 | 50 | 60 | 110 | 0 | 30 | 0 | 30 | 0 | 85 | 35 | ELPCB-2
1 | 2022-09-20 17:38 | 4399 | 207 | 0 | TPU | 55.2 | 320.8 | 8.6 | 26.7 | 28.9 | 6.2 | 110.2 | 190 | 160 | 162 | 157 | 39 | 190 | 160 | 160 | 155 | 40 | 40 | 40 | 0 | 0 | 42 | 40 | 40 | 0 | 0 | 30 | 20 | 5 | 0 | 0 | 8 | 2 | 1 | 0 | 0 | 10 | 0 | 0 | 10 | 0 | 0 | 2.5 | 0 | 0 | 80 | 80 | 80 | 80 | 80 | 100 | 100 | 100 | 100 | 100 | 10 | 30 | 50 | 60 | 110 | 0 | 30 | 0 | 30 | 0 | 85 | 35 | ELPCB-2
1 | 2022-09-20 17:39 | 4400 | 207 | 0 | TPU | 55.2 | 320.8 | 8.9 | 28 | 30.5 | 6.1 | 110 | 190 | 160 | 161 | 156 | 39 | 190 | 160 | 160 | 155 | 45 | 45 | 45 | 0 | 0 | 42 | 40 | 40 | 0 | 0 | 30 | 20 | 5 | 0 | 0 | 8 | 2 | 1 | 0 | 0 | 10 | 0 | 0 | 10 | 0 | 0 | 2.5 | 0 | 0 | 80 | 80 | 80 | 80 | 80 | 100 | 100 | 100 | 100 | 100 | 10 | 30 | 50 | 60 | 110 | 0 | 30 | 0 | 30 | 0 | 85 | 35 | ELPCB-2
1 | 2022-09-20 17:56 | 4401 | 90 | 3 | TPU | 55.4 | 322.2 | 13.5 | 75.4 | 76.3 | 3 | 110 | 183 | 180 | 182 | 176 | 38 | 185 | 180 | 180 | 175 | 10 | 10 | 10 | 0 | 0 | 20 | 20 | 20 | 0 | 0 | 30 | 20 | 5 | 0 | 0 | 8 | 2 | 1 | 0 | 0 | 10 | 0 | 0 | 10 | 0 | 0 | 2.5 | 0 | 0 | 80 | 80 | 80 | 80 | 80 | 80 | 80 | 80 | 80 | 80 | 10 | 30 | 50 | 60 | 110 | 0 | 30 | 0 | 30 | 0 | 85 | 35 | ELPCB-2
1 | 2022-09-20 17:57 | 4402 | 87 | 3 | TPU | 60.1 | 320.5 | 13.5 | 72.7 | 73.6 | 3.3 | 110.1 | 184 | 180 | 181 | 175 | 38 | 185 | 180 | 180 | 175 | 10 | 10 | 10 | 0 | 0 | 20 | 20 | 20 | 0 | 0 | 30 | 20 | 5 | 0 | 0 | 8 | 2 | 1 | 0 | 0 | 10 | 0 | 0 | 10 | 0 | 0 | 2.5 | 0 | 0 | 80 | 80 | 80 | 80 | 80 | 80 | 80 | 80 | 80 | 80 | 10 | 30 | 50 | 60 | 110 | 0 | 30 | 0 | 30 | 0 | 85 | 35 | ELPCB-2
1 | 2022-09-20 17:58 | 4403 | 97 | 3 | TPU | 60 | 320 | 13.5 | 70.7 | 71.4 | 2.8 | 110 | 183 | 180 | 182 | 173 | 38 | 185 | 180 | 180 | 175 | 10 | 10 | 10 | 0 | 0 | 20 | 20 | 20 | 0 | 0 | 30 | 20 | 5 | 0 | 0 | 8 | 2 | 1 | 0 | 0 | 10 | 0 | 0 | 10 | 0 | 0 | 2.5 | 0 | 0 | 80 | 80 | 80 | 80 | 80 | 80 | 80 | 80 | 80 | 80 | 10 | 30 | 50 | 60 | 110 | 0 | 30 | 0 | 30 | 0 | 85 | 35 | ELPCB-2
1 | 2022-09-20 17:59 | 4404 | 184 | 3 | TPU | 60 | 322.4 | 13.5 | 40.3 | 41.1 | 4.5 | 109.9 | 184 | 179 | 180 | 172 | 38 | 185 | 180 | 180 | 175 | 10 | 10 | 10 | 0 | 0 | 20 | 20 | 20 | 0 | 0 | 30 | 20 | 5 | 0 | 0 | 8 | 2 | 1 | 0 | 0 | 10 | 0 | 0 | 10 | 0 | 0 | 2.5 | 0 | 0 | 80 | 80 | 80 | 80 | 80 | 80 | 80 | 80 | 80 | 80 | 10 | 30 | 50 | 60 | 110 | 0 | 30 | 0 | 30 | 0 | 85 | 35 | ELPCB-2
1 | 2022-09-20 18:00 | 4405 | 189 | 3 | TPU | 60 | 321.9 | 13.5 | 39.4 | 39.6 | 4.5 | 110.1 | 184 | 179 | 180 | 171 | 38 | 185 | 180 | 180 | 175 | 10 | 10 | 10 | 0 | 0 | 20 | 20 | 20 | 0 | 0 | 30 | 20 | 5 | 0 | 0 | 8 | 2 | 1 | 0 | 0 | 10 | 0 | 0 | 10 | 0 | 0 | 2.5 | 0 | 0 | 80 | 80 | 80 | 80 | 80 | 80 | 80 | 80 | 80 | 80 | 10 | 30 | 50 | 60 | 110 | 0 | 30 | 0 | 30 | 0 | 85 | 35 | ELPCB-2
1 | 2022-09-20 18:02 | 4406 | 181 | 3 | TPU | 60 | 321.9 | 13.5 | 43.5 | 44.7 | 5 | 110.1 | 184 | 178 | 179 | 172 | 38 | 185 | 180 | 180 | 175 | 10 | 10 | 10 | 0 | 0 | 20 | 20 | 20 | 0 | 0 | 30 | 20 | 5 | 0 | 0 | 8 | 2 | 1 | 0 | 0 | 10 | 0 | 0 | 10 | 0 | 0 | 2.5 | 0 | 0 | 80 | 80 | 80 | 80 | 80 | 80 | 80 | 80 | 80 | 80 | 10 | 30 | 50 | 60 | 110 | 0 | 30 | 0 | 30 | 0 | 85 | 35 | ELPCB-2
1 | 2022-09-20 18:03 | 4407 | 182 | 3 | TPU | 60 | 320.8 | 13.5 | 42.6 | 43.1 | 4.8 | 110 | 184 | 179 | 179 | 173 | 39 | 185 | 180 | 180 | 175 | 10 | 10 | 10 | 0 | 0 | 20 | 20 | 20 | 0 | 0 | 30 | 20 | 5 | 0 | 0 | 8 | 2 | 1 | 0 | 0 | 10 | 0 | 0 | 10 | 0 | 0 | 2.5 | 0 | 0 | 80 | 80 | 80 | 80 | 80 | 80 | 80 | 80 | 80 | 80 | 10 | 30 | 50 | 60 | 110 | 0 | 30 | 0 | 30 | 0 | 85 | 35 | ELPCB-2
1 | 2022-09-20 18:04 | 4408 | 181 | 3 | TPU | 60 | 321.6 | 13.5 | 43.3 | 43.8 | 4.5 | 110.4 | 184 | 179 | 179 | 173 | 39 | 185 | 180 | 180 | 175 | 10 | 10 | 10 | 0 | 0 | 20 | 20 | 20 | 0 | 0 | 30 | 20 | 5 | 0 | 0 | 8 | 2 | 1 | 0 | 0 | 10 | 0 | 0 | 10 | 0 | 0 | 2.5 | 0 | 0 | 80 | 80 | 80 | 80 | 80 | 80 | 80 | 80 | 80 | 80 | 10 | 30 | 50 | 60 | 110 | 0 | 30 | 0 | 30 | 0 | 85 | 35 | ELPCB-2
1 | 2022-09-20 18:05 | 4409 | 178 | 3 | TPU | 60 | 322.5 | 13.5 | 43.9 | 44.7 | 4.7 | 110.1 | 184 | 180 | 179 | 175 | 39 | 185 | 180 | 180 | 175 | 10 | 10 | 10 | 0 | 0 | 20 | 20 | 20 | 0 | 0 | 30 | 20 | 5 | 0 | 0 | 8 | 2 | 1 | 0 | 0 | 10 | 0 | 0 | 10 | 0 | 0 | 2.5 | 0 | 0 | 80 | 80 | 80 | 80 | 80 | 80 | 80 | 80 | 80 | 80 | 10 | 30 | 50 | 60 | 110 | 0 | 30 | 0 | 30 | 0 | 85 | 35 | ELPCB-2
1 | 2022-09-20 18:06 | 4410 | 177 | 3 | TPU | 60.1 | 319.9 | 13.5 | 43.6 | 44.5 | 4.7 | 109.9 | 185 | 181 | 179 | 175 | 39 | 185 | 180 | 180 | 175 | 10 | 10 | 10 | 0 | 0 | 23 | 23 | 23 | 0 | 0 | 30 | 20 | 5 | 0 | 0 | 8 | 2 | 1 | 0 | 0 | 10 | 0 | 0 | 10 | 0 | 0 | 2.5 | 0 | 0 | 80 | 80 | 80 | 80 | 80 | 80 | 80 | 80 | 80 | 80 | 10 | 30 | 50 | 60 | 110 | 0 | 30 | 0 | 30 | 0 | 85 | 35 | ELPCB-2
1 | 2022-09-20 18:07 | 4411 | 191 | 3 | TPU | 60 | 321.8 | 13.5 | 36.5 | 37.5 | 5.2 | 110.2 | 185 | 180 | 179 | 175 | 39 | 185 | 180 | 180 | 175 | 10 | 10 | 10 | 0 | 0 | 23 | 23 | 23 | 0 | 0 | 30 | 20 | 5 | 0 | 0 | 8 | 2 | 1 | 0 | 0 | 10 | 0 | 0 | 10 | 0 | 0 | 2.5 | 0 | 0 | 80 | 80 | 80 | 80 | 80 | 80 | 80 | 80 | 80 | 80 | 10 | 30 | 50 | 60 | 110 | 0 | 30 | 0 | 30 | 0 | 85 | 35 | ELPCB-2
1 | 2022-09-20 18:08 | 4412 | 190 | 3 | TPU | 60 | 322.7 | 13.5 | 37.5 | 38.7 | 5 | 110.1 | 185 | 179 | 179 | 176 | 39 | 185 | 180 | 180 | 175 | 10 | 10 | 10 | 0 | 0 | 23 | 23 | 23 | 0 | 0 | 30 | 20 | 5 | 0 | 0 | 8 | 2 | 1 | 0 | 0 | 10 | 0 | 0 | 10 | 0 | 0 | 2.5 | 0 | 0 | 80 | 80 | 80 | 80 | 80 | 80 | 80 | 80 | 80 | 80 | 10 | 30 | 50 | 60 | 110 | 0 | 30 | 0 | 30 | 0 | 85 | 35 | ELPCB-2
1 | 2022-09-20 18:09 | 4413 | 183 | 3 | TPU | 60 | 321.3 | 13.5 | 40.9 | 41.6 | 5.3 | 110.2 | 184 | 179 | 178 | 176 | 39 | 185 | 180 | 180 | 175 | 10 | 10 | 10 | 0 | 0 | 23 | 23 | 23 | 0 | 0 | 30 | 20 | 5 | 0 | 0 | 8 | 2 | 1 | 0 | 0 | 10 | 0 | 0 | 10 | 0 | 0 | 2.5 | 0 | 0 | 80 | 80 | 80 | 80 | 80 | 80 | 80 | 80 | 80 | 80 | 10 | 30 | 50 | 60 | 110 | 0 | 30 | 0 | 30 | 0 | 85 | 35 | ELPCB-2
1 | 2022-09-20 18:10 | 4414 | 188 | 3 | TPU | 59.8 | 321.3 | 13.5 | 38.8 | 39.8 | 5.1 | 110.1 | 184 | 179 | 178 | 175 | 39 | 185 | 180 | 180 | 175 | 10 | 10 | 10 | 0 | 0 | 23 | 23 | 23 | 0 | 0 | 30 | 20 | 5 | 0 | 0 | 8 | 2 | 1 | 0 | 0 | 10 | 0 | 0 | 10 | 0 | 0 | 2.5 | 0 | 0 | 80 | 80 | 80 | 80 | 80 | 80 | 80 | 80 | 80 | 80 | 10 | 30 | 50 | 60 | 110 | 0 | 30 | 0 | 30 | 0 | 85 | 35 | ELPCB-2
1 | 2022-09-20 18:11 | 4415 | 190 | 3 | TPU | 60 | 321.6 | 13.5 | 39.2 | 39.9 | 5 | 110.1 | 184 | 179 | 178 | 175 | 39 | 185 | 180 | 180 | 175 | 10 | 10 | 10 | 0 | 0 | 23 | 23 | 23 | 0 | 0 | 30 | 20 | 5 | 0 | 0 | 8 | 2 | 1 | 0 | 0 | 10 | 0 | 0 | 10 | 0 | 0 | 2.5 | 0 | 0 | 80 | 80 | 80 | 80 | 80 | 80 | 80 | 80 | 80 | 80 | 10 | 30 | 50 | 60 | 110 | 0 | 30 | 0 | 30 | 0 | 85 | 35 | ELPCB-2
1 | 2022-09-21 08:02 | 4416 | 209 | 0 | TPU | 0 | 321 | 13.5 | 25.7 | 26.9 | 4.9 | 110.1 | 185 | 179 | 180 | 177 | 32 | 185 | 180 | 180 | 175 | 10 | 10 | 10 | 0 | 0 | 23 | 23 | 23 | 0 | 0 | 30 | 20 | 5 | 0 | 0 | 8 | 2 | 1 | 0 | 0 | 10 | 0 | 0 | 10 | 0 | 0 | 2.5 | 0 | 0 | 80 | 80 | 80 | 80 | 80 | 80 | 80 | 80 | 80 | 80 | 10 | 30 | 50 | 60 | 110 | 0 | 30 | 0 | 30 | 0 | 85 | 35 | ELPCB-2
1 | 2022-09-21 08:04 | 4417 | 208 | 0 | TPU | 60.4 | 321.9 | 13.5 | 29.6 | 30 | 5.2 | 110.5 | 185 | 179 | 180 | 175 | 32 | 185 | 180 | 180 | 175 | 10 | 10 | 10 | 0 | 0 | 23 | 23 | 23 | 0 | 0 | 30 | 20 | 5 | 0 | 0 | 8 | 2 | 1 | 0 | 0 | 10 | 0 | 0 | 10 | 0 | 0 | 2.5 | 0 | 0 | 80 | 80 | 80 | 80 | 80 | 80 | 80 | 80 | 80 | 80 | 10 | 30 | 50 | 60 | 110 | 0 | 30 | 0 | 30 | 0 | 85 | 35 | ELPCB-2
1 | 2022-09-21 08:05 | 4418 | 189 | 3 | TPU | 60.4 | 322 | 13.5 | 38.6 | 39.6 | 4.7 | 110.3 | 185 | 180 | 180 | 174 | 32 | 185 | 180 | 180 | 175 | 10 | 10 | 10 | 0 | 0 | 23 | 23 | 23 | 0 | 0 | 30 | 20 | 5 | 0 | 0 | 8 | 2 | 1 | 0 | 0 | 10 | 0 | 0 | 10 | 0 | 0 | 2.5 | 0 | 0 | 80 | 80 | 80 | 80 | 80 | 80 | 80 | 80 | 80 | 80 | 10 | 30 | 50 | 60 | 110 | 0 | 30 | 0 | 30 | 0 | 85 | 35 | ELPCB-2
1 | 2022-09-21 08:06 | 4419 | 179 | 3 | TPU | 60.4 | 320.6 | 13.5 | 43.2 | 44.1 | 4.9 | 110 | 185 | 180 | 180 | 173 | 32 | 185 | 180 | 180 | 175 | 10 | 10 | 10 | 0 | 0 | 23 | 23 | 23 | 0 | 0 | 30 | 20 | 5 | 0 | 0 | 8 | 2 | 1 | 0 | 0 | 10 | 0 | 0 | 10 | 0 | 0 | 2.5 | 0 | 0 | 80 | 80 | 80 | 80 | 80 | 80 | 80 | 80 | 80 | 80 | 10 | 30 | 50 | 60 | 110 | 0 | 30 | 0 | 30 | 0 | 85 | 35 | ELPCB-2
1 | 2022-09-21 08:07 | 4420 | 175 | 3 | TPU | 60.3 | 320.9 | 13.5 | 44.7 | 45.4 | 5.2 | 110 | 184 | 180 | 178 | 171 | 32 | 185 | 180 | 180 | 175 | 10 | 10 | 10 | 0 | 0 | 23 | 23 | 23 | 0 | 0 | 30 | 20 | 5 | 0 | 0 | 8 | 2 | 1 | 0 | 0 | 10 | 0 | 0 | 10 | 0 | 0 | 2.5 | 0 | 0 | 80 | 80 | 80 | 80 | 80 | 80 | 80 | 80 | 80 | 80 | 10 | 30 | 50 | 60 | 110 | 0 | 30 | 0 | 30 | 0 | 85 | 35 | ELPCB-2
1 | 2022-09-21 08:08 | 4421 | 173 | 3 | TPU | 60.3 | 321.7 | 13.5 | 45.8 | 46.4 | 5.8 | 110 | 184 | 180 | 179 | 171 | 32 | 185 | 180 | 180 | 175 | 10 | 10 | 10 | 0 | 0 | 23 | 23 | 23 | 0 | 0 | 30 | 20 | 5 | 0 | 0 | 8 | 2 | 1 | 0 | 0 | 10 | 0 | 0 | 10 | 0 | 0 | 2.5 | 0 | 0 | 80 | 80 | 80 | 80 | 80 | 80 | 80 | 80 | 80 | 80 | 10 | 30 | 50 | 60 | 110 | 0 | 30 | 0 | 30 | 0 | 85 | 35 | ELPCB-2
1 | 2022-09-21 08:09 | 4422 | 170 | 3 | TPU | 60.2 | 320.6 | 13.5 | 46 | 46.4 | 5.1 | 110.4 | 184 | 180 | 179 | 172 | 32 | 185 | 180 | 180 | 175 | 10 | 10 | 10 | 0 | 0 | 23 | 23 | 23 | 0 | 0 | 30 | 20 | 5 | 0 | 0 | 8 | 2 | 1 | 0 | 0 | 10 | 0 | 0 | 10 | 0 | 0 | 2.5 | 0 | 0 | 80 | 80 | 80 | 80 | 80 | 80 | 80 | 80 | 80 | 80 | 10 | 30 | 50 | 60 | 110 | 0 | 30 | 0 | 30 | 0 | 85 | 35 | ELPCB-2
1 | 2022-09-21 08:10 | 4423 | 169 | 3 | TPU | 60.2 | 321.8 | 13.5 | 46.6 | 48.3 | 5.7 | 110.3 | 185 | 179 | 179 | 173 | 32 | 185 | 180 | 180 | 175 | 10 | 10 | 10 | 0 | 0 | 23 | 23 | 23 | 0 | 0 | 30 | 20 | 5 | 0 | 0 | 8 | 2 | 1 | 0 | 0 | 10 | 0 | 0 | 10 | 0 | 0 | 2.5 | 0 | 0 | 80 | 80 | 80 | 80 | 80 | 80 | 80 | 80 | 80 | 80 | 10 | 30 | 50 | 60 | 110 | 0 | 30 | 0 | 30 | 0 | 85 | 35 | ELPCB-2
1 | 2022-09-21 08:11 | 4424 | 171 | 3 | TPU | 60.2 | 321.5 | 13.5 | 45.8 | 46.6 | 6.4 | 110.1 | 184 | 179 | 179 | 175 | 32 | 185 | 180 | 180 | 175 | 10 | 10 | 10 | 0 | 0 | 23 | 23 | 23 | 0 | 0 | 30 | 20 | 5 | 0 | 0 | 8 | 2 | 1 | 0 | 0 | 10 | 0 | 0 | 10 | 0 | 0 | 2.5 | 0 | 0 | 80 | 80 | 80 | 80 | 80 | 80 | 80 | 80 | 80 | 80 | 10 | 30 | 50 | 60 | 110 | 0 | 30 | 0 | 30 | 0 | 85 | 35 | ELPCB-2
1 | 2022-09-21 08:12 | 4425 | 172 | 3 | TPU | 60.4 | 321.4 | 13.5 | 45.1 | 45.9 | 5.6 | 110.1 | 184 | 179 | 179 | 176 | 32 | 185 | 180 | 180 | 175 | 10 | 10 | 10 | 0 | 0 | 23 | 23 | 23 | 0 | 0 | 30 | 20 | 5 | 0 | 0 | 8 | 2 | 1 | 0 | 0 | 10 | 0 | 0 | 10 | 0 | 0 | 2.5 | 0 | 0 | 80 | 80 | 80 | 80 | 80 | 80 | 80 | 80 | 80 | 80 | 10 | 30 | 50 | 60 | 110 | 0 | 30 | 0 | 30 | 0 | 85 | 35 | ELPCB-2
1 | 2022-09-21 08:13 | 4426 | 173 | 3 | TPU | 60.3 | 321.9 | 13.5 | 44.4 | 45.5 | 5.8 | 110 | 185 | 179 | 180 | 176 | 32 | 185 | 180 | 180 | 175 | 10 | 10 | 10 | 0 | 0 | 25 | 25 | 25 | 0 | 0 | 30 | 20 | 5 | 0 | 0 | 8 | 2 | 1 | 0 | 0 | 10 | 0 | 0 | 10 | 0 | 0 | 2.5 | 0 | 0 | 80 | 80 | 80 | 80 | 80 | 80 | 80 | 80 | 80 | 80 | 10 | 30 | 50 | 60 | 110 | 0 | 30 | 0 | 30 | 0 | 85 | 35 | ELPCB-2
1 | 2022-09-21 08:15 | 4427 | 185 | 3 | TPU | 60.3 | 321 | 13.5 | 40.2 | 40.5 | 6.4 | 110.1 | 184 | 180 | 180 | 176 | 32 | 185 | 180 | 180 | 175 | 10 | 10 | 10 | 0 | 0 | 25 | 25 | 25 | 0 | 0 | 30 | 20 | 5 | 0 | 0 | 8 | 2 | 1 | 0 | 0 | 10 | 0 | 0 | 10 | 0 | 0 | 2.5 | 0 | 0 | 80 | 80 | 80 | 80 | 80 | 80 | 80 | 80 | 80 | 80 | 10 | 30 | 50 | 60 | 110 | 0 | 30 | 0 | 30 | 0 | 85 | 35 | ELPCB-2
1 | 2022-09-21 08:16 | 4428 | 184 | 3 | TPU | 60.3 | 321 | 13.5 | 38.8 | 40 | 5.7 | 110.1 | 185 | 180 | 180 | 176 | 32 | 185 | 180 | 180 | 175 | 10 | 10 | 10 | 0 | 0 | 25 | 25 | 25 | 0 | 0 | 30 | 20 | 5 | 0 | 0 | 8 | 2 | 1 | 0 | 0 | 10 | 0 | 0 | 10 | 0 | 0 | 2.5 | 0 | 0 | 80 | 80 | 80 | 80 | 80 | 80 | 80 | 80 | 80 | 80 | 10 | 30 | 50 | 60 | 110 | 0 | 30 | 0 | 30 | 0 | 85 | 35 | ELPCB-2
1 | 2022-09-21 08:17 | 4429 | 186 | 3 | TPU | 60.2 | 320.6 | 13.5 | 39.6 | 40 | 5.4 | 110.5 | 184 | 180 | 180 | 175 | 32 | 185 | 180 | 180 | 175 | 10 | 10 | 10 | 0 | 0 | 25 | 25 | 25 | 0 | 0 | 30 | 20 | 5 | 0 | 0 | 8 | 2 | 1 | 0 | 0 | 10 | 0 | 0 | 10 | 0 | 0 | 2.5 | 0 | 0 | 80 | 80 | 80 | 80 | 80 | 80 | 80 | 80 | 80 | 80 | 10 | 30 | 50 | 60 | 110 | 0 | 30 | 0 | 30 | 0 | 85 | 35 | ELPCB-2
1 | 2022-09-21 08:18 | 4430 | 185 | 3 | TPU | 60.3 | 321.8 | 13.5 | 39.5 | 40.6 | 5.5 | 109.9 | 184 | 180 | 179 | 174 | 32 | 185 | 180 | 180 | 175 | 10 | 10 | 10 | 0 | 0 | 25 | 25 | 25 | 0 | 0 | 30 | 20 | 5 | 0 | 0 | 8 | 2 | 1 | 0 | 0 | 10 | 0 | 0 | 10 | 0 | 0 | 2.5 | 0 | 0 | 80 | 80 | 80 | 80 | 80 | 80 | 80 | 80 | 80 | 80 | 10 | 30 | 50 | 60 | 110 | 0 | 30 | 0 | 30 | 0 | 85 | 35 | ELPCB-2
1 | 2022-09-21 08:19 | 4431 | 183 | 3 | TPU | 60.3 | 323.3 | 13.5 | 40.7 | 41.6 | 5.1 | 110.1 | 185 | 179 | 179 | 173 | 32 | 185 | 180 | 180 | 175 | 10 | 10 | 10 | 0 | 0 | 25 | 25 | 25 | 0 | 0 | 30 | 20 | 5 | 0 | 0 | 8 | 2 | 1 | 0 | 0 | 10 | 0 | 0 | 10 | 0 | 0 | 2.5 | 0 | 0 | 80 | 80 | 80 | 80 | 80 | 80 | 80 | 80 | 80 | 80 | 10 | 30 | 50 | 60 | 110 | 0 | 30 | 0 | 30 | 0 | 85 | 35 | ELPCB-2
1 | 2022-09-21 08:20 | 4432 | 182 | 3 | TPU | 60.3 | 321.4 | 13.5 | 41.5 | 42.4 | 5.1 | 110.6 | 184 | 180 | 179 | 173 | 33 | 185 | 180 | 180 | 175 | 10 | 10 | 10 | 0 | 0 | 27 | 27 | 27 | 0 | 0 | 30 | 20 | 5 | 0 | 0 | 8 | 2 | 1 | 0 | 0 | 10 | 0 | 0 | 10 | 0 | 0 | 2.5 | 0 | 0 | 80 | 80 | 80 | 80 | 80 | 80 | 80 | 80 | 80 | 80 | 10 | 30 | 50 | 60 | 110 | 0 | 30 | 0 | 30 | 0 | 85 | 35 | ELPCB-2
1 | 2022-09-21 08:22 | 4433 | 187 | 3 | TPU | 60.3 | 319.9 | 13.5 | 40.3 | 41.4 | 7 | 110.1 | 185 | 179 | 179 | 174 | 33 | 185 | 180 | 180 | 175 | 10 | 10 | 10 | 0 | 0 | 27 | 27 | 27 | 0 | 0 | 30 | 20 | 5 | 0 | 0 | 8 | 2 | 1 | 0 | 0 | 10 | 0 | 0 | 10 | 0 | 0 | 2.5 | 0 | 0 | 80 | 80 | 80 | 80 | 80 | 80 | 80 | 80 | 80 | 80 | 10 | 30 | 50 | 60 | 110 | 0 | 30 | 0 | 30 | 0 | 85 | 35 | ELPCB-2
1 | 2022-09-21 08:23 | 4434 | 191 | 3 | TPU | 60.3 | 322 | 13.5 | 35.9 | 36.5 | 5.8 | 110.1 | 185 | 179 | 179 | 175 | 33 | 185 | 180 | 180 | 175 | 10 | 10 | 10 | 0 | 0 | 27 | 27 | 27 | 0 | 0 | 30 | 20 | 5 | 0 | 0 | 8 | 2 | 1 | 0 | 0 | 10 | 0 | 0 | 10 | 0 | 0 | 2.5 | 0 | 0 | 80 | 80 | 80 | 80 | 80 | 80 | 80 | 80 | 80 | 80 | 10 | 30 | 50 | 60 | 110 | 0 | 30 | 0 | 30 | 0 | 85 | 35 | ELPCB-2
1 | 2022-09-21 08:24 | 4435 | 189 | 3 | TPU | 60.3 | 322.6 | 13.5 | 37.1 | 38.7 | 5.1 | 109.8 | 185 | 179 | 179 | 175 | 33 | 185 | 180 | 180 | 175 | 10 | 10 | 10 | 0 | 0 | 27 | 27 | 27 | 0 | 0 | 30 | 20 | 5 | 0 | 0 | 8 | 2 | 1 | 0 | 0 | 10 | 0 | 0 | 10 | 0 | 0 | 2.5 | 0 | 0 | 80 | 80 | 80 | 80 | 80 | 80 | 80 | 80 | 80 | 80 | 10 | 30 | 50 | 60 | 110 | 0 | 30 | 0 | 30 | 0 | 85 | 35 | ELPCB-2
1 | 2022-09-21 08:25 | 4436 | 191 | 3 | TPU | 60.3 | 322.5 | 13.5 | 37.6 | 38.8 | 5.1 | 110.3 | 185 | 179 | 180 | 176 | 33 | 185 | 180 | 180 | 175 | 10 | 10 | 10 | 0 | 0 | 29 | 29 | 29 | 0 | 0 | 30 | 20 | 5 | 0 | 0 | 8 | 2 | 1 | 0 | 0 | 10 | 0 | 0 | 10 | 0 | 0 | 2.5 | 0 | 0 | 80 | 80 | 80 | 80 | 80 | 80 | 80 | 80 | 80 | 80 | 10 | 30 | 50 | 60 | 110 | 0 | 30 | 0 | 30 | 0 | 85 | 35 | ELPCB-2
1 | 2022-09-21 08:26 | 4437 | 193 | 3 | TPU | 60.2 | 321.9 | 13.5 | 37.9 | 39.2 | 5.8 | 110.1 | 185 | 180 | 180 | 176 | 33 | 185 | 180 | 180 | 175 | 10 | 10 | 10 | 0 | 0 | 29 | 29 | 29 | 0 | 0 | 30 | 20 | 5 | 0 | 0 | 8 | 2 | 1 | 0 | 0 | 10 | 0 | 0 | 10 | 0 | 0 | 2.5 | 0 | 0 | 80 | 80 | 80 | 80 | 80 | 80 | 80 | 80 | 80 | 80 | 10 | 30 | 50 | 60 | 110 | 0 | 30 | 0 | 30 | 0 | 85 | 35 | ELPCB-2
1 | 2022-09-21 08:27 | 4438 | 200 | 3 | TPU | 60.4 | 321.4 | 13.5 | 34.3 | 35.4 | 5.7 | 110 | 185 | 180 | 179 | 176 | 33 | 185 | 180 | 180 | 175 | 10 | 10 | 10 | 0 | 0 | 29 | 29 | 29 | 0 | 0 | 30 | 20 | 5 | 0 | 0 | 8 | 2 | 1 | 0 | 0 | 10 | 0 | 0 | 10 | 0 | 0 | 2.5 | 0 | 0 | 80 | 80 | 80 | 80 | 80 | 80 | 80 | 80 | 80 | 80 | 10 | 30 | 50 | 60 | 110 | 0 | 30 | 0 | 30 | 0 | 85 | 35 | ELPCB-2
1 | 2022-09-21 08:28 | 4439 | 196 | 3 | TPU | 60.3 | 321.1 | 13.5 | 36.3 | 37.9 | 5.6 | 110 | 185 | 180 | 180 | 175 | 33 | 185 | 180 | 180 | 175 | 10 | 10 | 10 | 0 | 0 | 29 | 29 | 29 | 0 | 0 | 30 | 20 | 5 | 0 | 0 | 8 | 2 | 1 | 0 | 0 | 10 | 0 | 0 | 10 | 0 | 0 | 2.5 | 0 | 0 | 80 | 80 | 80 | 80 | 80 | 80 | 80 | 80 | 80 | 80 | 10 | 30 | 50 | 60 | 110 | 0 | 30 | 0 | 30 | 0 | 85 | 35 | ELPCB-2
1 | 2022-09-21 08:30 | 4440 | 198 | 3 | TPU | 60.4 | 320.6 | 13.5 | 35.4 | 36.4 | 5.9 | 110.1 | 184 | 179 | 180 | 175 | 33 | 185 | 180 | 180 | 175 | 10 | 10 | 10 | 0 | 0 | 29 | 29 | 29 | 0 | 0 | 30 | 20 | 5 | 0 | 0 | 8 | 2 | 1 | 0 | 0 | 10 | 0 | 0 | 10 | 0 | 0 | 2.5 | 0 | 0 | 80 | 80 | 80 | 80 | 80 | 80 | 80 | 80 | 80 | 80 | 10 | 30 | 50 | 60 | 110 | 0 | 30 | 0 | 30 | 0 | 85 | 35 | ELPCB-2
1 | 2022-09-21 08:31 | 4441 | 198 | 3 | TPU | 60.5 | 321.3 | 13.5 | 35.2 | 36.5 | 5.8 | 110 | 184 | 179 | 179 | 173 | 33 | 185 | 180 | 180 | 175 | 10 | 10 | 10 | 0 | 0 | 29 | 29 | 29 | 0 | 0 | 30 | 20 | 5 | 0 | 0 | 8 | 2 | 1 | 0 | 0 | 10 | 0 | 0 | 10 | 0 | 0 | 2.5 | 0 | 0 | 80 | 80 | 80 | 80 | 80 | 80 | 80 | 80 | 80 | 80 | 10 | 30 | 50 | 60 | 110 | 0 | 30 | 0 | 30 | 0 | 85 | 35 | ELPCB-2
1 | 2022-09-21 08:32 | 4442 | 197 | 3 | TPU | 60.4 | 322.5 | 13.5 | 34.8 | 36 | 5.6 | 110 | 184 | 180 | 180 | 173 | 33 | 185 | 180 | 180 | 175 | 10 | 10 | 10 | 0 | 0 | 29 | 29 | 29 | 0 | 0 | 30 | 20 | 5 | 0 | 0 | 8 | 2 | 1 | 0 | 0 | 10 | 0 | 0 | 10 | 0 | 0 | 2.5 | 0 | 0 | 80 | 80 | 80 | 80 | 80 | 80 | 80 | 80 | 80 | 80 | 10 | 30 | 50 | 60 | 110 | 0 | 30 | 0 | 30 | 0 | 85 | 35 | ELPCB-2
1 | 2022-09-21 08:33 | 4443 | 196 | 3 | TPU | 60.3 | 322.3 | 13.5 | 36.5 | 37.7 | 5.4 | 110 | 185 | 179 | 180 | 173 | 33 | 185 | 180 | 180 | 175 | 10 | 10 | 10 | 0 | 0 | 29 | 29 | 29 | 0 | 0 | 30 | 20 | 5 | 0 | 0 | 8 | 2 | 1 | 0 | 0 | 10 | 0 | 0 | 10 | 0 | 0 | 2.5 | 0 | 0 | 80 | 80 | 80 | 80 | 80 | 80 | 80 | 80 | 80 | 80 | 10 | 30 | 50 | 60 | 110 | 0 | 30 | 0 | 30 | 0 | 85 | 35 | ELPCB-2
1 | 2022-09-21 08:34 | 4444 | 196 | 3 | TPU | 60.5 | 322.3 | 13.5 | 35.6 | 37 | 6 | 110.3 | 184 | 180 | 179 | 174 | 33 | 185 | 180 | 180 | 175 | 10 | 10 | 10 | 0 | 0 | 30 | 30 | 30 | 0 | 0 | 30 | 20 | 5 | 0 | 0 | 8 | 2 | 1 | 0 | 0 | 10 | 0 | 0 | 10 | 0 | 0 | 2.5 | 0 | 0 | 80 | 80 | 80 | 80 | 80 | 80 | 80 | 80 | 80 | 80 | 10 | 30 | 50 | 60 | 110 | 0 | 30 | 0 | 30 | 0 | 85 | 35 | ELPCB-2
1 | 2022-09-21 08:36 | 4445 | 200 | 3 | TPU | 60.3 | 322.3 | 13.5 | 33.6 | 35.2 | 5.9 | 110 | 184 | 180 | 179 | 174 | 33 | 185 | 180 | 180 | 175 | 10 | 10 | 10 | 0 | 0 | 30 | 30 | 30 | 0 | 0 | 30 | 20 | 5 | 0 | 0 | 8 | 2 | 1 | 0 | 0 | 10 | 0 | 0 | 10 | 0 | 0 | 2.5 | 0 | 0 | 80 | 80 | 80 | 80 | 80 | 80 | 80 | 80 | 80 | 80 | 10 | 30 | 50 | 60 | 110 | 0 | 30 | 0 | 30 | 0 | 85 | 35 | ELPCB-2
1 | 2022-09-21 08:37 | 4446 | 200 | 3 | TPU | 60.3 | 320 | 13.5 | 34.3 | 35.6 | 5.4 | 110 | 184 | 179 | 179 | 174 | 33 | 185 | 180 | 180 | 175 | 10 | 10 | 10 | 0 | 0 | 30 | 30 | 30 | 0 | 0 | 30 | 20 | 5 | 0 | 0 | 8 | 2 | 1 | 0 | 0 | 10 | 0 | 0 | 10 | 0 | 0 | 2.5 | 0 | 0 | 80 | 80 | 80 | 80 | 80 | 80 | 80 | 80 | 80 | 80 | 10 | 30 | 50 | 60 | 110 | 0 | 30 | 0 | 30 | 0 | 85 | 35 | ELPCB-2
1 | 2022-09-21 08:38 | 4447 | 201 | 3 | TPU | 60.3 | 321.5 | 13.5 | 33.7 | 34.9 | 6.4 | 110.2 | 184 | 179 | 180 | 175 | 33 | 185 | 180 | 180 | 175 | 10 | 10 | 10 | 0 | 0 | 30 | 30 | 30 | 0 | 0 | 30 | 20 | 5 | 0 | 0 | 8 | 2 | 1 | 0 | 0 | 10 | 0 | 0 | 10 | 0 | 0 | 2.5 | 0 | 0 | 80 | 80 | 80 | 80 | 80 | 80 | 80 | 80 | 80 | 80 | 10 | 30 | 50 | 60 | 110 | 0 | 30 | 0 | 30 | 0 | 85 | 35 | ELPCB-2
1 | 2022-09-21 08:39 | 4448 | 201 | 3 | TPU | 60.5 | 321.8 | 13.5 | 32.8 | 34.1 | 6.1 | 110 | 185 | 179 | 180 | 175 | 33 | 185 | 180 | 180 | 175 | 10 | 10 | 10 | 0 | 0 | 30 | 30 | 30 | 0 | 0 | 30 | 20 | 5 | 0 | 0 | 8 | 2 | 1 | 0 | 0 | 10 | 0 | 0 | 10 | 0 | 0 | 2.5 | 0 | 0 | 80 | 80 | 80 | 80 | 80 | 80 | 80 | 80 | 80 | 80 | 10 | 30 | 50 | 60 | 110 | 0 | 30 | 0 | 30 | 0 | 85 | 35 | ELPCB-2
1 | 2022-09-21 08:40 | 4449 | 198 | 3 | TPU | 60.3 | 321.6 | 13.5 | 34.9 | 36.2 | 6.5 | 110 | 184 | 180 | 179 | 175 | 33 | 185 | 180 | 180 | 175 | 10 | 10 | 10 | 0 | 0 | 30 | 30 | 30 | 0 | 0 | 30 | 20 | 5 | 0 | 0 | 8 | 2 | 1 | 0 | 0 | 10 | 0 | 0 | 10 | 0 | 0 | 2.5 | 0 | 0 | 80 | 80 | 80 | 80 | 80 | 80 | 80 | 80 | 80 | 80 | 10 | 30 | 50 | 60 | 110 | 0 | 30 | 0 | 30 | 0 | 85 | 35 | ELPCB-2
1 | 2022-09-21 08:41 | 4450 | 202 | 3 | TPU | 60.3 | 322.5 | 13.5 | 32.6 | 33.8 | 6.6 | 109.9 | 184 | 180 | 179 | 175 | 33 | 185 | 180 | 180 | 175 | 10 | 10 | 10 | 0 | 0 | 30 | 30 | 30 | 0 | 0 | 30 | 20 | 5 | 0 | 0 | 8 | 2 | 1 | 0 | 0 | 10 | 0 | 0 | 10 | 0 | 0 | 2.5 | 0 | 0 | 80 | 80 | 80 | 80 | 80 | 80 | 80 | 80 | 80 | 80 | 10 | 30 | 50 | 60 | 110 | 0 | 30 | 0 | 30 | 0 | 85 | 35 | ELPCB-2
1 | 2022-09-21 08:43 | 4451 | 204 | 3 | TPU | 60.3 | 322.3 | 13.5 | 32 | 33.2 | 5.9 | 110 | 184 | 179 | 179 | 175 | 33 | 185 | 180 | 180 | 175 | 10 | 10 | 10 | 0 | 0 | 31 | 31 | 31 | 0 | 0 | 30 | 20 | 5 | 0 | 0 | 8 | 2 | 1 | 0 | 0 | 10 | 0 | 0 | 10 | 0 | 0 | 2.5 | 0 | 0 | 80 | 80 | 80 | 80 | 80 | 80 | 80 | 80 | 80 | 80 | 10 | 30 | 50 | 60 | 110 | 0 | 30 | 0 | 30 | 0 | 85 | 35 | ELPCB-2
1 | 2022-09-21 08:44 | 4452 | 203 | 3 | TPU | 60.4 | 322.8 | 13.5 | 32.5 | 33.4 | 6 | 110.1 | 184 | 179 | 179 | 176 | 33 | 185 | 180 | 180 | 175 | 10 | 10 | 10 | 0 | 0 | 31 | 31 | 31 | 0 | 0 | 30 | 20 | 5 | 0 | 0 | 8 | 2 | 1 | 0 | 0 | 10 | 0 | 0 | 10 | 0 | 0 | 2.5 | 0 | 0 | 80 | 80 | 80 | 80 | 80 | 80 | 80 | 80 | 80 | 80 | 10 | 30 | 50 | 60 | 110 | 0 | 30 | 0 | 30 | 0 | 85 | 35 | ELPCB-2
1 | 2022-09-21 08:45 | 4453 | 204 | 3 | TPU | 60.4 | 321.4 | 13.5 | 31.8 | 33.1 | 5.7 | 110 | 184 | 180 | 179 | 175 | 33 | 185 | 180 | 180 | 175 | 10 | 10 | 10 | 0 | 0 | 31 | 31 | 31 | 0 | 0 | 30 | 20 | 5 | 0 | 0 | 8 | 2 | 1 | 0 | 0 | 10 | 0 | 0 | 10 | 0 | 0 | 2.5 | 0 | 0 | 80 | 80 | 80 | 80 | 80 | 80 | 80 | 80 | 80 | 80 | 10 | 30 | 50 | 60 | 110 | 0 | 30 | 0 | 30 | 0 | 85 | 35 | ELPCB-2
1 | 2022-09-21 08:46 | 4454 | 203 | 3 | TPU | 60.3 | 320.6 | 13.5 | 32.3 | 33.8 | 5.5 | 110.2 | 185 | 179 | 180 | 174 | 33 | 185 | 180 | 180 | 175 | 10 | 10 | 10 | 0 | 0 | 31 | 31 | 31 | 0 | 0 | 30 | 20 | 5 | 0 | 0 | 8 | 2 | 1 | 0 | 0 | 10 | 0 | 0 | 10 | 0 | 0 | 2.5 | 0 | 0 | 80 | 80 | 80 | 80 | 80 | 80 | 80 | 80 | 80 | 80 | 10 | 30 | 50 | 60 | 110 | 0 | 30 | 0 | 30 | 0 | 85 | 35 | ELPCB-2
1 | 2022-09-21 08:47 | 4455 | 203 | 3 | TPU | 60.3 | 320.9 | 13.5 | 32.9 | 34.5 | 5.7 | 110.3 | 185 | 179 | 180 | 174 | 33 | 185 | 180 | 180 | 175 | 10 | 10 | 10 | 0 | 0 | 31 | 31 | 32 | 0 | 0 | 30 | 20 | 5 | 0 | 0 | 8 | 2 | 1 | 0 | 0 | 10 | 0 | 0 | 10 | 0 | 0 | 2.5 | 0 | 0 | 80 | 80 | 80 | 80 | 80 | 80 | 80 | 80 | 80 | 80 | 10 | 30 | 50 | 60 | 110 | 0 | 30 | 0 | 30 | 0 | 85 | 35 | ELPCB-2
1 | 2022-09-21 08:48 | 4456 | 206 | 0 | TPU | 60.4 | 322.7 | 13.5 | 31.4 | 33.2 | 5.7 | 110 | 184 | 180 | 180 | 174 | 33 | 185 | 180 | 180 | 175 | 10 | 10 | 10 | 0 | 0 | 32 | 32 | 32 | 0 | 0 | 30 | 20 | 5 | 0 | 0 | 8 | 2 | 1 | 0 | 0 | 10 | 0 | 0 | 10 | 0 | 0 | 2.5 | 0 | 0 | 80 | 80 | 80 | 80 | 80 | 80 | 80 | 80 | 80 | 80 | 10 | 30 | 50 | 60 | 110 | 0 | 30 | 0 | 30 | 0 | 85 | 35 | ELPCB-2
1 | 2022-09-21 08:49 | 4457 | 205 | 0 | TPU | 60.4 | 320.9 | 13.5 | 31.8 | 33.2 | 5.6 | 110.1 | 184 | 180 | 180 | 174 | 33 | 185 | 180 | 180 | 175 | 10 | 10 | 10 | 0 | 0 | 32 | 32 | 32 | 0 | 0 | 30 | 20 | 5 | 0 | 0 | 8 | 2 | 1 | 0 | 0 | 10 | 0 | 0 | 10 | 0 | 0 | 2.5 | 0 | 0 | 80 | 80 | 80 | 80 | 80 | 80 | 80 | 80 | 80 | 80 | 10 | 30 | 50 | 60 | 110 | 0 | 30 | 0 | 30 | 0 | 85 | 35 | ELPCB-2
1 | 2022-09-21 08:51 | 4458 | 202 | 3 | TPU | 60.3 | 320.7 | 13.5 | 33.3 | 34.9 | 7.4 | 110 | 185 | 180 | 180 | 174 | 33 | 185 | 180 | 180 | 175 | 10 | 10 | 10 | 0 | 0 | 32 | 32 | 32 | 0 | 0 | 30 | 20 | 5 | 0 | 0 | 8 | 2 | 1 | 0 | 0 | 10 | 0 | 0 | 10 | 0 | 0 | 2.5 | 0 | 0 | 80 | 80 | 80 | 80 | 80 | 80 | 80 | 80 | 80 | 80 | 10 | 30 | 50 | 60 | 110 | 0 | 30 | 0 | 30 | 0 | 85 | 35 | ELPCB-2
1 | 2022-09-21 08:52 | 4459 | 206 | 0 | TPU | 60.2 | 321.9 | 13.5 | 29.5 | 30.5 | 6.1 | 110 | 184 | 180 | 179 | 175 | 33 | 185 | 180 | 180 | 175 | 10 | 10 | 10 | 0 | 0 | 32 | 32 | 32 | 0 | 0 | 30 | 20 | 5 | 0 | 0 | 8 | 2 | 1 | 0 | 0 | 10 | 0 | 0 | 10 | 0 | 0 | 2.5 | 0 | 0 | 80 | 80 | 80 | 80 | 80 | 80 | 80 | 80 | 80 | 80 | 10 | 30 | 50 | 60 | 110 | 0 | 30 | 0 | 30 | 0 | 85 | 35 | ELPCB-2
1 | 2022-09-21 08:53 | 4460 | 206 | 0 | TPU | 60.3 | 322.4 | 13.5 | 32.5 | 33.9 | 5.5 | 110.2 | 184 | 180 | 179 | 175 | 33 | 185 | 180 | 180 | 175 | 10 | 10 | 10 | 0 | 0 | 32 | 32 | 32 | 0 | 0 | 30 | 20 | 5 | 0 | 0 | 8 | 2 | 1 | 0 | 0 | 10 | 0 | 0 | 10 | 0 | 0 | 2.5 | 0 | 0 | 80 | 80 | 80 | 80 | 80 | 80 | 80 | 80 | 80 | 80 | 10 | 30 | 50 | 60 | 110 | 0 | 30 | 0 | 30 | 0 | 85 | 35 | ELPCB-2
1 | 2022-09-21 08:54 | 4461 | 205 | 0 | TPU | 60.3 | 321.5 | 13.5 | 30.7 | 32.8 | 5.3 | 110.1 | 185 | 179 | 179 | 174 | 33 | 185 | 180 | 180 | 175 | 10 | 10 | 10 | 0 | 0 | 32 | 32 | 32 | 0 | 0 | 30 | 20 | 5 | 0 | 0 | 8 | 2 | 1 | 0 | 0 | 10 | 0 | 0 | 10 | 0 | 0 | 2.5 | 0 | 0 | 80 | 80 | 80 | 80 | 80 | 80 | 80 | 80 | 80 | 80 | 10 | 30 | 50 | 60 | 110 | 0 | 30 | 0 | 30 | 0 | 85 | 35 | ELPCB-2
1 | 2022-09-21 08:55 | 4462 | 204 | 3 | TPU | 60.3 | 321 | 13.5 | 31.8 | 33.3 | 5.5 | 110.2 | 184 | 179 | 179 | 175 | 33 | 185 | 180 | 180 | 175 | 10 | 10 | 10 | 0 | 0 | 32 | 32 | 32 | 0 | 0 | 30 | 20 | 5 | 0 | 0 | 8 | 2 | 1 | 0 | 0 | 10 | 0 | 0 | 10 | 0 | 0 | 2.5 | 0 | 0 | 80 | 80 | 80 | 80 | 80 | 80 | 80 | 80 | 80 | 80 | 10 | 30 | 50 | 60 | 110 | 0 | 30 | 0 | 30 | 0 | 85 | 35 | ELPCB-2
1 | 2022-09-21 08:57 | 4463 | 206 | 0 | TPU | 60.3 | 321.5 | 13.5 | 31 | 33 | 7 | 110.2 | 184 | 179 | 180 | 175 | 34 | 185 | 180 | 180 | 175 | 10 | 10 | 10 | 0 | 0 | 33 | 33 | 32 | 0 | 0 | 30 | 20 | 5 | 0 | 0 | 8 | 2 | 1 | 0 | 0 | 10 | 0 | 0 | 10 | 0 | 0 | 2.5 | 0 | 0 | 80 | 80 | 80 | 80 | 80 | 80 | 80 | 80 | 80 | 80 | 10 | 30 | 50 | 60 | 110 | 0 | 30 | 0 | 30 | 0 | 85 | 35 | ELPCB-2
1 | 2022-09-21 08:58 | 4464 | 207 | 0 | TPU | 60.3 | 319.9 | 13.5 | 30.5 | 31.7 | 6.1 | 110 | 185 | 179 | 180 | 176 | 34 | 185 | 180 | 180 | 175 | 10 | 10 | 10 | 0 | 0 | 33 | 33 | 32 | 0 | 0 | 30 | 20 | 5 | 0 | 0 | 8 | 2 | 1 | 0 | 0 | 10 | 0 | 0 | 10 | 0 | 0 | 2.5 | 0 | 0 | 80 | 80 | 80 | 80 | 80 | 80 | 80 | 80 | 80 | 80 | 10 | 30 | 50 | 60 | 110 | 0 | 30 | 0 | 30 | 0 | 85 | 35 | ELPCB-2
1 | 2022-09-21 08:59 | 4465 | 206 | 0 | TPU | 60.3 | 322.6 | 13.5 | 31.2 | 32.3 | 5.6 | 110.2 | 184 | 180 | 180 | 175 | 34 | 185 | 180 | 180 | 175 | 10 | 10 | 10 | 0 | 0 | 33 | 33 | 33 | 0 | 0 | 30 | 20 | 5 | 0 | 0 | 8 | 2 | 1 | 0 | 0 | 10 | 0 | 0 | 10 | 0 | 0 | 2.5 | 0 | 0 | 80 | 80 | 80 | 80 | 80 | 80 | 80 | 80 | 80 | 80 | 10 | 30 | 50 | 60 | 110 | 0 | 30 | 0 | 30 | 0 | 85 | 35 | ELPCB-2
1 | 2022-09-21 09:00 | 4466 | 206 | 0 | TPU | 60.3 | 322.4 | 13.5 | 31.2 | 32.2 | 5.4 | 110.1 | 185 | 180 | 180 | 174 | 34 | 185 | 180 | 180 | 175 | 10 | 10 | 10 | 0 | 0 | 33 | 33 | 33 | 0 | 0 | 30 | 20 | 5 | 0 | 0 | 8 | 2 | 1 | 0 | 0 | 10 | 0 | 0 | 10 | 0 | 0 | 2.5 | 0 | 0 | 80 | 80 | 80 | 80 | 80 | 80 | 80 | 80 | 80 | 80 | 10 | 30 | 50 | 60 | 110 | 0 | 30 | 0 | 30 | 0 | 85 | 35 | ELPCB-2
1 | 2022-09-21 09:01 | 4467 | 206 | 2 | TPU | 60.4 | 321.5 | 13.5 | 31.3 | 33.3 | 5.8 | 109.7 | 185 | 179 | 180 | 173 | 34 | 185 | 180 | 180 | 175 | 10 | 10 | 10 | 0 | 0 | 33 | 33 | 33 | 0 | 0 | 30 | 20 | 5 | 0 | 0 | 8 | 2 | 1 | 0 | 0 | 10 | 0 | 0 | 10 | 0 | 0 | 2.5 | 0 | 0 | 80 | 80 | 80 | 80 | 80 | 80 | 80 | 80 | 80 | 80 | 10 | 30 | 50 | 60 | 110 | 0 | 30 | 0 | 30 | 0 | 85 | 35 | ELPCB-2
1 | 2022-09-21 09:02 | 4468 | 206 | 0 | TPU | 60.5 | 322.3 | 13.5 | 30.5 | 31.9 | 5.7 | 110.2 | 185 | 180 | 179 | 173 | 34 | 185 | 180 | 180 | 175 | 10 | 10 | 10 | 0 | 0 | 33 | 33 | 33 | 0 | 0 | 30 | 20 | 5 | 0 | 0 | 8 | 2 | 1 | 0 | 0 | 10 | 0 | 0 | 10 | 0 | 0 | 2.5 | 0 | 0 | 80 | 80 | 80 | 80 | 80 | 80 | 80 | 80 | 80 | 80 | 10 | 30 | 50 | 60 | 110 | 0 | 30 | 0 | 30 | 0 | 85 | 35 | ELPCB-2
1 | 2022-09-21 09:03 | 4469 | 206 | 0 | TPU | 60.4 | 321.9 | 13.5 | 31.4 | 33.1 | 5.5 | 110.4 | 185 | 179 | 179 | 173 | 34 | 185 | 180 | 180 | 175 | 10 | 10 | 10 | 0 | 0 | 33 | 33 | 33 | 0 | 0 | 30 | 20 | 5 | 0 | 0 | 8 | 2 | 1 | 0 | 0 | 10 | 0 | 0 | 10 | 0 | 0 | 2.5 | 0 | 0 | 80 | 80 | 80 | 80 | 80 | 80 | 80 | 80 | 80 | 80 | 10 | 30 | 50 | 60 | 110 | 0 | 30 | 0 | 30 | 0 | 85 | 35 | ELPCB-2
1 | 2022-09-21 09:05 | 4470 | 207 | 2 | TPU | 60.3 | 323 | 13.5 | 31.2 | 32.8 | 6.3 | 110.1 | 185 | 179 | 179 | 175 | 34 | 185 | 180 | 180 | 175 | 10 | 10 | 10 | 0 | 0 | 34 | 33 | 33 | 0 | 0 | 30 | 20 | 5 | 0 | 0 | 8 | 2 | 1 | 0 | 0 | 10 | 0 | 0 | 10 | 0 | 0 | 2.5 | 0 | 0 | 80 | 80 | 80 | 80 | 80 | 80 | 80 | 80 | 80 | 80 | 10 | 30 | 50 | 60 | 110 | 0 | 30 | 0 | 30 | 0 | 85 | 35 | ELPCB-2
1 | 2022-09-21 09:06 | 4471 | 206 | 0 | TPU | 60.4 | 321.5 | 13.5 | 30.3 | 31.5 | 6.2 | 110.1 | 184 | 180 | 179 | 175 | 34 | 185 | 180 | 180 | 175 | 10 | 10 | 10 | 0 | 0 | 34 | 33 | 33 | 0 | 0 | 30 | 20 | 5 | 0 | 0 | 8 | 2 | 1 | 0 | 0 | 10 | 0 | 0 | 10 | 0 | 0 | 2.5 | 0 | 0 | 80 | 80 | 80 | 80 | 80 | 80 | 80 | 80 | 80 | 80 | 10 | 30 | 50 | 60 | 110 | 0 | 30 | 0 | 30 | 0 | 85 | 35 | ELPCB-2
1 | 2022-09-21 09:07 | 4472 | 206 | 2 | TPU | 60.4 | 322.7 | 13.5 | 30 | 31.7 | 6.1 | 110.1 | 184 | 180 | 179 | 175 | 34 | 185 | 180 | 180 | 175 | 10 | 10 | 10 | 0 | 0 | 34 | 33 | 33 | 0 | 0 | 30 | 20 | 5 | 0 | 0 | 8 | 2 | 1 | 0 | 0 | 10 | 0 | 0 | 10 | 0 | 0 | 2.5 | 0 | 0 | 80 | 80 | 80 | 80 | 80 | 80 | 80 | 80 | 80 | 80 | 10 | 30 | 50 | 60 | 110 | 0 | 30 | 0 | 30 | 0 | 85 | 35 | ELPCB-2
1 | 2022-09-21 09:08 | 4473 | 206 | 0 | TPU | 60.3 | 322.7 | 13.5 | 31.1 | 32.9 | 6.5 | 110.2 | 185 | 180 | 179 | 175 | 34 | 185 | 180 | 180 | 175 | 10 | 10 | 10 | 0 | 0 | 34 | 33 | 33 | 0 | 0 | 30 | 20 | 5 | 0 | 0 | 8 | 2 | 1 | 0 | 0 | 10 | 0 | 0 | 10 | 0 | 0 | 2.5 | 0 | 0 | 80 | 80 | 80 | 80 | 80 | 80 | 80 | 80 | 80 | 80 | 10 | 30 | 50 | 60 | 110 | 0 | 30 | 0 | 30 | 0 | 85 | 35 | ELPCB-2
1 | 2022-09-21 09:10 | 4474 | 206 | 2 | TPU | 59.9 | 322.8 | 13.5 | 29.8 | 32.1 | 8 | 110.1 | 185 | 179 | 179 | 176 | 34 | 185 | 180 | 180 | 175 | 10 | 10 | 10 | 0 | 0 | 34 | 33 | 33 | 0 | 0 | 30 | 20 | 5 | 0 | 0 | 8 | 2 | 1 | 0 | 0 | 10 | 0 | 0 | 10 | 0 | 0 | 2.5 | 0 | 0 | 80 | 80 | 80 | 80 | 80 | 80 | 80 | 80 | 80 | 80 | 10 | 30 | 50 | 60 | 110 | 0 | 30 | 0 | 30 | 0 | 85 | 35 | ELPCB-2
1 | 2022-09-21 09:11 | 4475 | 207 | 2 | TPU | 60.3 | 321.3 | 13.5 | 29 | 30.3 | 6.4 | 110.1 | 185 | 179 | 179 | 176 | 34 | 185 | 180 | 180 | 175 | 10 | 10 | 10 | 0 | 0 | 35 | 35 | 35 | 0 | 0 | 30 | 20 | 5 | 0 | 0 | 8 | 2 | 1 | 0 | 0 | 10 | 0 | 0 | 10 | 0 | 0 | 2.5 | 0 | 0 | 80 | 80 | 80 | 80 | 80 | 80 | 80 | 80 | 80 | 80 | 10 | 30 | 50 | 60 | 110 | 0 | 30 | 0 | 30 | 0 | 85 | 35 | ELPCB-2
1 | 2022-09-21 09:12 | 4476 | 207 | 2 | TPU | 60.4 | 320 | 13.5 | 29 | 30.4 | 5.9 | 110.2 | 184 | 179 | 179 | 175 | 34 | 185 | 180 | 180 | 175 | 10 | 10 | 10 | 0 | 0 | 35 | 35 | 35 | 0 | 0 | 30 | 20 | 5 | 0 | 0 | 8 | 2 | 1 | 0 | 0 | 10 | 0 | 0 | 10 | 0 | 0 | 2.5 | 0 | 0 | 80 | 80 | 80 | 80 | 80 | 80 | 80 | 80 | 80 | 80 | 10 | 30 | 50 | 60 | 110 | 0 | 30 | 0 | 30 | 0 | 85 | 35 | ELPCB-2
1 | 2022-09-21 09:13 | 4477 | 208 | 2 | TPU | 60.3 | 321.7 | 13.5 | 29.3 | 30.8 | 5.7 | 110.1 | 184 | 180 | 180 | 175 | 34 | 185 | 180 | 180 | 175 | 10 | 10 | 10 | 0 | 0 | 35 | 35 | 35 | 0 | 0 | 30 | 20 | 5 | 0 | 0 | 8 | 2 | 1 | 0 | 0 | 10 | 0 | 0 | 10 | 0 | 0 | 2.5 | 0 | 0 | 80 | 80 | 80 | 80 | 80 | 80 | 80 | 80 | 80 | 80 | 10 | 30 | 50 | 60 | 110 | 0 | 30 | 0 | 30 | 0 | 85 | 35 | ELPCB-2
1 | 2022-09-21 09:14 | 4478 | 207 | 2 | TPU | 60.4 | 322.1 | 13.5 | 30.5 | 32 | 5.9 | 110 | 184 | 180 | 181 | 174 | 34 | 185 | 180 | 180 | 175 | 10 | 10 | 10 | 0 | 0 | 35 | 35 | 35 | 0 | 0 | 30 | 20 | 5 | 0 | 0 | 8 | 2 | 1 | 0 | 0 | 10 | 0 | 0 | 10 | 0 | 0 | 2.5 | 0 | 0 | 80 | 80 | 80 | 80 | 80 | 80 | 80 | 80 | 80 | 80 | 10 | 30 | 50 | 60 | 110 | 0 | 30 | 0 | 30 | 0 | 85 | 35 | ELPCB-2
1 | 2022-09-21 09:16 | 4479 | 207 | 2 | TPU | 60.3 | 320.8 | 13.5 | 30.8 | 32.7 | 6.1 | 110 | 185 | 180 | 180 | 174 | 34 | 185 | 180 | 180 | 175 | 10 | 10 | 10 | 0 | 0 | 35 | 35 | 35 | 0 | 0 | 30 | 20 | 5 | 0 | 0 | 8 | 2 | 1 | 0 | 0 | 10 | 0 | 0 | 10 | 0 | 0 | 2.5 | 0 | 0 | 80 | 80 | 80 | 80 | 80 | 80 | 80 | 80 | 80 | 80 | 10 | 30 | 50 | 60 | 110 | 0 | 30 | 0 | 30 | 0 | 85 | 35 | ELPCB-2
1 | 2022-09-21 09:17 | 4480 | 207 | 2 | TPU | 60.4 | 322.2 | 13.5 | 30.1 | 32.4 | 5.8 | 110.1 | 185 | 179 | 179 | 174 | 34 | 185 | 180 | 180 | 175 | 10 | 10 | 10 | 0 | 0 | 35 | 35 | 35 | 0 | 0 | 30 | 20 | 5 | 0 | 0 | 8 | 2 | 1 | 0 | 0 | 10 | 0 | 0 | 10 | 0 | 0 | 2.5 | 0 | 0 | 80 | 80 | 80 | 80 | 80 | 80 | 80 | 80 | 80 | 80 | 10 | 30 | 50 | 60 | 110 | 0 | 30 | 0 | 30 | 0 | 85 | 35 | ELPCB-2
1 | 2022-09-21 09:18 | 4481 | 203 | 0 | TPU | 60.3 | 322.3 | 13.5 | 33.5 | 34.1 | 6.1 | 110.3 | 185 | 179 | 179 | 174 | 34 | 185 | 180 | 180 | 175 | 15 | 15 | 15 | 0 | 0 | 20 | 20 | 20 | 0 | 0 | 30 | 20 | 5 | 0 | 0 | 8 | 2 | 1 | 0 | 0 | 10 | 0 | 0 | 10 | 0 | 0 | 2.5 | 0 | 0 | 80 | 80 | 80 | 80 | 80 | 80 | 80 | 80 | 80 | 80 | 10 | 30 | 50 | 60 | 110 | 0 | 30 | 0 | 30 | 0 | 85 | 35 | ELPCB-2
1 | 2022-09-21 09:19 | 4482 | 203 | 0 | TPU | 60.3 | 320.9 | 13.5 | 33.3 | 33.6 | 5.5 | 110 | 184 | 180 | 180 | 174 | 34 | 185 | 180 | 180 | 175 | 15 | 15 | 15 | 0 | 0 | 20 | 20 | 20 | 0 | 0 | 30 | 20 | 5 | 0 | 0 | 8 | 2 | 1 | 0 | 0 | 10 | 0 | 0 | 10 | 0 | 0 | 2.5 | 0 | 0 | 80 | 80 | 80 | 80 | 80 | 80 | 80 | 80 | 80 | 80 | 10 | 30 | 50 | 60 | 110 | 0 | 30 | 0 | 30 | 0 | 85 | 35 | ELPCB-2
1 | 2022-09-21 09:21 | 4483 | 203 | 0 | TPU | 60.3 | 321 | 13.5 | 33.7 | 34.6 | 5.8 | 110.2 | 184 | 180 | 180 | 174 | 34 | 185 | 180 | 180 | 175 | 15 | 15 | 15 | 0 | 0 | 20 | 20 | 20 | 0 | 0 | 30 | 20 | 5 | 0 | 0 | 8 | 2 | 1 | 0 | 0 | 10 | 0 | 0 | 10 | 0 | 0 | 2.5 | 0 | 0 | 80 | 80 | 80 | 80 | 80 | 80 | 80 | 80 | 80 | 80 | 10 | 30 | 50 | 60 | 110 | 0 | 30 | 0 | 30 | 0 | 85 | 35 | ELPCB-2
1 | 2022-09-21 09:22 | 4484 | 203 | 0 | TPU | 60.3 | 322.4 | 13.5 | 33.8 | 34.3 | 6.3 | 110.1 | 184 | 180 | 179 | 174 | 34 | 185 | 180 | 180 | 175 | 15 | 15 | 15 | 0 | 0 | 20 | 20 | 20 | 0 | 0 | 30 | 20 | 5 | 0 | 0 | 8 | 2 | 1 | 0 | 0 | 10 | 0 | 0 | 10 | 0 | 0 | 2.5 | 0 | 0 | 80 | 80 | 80 | 80 | 80 | 80 | 80 | 80 | 80 | 80 | 10 | 30 | 50 | 60 | 110 | 0 | 30 | 0 | 30 | 0 | 85 | 35 | ELPCB-2
1 | 2022-09-21 09:23 | 4485 | 45 | 3 | TPU | 60.4 | 321.8 | 13.5 | 94.3 | 94 | 1.8 | 109.9 | 184 | 179 | 179 | 176 | 34 | 185 | 180 | 180 | 175 | 15 | 15 | 15 | 0 | 0 | 10 | 10 | 10 | 0 | 0 | 30 | 20 | 5 | 0 | 0 | 8 | 2 | 1 | 0 | 0 | 10 | 0 | 0 | 10 | 0 | 0 | 2.5 | 0 | 0 | 80 | 80 | 80 | 80 | 80 | 80 | 80 | 80 | 80 | 80 | 10 | 30 | 50 | 60 | 110 | 0 | 30 | 0 | 30 | 0 | 85 | 35 | ELPCB-2
1 | 2022-09-21 09:25 | 4486 | 100 | 3 | TPU | 60.3 | 321 | 13.5 | 67.4 | 67.4 | 5.6 | 110 | 184 | 179 | 179 | 177 | 34 | 185 | 180 | 180 | 175 | 15 | 15 | 15 | 0 | 0 | 15 | 15 | 10 | 0 | 0 | 30 | 20 | 5 | 0 | 0 | 8 | 2 | 1 | 0 | 0 | 10 | 0 | 0 | 10 | 0 | 0 | 2.5 | 0 | 0 | 80 | 80 | 80 | 80 | 80 | 80 | 80 | 80 | 80 | 80 | 10 | 30 | 50 | 60 | 110 | 0 | 30 | 0 | 30 | 0 | 85 | 35 | ELPCB-2
1 | 2022-09-21 09:26 | 4487 | 131 | 3 | TPU | 60.3 | 321.7 | 13.5 | 59.5 | 59.4 | 4.6 | 110.2 | 184 | 179 | 179 | 177 | 34 | 185 | 180 | 180 | 175 | 15 | 15 | 15 | 0 | 0 | 15 | 15 | 10 | 0 | 0 | 30 | 20 | 5 | 0 | 0 | 8 | 2 | 1 | 0 | 0 | 10 | 0 | 0 | 10 | 0 | 0 | 2.5 | 0 | 0 | 80 | 80 | 80 | 80 | 80 | 80 | 80 | 80 | 80 | 80 | 10 | 30 | 50 | 60 | 110 | 0 | 30 | 0 | 30 | 0 | 85 | 35 | ELPCB-2
1 | 2022-09-21 09:27 | 4488 | 109 | 3 | TPU | 60.2 | 321.9 | 13.5 | 70.1 | 70.2 | 3.7 | 110.1 | 185 | 179 | 180 | 175 | 34 | 185 | 180 | 180 | 175 | 15 | 15 | 15 | 0 | 0 | 13 | 12 | 11 | 0 | 0 | 30 | 20 | 5 | 0 | 0 | 8 | 2 | 1 | 0 | 0 | 10 | 0 | 0 | 10 | 0 | 0 | 2.5 | 0 | 0 | 80 | 80 | 80 | 80 | 80 | 80 | 80 | 80 | 80 | 80 | 10 | 30 | 50 | 60 | 110 | 0 | 30 | 0 | 30 | 0 | 85 | 35 | ELPCB-2
1 | 2022-09-21 09:29 | 4489 | 114 | 3 | TPU | 60.2 | 322.3 | 13.5 | 67.3 | 67.2 | 4 | 110 | 185 | 179 | 180 | 174 | 34 | 185 | 180 | 180 | 175 | 15 | 15 | 15 | 0 | 0 | 13 | 12 | 11 | 0 | 0 | 30 | 20 | 5 | 0 | 0 | 8 | 2 | 1 | 0 | 0 | 10 | 0 | 0 | 10 | 0 | 0 | 2.5 | 0 | 0 | 80 | 80 | 80 | 80 | 80 | 80 | 80 | 80 | 80 | 80 | 10 | 30 | 50 | 60 | 110 | 0 | 30 | 0 | 30 | 0 | 85 | 35 | ELPCB-2
1 | 2022-09-21 09:30 | 4490 | 108 | 3 | TPU | 60 | 321.8 | 13.5 | 69.6 | 69.3 | 3.3 | 110 | 185 | 179 | 181 | 175 | 35 | 185 | 180 | 180 | 175 | 15 | 15 | 15 | 0 | 0 | 13 | 12 | 11 | 0 | 0 | 30 | 20 | 5 | 0 | 0 | 8 | 2 | 1 | 0 | 0 | 10 | 0 | 0 | 10 | 0 | 0 | 2.5 | 0 | 0 | 80 | 80 | 80 | 80 | 80 | 80 | 80 | 80 | 80 | 80 | 10 | 30 | 50 | 60 | 110 | 0 | 30 | 0 | 30 | 0 | 85 | 35 | ELPCB-2
1 | 2022-09-21 09:31 | 4491 | 122 | 3 | TPU | 60.3 | 321.3 | 13.5 | 64.4 | 65.3 | 3.6 | 110.1 | 185 | 180 | 180 | 175 | 35 | 185 | 180 | 180 | 175 | 15 | 15 | 15 | 0 | 0 | 13 | 12 | 11 | 0 | 0 | 30 | 20 | 5 | 0 | 0 | 8 | 2 | 1 | 0 | 0 | 10 | 0 | 0 | 10 | 0 | 0 | 2.5 | 0 | 0 | 80 | 80 | 80 | 80 | 80 | 80 | 80 | 80 | 80 | 80 | 10 | 30 | 50 | 60 | 110 | 0 | 30 | 0 | 30 | 0 | 85 | 35 | ELPCB-2
1 | 2022-09-21 09:46 | 4492 | 147 | 3 | TPU | 60.3 | 321.1 | 13.5 | 55 | 54.8 | 4.9 | 110 | 186 | 179 | 179 | 175 | 34 | 185 | 180 | 180 | 175 | 15 | 15 | 15 | 0 | 0 | 13 | 12 | 11 | 0 | 0 | 30 | 20 | 5 | 0 | 0 | 8 | 2 | 1 | 0 | 0 | 10 | 0 | 0 | 10 | 0 | 0 | 2.5 | 0 | 0 | 80 | 80 | 80 | 80 | 80 | 80 | 80 | 80 | 80 | 80 | 10 | 30 | 50 | 60 | 110 | 0 | 30 | 0 | 30 | 0 | 85 | 35 | ELPCB-2
1 | 2022-09-21 09:47 | 4493 | 177 | 3 | TPU | 60.4 | 322.5 | 13.5 | 38.4 | 38.8 | 4.6 | 110 | 185 | 179 | 179 | 175 | 34 | 185 | 180 | 180 | 175 | 15 | 15 | 15 | 0 | 0 | 13 | 12 | 11 | 0 | 0 | 30 | 20 | 5 | 0 | 0 | 8 | 2 | 1 | 0 | 0 | 10 | 0 | 0 | 10 | 0 | 0 | 2.5 | 0 | 0 | 80 | 80 | 80 | 80 | 80 | 80 | 80 | 80 | 80 | 80 | 10 | 30 | 50 | 60 | 110 | 0 | 30 | 0 | 30 | 0 | 85 | 35 | ELPCB-2
1 | 2022-09-21 09:48 | 4494 | 192 | 3 | TPU | 60.4 | 321.4 | 13.5 | 36.3 | 35.9 | 4.5 | 110 | 184 | 180 | 180 | 174 | 35 | 185 | 180 | 180 | 175 | 15 | 15 | 15 | 0 | 0 | 13 | 12 | 11 | 0 | 0 | 30 | 20 | 5 | 0 | 0 | 8 | 2 | 1 | 0 | 0 | 10 | 0 | 0 | 10 | 0 | 0 | 2.5 | 0 | 0 | 80 | 80 | 80 | 80 | 80 | 80 | 80 | 80 | 80 | 80 | 10 | 30 | 50 | 60 | 110 | 0 | 30 | 0 | 30 | 0 | 85 | 35 | ELPCB-2
1 | 2022-09-21 09:49 | 4495 | 185 | 3 | TPU | 60.4 | 322.7 | 13.5 | 40.4 | 41 | 4.4 | 110 | 185 | 180 | 180 | 173 | 35 | 185 | 180 | 180 | 175 | 15 | 15 | 15 | 0 | 0 | 13 | 12 | 11 | 0 | 0 | 30 | 20 | 5 | 0 | 0 | 8 | 2 | 1 | 0 | 0 | 10 | 0 | 0 | 10 | 0 | 0 | 2.5 | 0 | 0 | 80 | 80 | 80 | 80 | 80 | 80 | 80 | 80 | 80 | 80 | 10 | 30 | 50 | 60 | 110 | 0 | 30 | 0 | 30 | 0 | 85 | 35 | ELPCB-2
1 | 2022-09-21 09:50 | 4496 | 170 | 3 | TPU | 60.3 | 321.1 | 13.5 | 46.4 | 46.1 | 4.1 | 110.1 | 185 | 180 | 180 | 172 | 35 | 185 | 180 | 180 | 175 | 15 | 15 | 15 | 0 | 0 | 13 | 12 | 11 | 0 | 0 | 30 | 20 | 5 | 0 | 0 | 8 | 2 | 1 | 0 | 0 | 10 | 0 | 0 | 10 | 0 | 0 | 2.5 | 0 | 0 | 80 | 80 | 80 | 80 | 80 | 80 | 80 | 80 | 80 | 80 | 10 | 30 | 50 | 60 | 110 | 0 | 30 | 0 | 30 | 0 | 85 | 35 | ELPCB-2
1 | 2022-09-21 09:52 | 4497 | 158 | 3 | TPU | 60.2 | 320.9 | 13.5 | 51.4 | 51.2 | 4.7 | 110.1 | 185 | 181 | 180 | 172 | 35 | 185 | 180 | 180 | 175 | 15 | 15 | 15 | 0 | 0 | 13 | 12 | 11 | 0 | 0 | 30 | 20 | 5 | 0 | 0 | 8 | 2 | 1 | 0 | 0 | 10 | 0 | 0 | 10 | 0 | 0 | 2.5 | 0 | 0 | 80 | 80 | 80 | 80 | 80 | 80 | 80 | 80 | 80 | 80 | 10 | 30 | 50 | 60 | 110 | 0 | 30 | 0 | 30 | 0 | 85 | 35 | ELPCB-2
1 | 2022-09-21 09:53 | 4498 | 156 | 3 | TPU | 60.3 | 320.6 | 13.5 | 51.4 | 51.8 | 4.3 | 110.1 | 185 | 180 | 179 | 174 | 35 | 185 | 180 | 180 | 175 | 15 | 15 | 15 | 0 | 0 | 13 | 12 | 11 | 0 | 0 | 30 | 20 | 5 | 0 | 0 | 8 | 2 | 1 | 0 | 0 | 10 | 0 | 0 | 10 | 0 | 0 | 2.5 | 0 | 0 | 80 | 80 | 80 | 80 | 80 | 80 | 80 | 80 | 80 | 80 | 10 | 30 | 50 | 60 | 110 | 0 | 30 | 0 | 30 | 0 | 85 | 35 | ELPCB-2
1 | 2022-09-21 09:55 | 4499 | 149 | 3 | TPU | 61.5 | 322.6 | 13.5 | 54.6 | 54.6 | 4.6 | 110 | 184 | 179 | 179 | 176 | 35 | 185 | 180 | 180 | 175 | 15 | 15 | 15 | 0 | 0 | 13 | 12 | 11 | 0 | 0 | 30 | 20 | 5 | 0 | 0 | 8 | 2 | 1 | 0 | 0 | 10 | 0 | 0 | 10 | 0 | 0 | 2.5 | 0 | 0 | 80 | 80 | 80 | 80 | 80 | 80 | 80 | 80 | 80 | 80 | 10 | 30 | 50 | 60 | 110 | 0 | 30 | 0 | 30 | 0 | 85 | 35 | ELPCB-2
1 | 2022-09-21 09:56 | 4500 | 137 | 3 | TPU | 65.3 | 321.2 | 13.5 | 59 | 59.3 | 4.5 | 110.3 | 184 | 179 | 179 | 176 | 35 | 185 | 180 | 180 | 175 | 15 | 15 | 15 | 0 | 0 | 13 | 12 | 11 | 0 | 0 | 30 | 20 | 5 | 0 | 0 | 8 | 2 | 1 | 0 | 0 | 10 | 0 | 0 | 10 | 0 | 0 | 2.5 | 0 | 0 | 80 | 80 | 80 | 80 | 80 | 80 | 80 | 80 | 80 | 80 | 10 | 30 | 50 | 60 | 110 | 0 | 30 | 0 | 30 | 0 | 85 | 35 | ELPCB-2
1 | 2022-09-21 09:57 | 4501 | 127 | 3 | TPU | 61.3 | 321 | 13.5 | 62.4 | 62.7 | 4.1 | 109.8 | 184 | 179 | 180 | 176 | 35 | 185 | 180 | 180 | 175 | 15 | 15 | 15 | 0 | 0 | 13 | 12 | 11 | 0 | 0 | 30 | 20 | 5 | 0 | 0 | 8 | 2 | 1 | 0 | 0 | 10 | 0 | 0 | 10 | 0 | 0 | 2.5 | 0 | 0 | 80 | 80 | 80 | 80 | 80 | 80 | 80 | 80 | 80 | 80 | 10 | 30 | 50 | 60 | 110 | 0 | 30 | 0 | 30 | 0 | 85 | 35 | ELPCB-2
1 | 2022-09-21 09:58 | 4502 | 122 | 3 | TPU | 61.4 | 321 | 13.5 | 62.9 | 63.5 | 3.9 | 109.9 | 184 | 179 | 180 | 175 | 35 | 185 | 180 | 180 | 175 | 15 | 15 | 15 | 0 | 0 | 13 | 12 | 11 | 0 | 0 | 30 | 20 | 5 | 0 | 0 | 8 | 2 | 1 | 0 | 0 | 10 | 0 | 0 | 10 | 0 | 0 | 2.5 | 0 | 0 | 80 | 80 | 80 | 80 | 80 | 80 | 80 | 80 | 80 | 80 | 10 | 30 | 50 | 60 | 110 | 0 | 30 | 0 | 30 | 0 | 85 | 35 | ELPCB-2
1 | 2022-09-21 10:00 | 4503 | 119 | 3 | TPU | 61.4 | 321.8 | 13.5 | 65.5 | 65.1 | 4.4 | 110 | 184 | 179 | 180 | 174 | 35 | 185 | 180 | 180 | 175 | 15 | 15 | 15 | 0 | 0 | 13 | 12 | 11 | 0 | 0 | 30 | 20 | 5 | 0 | 0 | 8 | 2 | 1 | 0 | 0 | 10 | 0 | 0 | 10 | 0 | 0 | 2.5 | 0 | 0 | 80 | 80 | 80 | 80 | 80 | 80 | 80 | 80 | 80 | 80 | 10 | 30 | 50 | 60 | 110 | 0 | 30 | 0 | 30 | 0 | 85 | 35 | ELPCB-2
1 | 2022-09-21 10:08 | 4504 | 119 | 3 | TPU | 61.4 | 320.7 | 13.5 | 64.5 | 64.3 | 4.4 | 109.9 | 185 | 180 | 179 | 175 | 35 | 185 | 180 | 180 | 175 | 15 | 15 | 15 | 0 | 0 | 13 | 12 | 11 | 0 | 0 | 30 | 20 | 5 | 0 | 0 | 8 | 2 | 1 | 0 | 0 | 10 | 0 | 0 | 10 | 0 | 0 | 2.5 | 0 | 0 | 80 | 80 | 80 | 80 | 80 | 80 | 80 | 80 | 80 | 80 | 10 | 30 | 50 | 60 | 110 | 0 | 30 | 0 | 30 | 0 | 85 | 35 | ELPCB-2
1 | 2022-09-21 10:09 | 4505 | 175 | 3 | TPU | 61.3 | 320.8 | 13.5 | 39.6 | 39.9 | 4.9 | 110 | 184 | 180 | 179 | 174 | 35 | 185 | 180 | 180 | 175 | 15 | 15 | 15 | 0 | 0 | 14 | 13 | 12 | 0 | 0 | 30 | 20 | 5 | 0 | 0 | 8 | 2 | 1 | 0 | 0 | 10 | 0 | 0 | 10 | 0 | 0 | 2.5 | 0 | 0 | 80 | 80 | 80 | 80 | 80 | 80 | 80 | 80 | 80 | 80 | 10 | 30 | 50 | 60 | 110 | 0 | 30 | 0 | 30 | 0 | 85 | 35 | ELPCB-2
1 | 2022-09-21 10:10 | 4506 | 185 | 3 | TPU | 61.3 | 322 | 13.5 | 38.3 | 38.7 | 4.5 | 109.8 | 184 | 181 | 180 | 174 | 35 | 185 | 180 | 180 | 175 | 15 | 15 | 15 | 0 | 0 | 14 | 13 | 12 | 0 | 0 | 30 | 20 | 5 | 0 | 0 | 8 | 2 | 1 | 0 | 0 | 10 | 0 | 0 | 10 | 0 | 0 | 2.5 | 0 | 0 | 80 | 80 | 80 | 80 | 80 | 80 | 80 | 80 | 80 | 80 | 10 | 30 | 50 | 60 | 110 | 0 | 30 | 0 | 30 | 0 | 85 | 35 | ELPCB-2
1 | 2022-09-21 10:11 | 4507 | 185 | 3 | TPU | 61.4 | 320.7 | 13.5 | 41.6 | 41.5 | 4.4 | 110.3 | 185 | 179 | 179 | 173 | 35 | 185 | 180 | 180 | 175 | 15 | 15 | 15 | 0 | 0 | 14 | 13 | 12 | 0 | 0 | 30 | 20 | 5 | 0 | 0 | 8 | 2 | 1 | 0 | 0 | 10 | 0 | 0 | 10 | 0 | 0 | 2.5 | 0 | 0 | 80 | 80 | 80 | 80 | 80 | 80 | 80 | 80 | 80 | 80 | 10 | 30 | 50 | 60 | 110 | 0 | 30 | 0 | 30 | 0 | 85 | 35 | ELPCB-2
1 | 2022-09-21 10:12 | 4508 | 176 | 3 | TPU | 61.5 | 321.9 | 13.5 | 44.9 | 45.3 | 4.3 | 110.2 | 184 | 180 | 179 | 173 | 35 | 185 | 180 | 180 | 175 | 15 | 15 | 15 | 0 | 0 | 14 | 13 | 12 | 0 | 0 | 30 | 20 | 5 | 0 | 0 | 8 | 2 | 1 | 0 | 0 | 10 | 0 | 0 | 10 | 0 | 0 | 2.5 | 0 | 0 | 80 | 80 | 80 | 80 | 80 | 80 | 80 | 80 | 80 | 80 | 10 | 30 | 50 | 60 | 110 | 0 | 30 | 0 | 30 | 0 | 85 | 35 | ELPCB-2
1 | 2022-09-21 10:13 | 4509 | 167 | 3 | TPU | 61.4 | 321.7 | 13.5 | 47.9 | 48.6 | 4.2 | 110.1 | 184 | 181 | 180 | 174 | 35 | 185 | 180 | 180 | 175 | 15 | 15 | 15 | 0 | 0 | 14 | 13 | 12 | 0 | 0 | 30 | 20 | 5 | 0 | 0 | 8 | 2 | 1 | 0 | 0 | 10 | 0 | 0 | 10 | 0 | 0 | 2.5 | 0 | 0 | 80 | 80 | 80 | 80 | 80 | 80 | 80 | 80 | 80 | 80 | 10 | 30 | 50 | 60 | 110 | 0 | 30 | 0 | 30 | 0 | 85 | 35 | ELPCB-2
1 | 2022-09-21 10:15 | 4510 | 156 | 3 | TPU | 61.4 | 321.1 | 13.5 | 52.1 | 52.4 | 4.5 | 110 | 185 | 181 | 180 | 175 | 35 | 185 | 180 | 180 | 175 | 15 | 15 | 15 | 0 | 0 | 14 | 13 | 12 | 0 | 0 | 30 | 20 | 5 | 0 | 0 | 8 | 2 | 1 | 0 | 0 | 10 | 0 | 0 | 10 | 0 | 0 | 2.5 | 0 | 0 | 80 | 80 | 80 | 80 | 80 | 80 | 80 | 80 | 80 | 80 | 10 | 30 | 50 | 60 | 110 | 0 | 30 | 0 | 30 | 0 | 85 | 35 | ELPCB-2
1 | 2022-09-21 10:16 | 4511 | 153 | 3 | TPU | 61.3 | 320.8 | 13.5 | 53.6 | 53.3 | 4 | 110.1 | 184 | 179 | 179 | 174 | 35 | 185 | 180 | 180 | 175 | 15 | 15 | 15 | 0 | 0 | 14 | 13 | 12 | 0 | 0 | 30 | 20 | 5 | 0 | 0 | 8 | 2 | 1 | 0 | 0 | 10 | 0 | 0 | 10 | 0 | 0 | 2.5 | 0 | 0 | 80 | 80 | 80 | 80 | 80 | 80 | 80 | 80 | 80 | 80 | 10 | 30 | 50 | 60 | 110 | 0 | 30 | 0 | 30 | 0 | 85 | 35 | ELPCB-2
1 | 2022-09-21 10:17 | 4512 | 151 | 3 | TPU | 61.3 | 321.7 | 13.5 | 53.5 | 53.4 | 4.7 | 110.1 | 184 | 178 | 179 | 173 | 35 | 185 | 180 | 180 | 175 | 15 | 15 | 15 | 0 | 0 | 14 | 14 | 14 | 0 | 0 | 30 | 20 | 5 | 0 | 0 | 8 | 2 | 1 | 0 | 0 | 10 | 0 | 0 | 10 | 0 | 0 | 2.5 | 0 | 0 | 80 | 80 | 80 | 80 | 80 | 80 | 80 | 80 | 80 | 80 | 10 | 30 | 50 | 60 | 110 | 0 | 30 | 0 | 30 | 0 | 85 | 35 | ELPCB-2
1 | 2022-09-21 10:18 | 4513 | 143 | 3 | TPU | 61.1 | 320.2 | 13.5 | 57.1 | 57.4 | 4.6 | 110.1 | 185 | 177 | 178 | 173 | 35 | 185 | 180 | 180 | 175 | 15 | 15 | 15 | 0 | 0 | 14 | 14 | 14 | 0 | 0 | 30 | 20 | 5 | 0 | 0 | 8 | 2 | 1 | 0 | 0 | 10 | 0 | 0 | 10 | 0 | 0 | 2.5 | 0 | 0 | 80 | 80 | 80 | 80 | 80 | 80 | 80 | 80 | 80 | 80 | 10 | 30 | 50 | 60 | 110 | 0 | 30 | 0 | 30 | 0 | 85 | 35 | ELPCB-2
1 | 2022-09-21 10:20 | 4514 | 137 | 3 | TPU | 61.5 | 320.9 | 13.5 | 59.2 | 59.3 | 4.7 | 110 | 185 | 178 | 178 | 174 | 35 | 185 | 180 | 180 | 175 | 15 | 15 | 15 | 0 | 0 | 14 | 14 | 14 | 0 | 0 | 30 | 20 | 5 | 0 | 0 | 8 | 2 | 1 | 0 | 0 | 10 | 0 | 0 | 10 | 0 | 0 | 2.5 | 0 | 0 | 80 | 80 | 80 | 80 | 80 | 80 | 80 | 80 | 80 | 80 | 10 | 30 | 50 | 60 | 110 | 0 | 30 | 0 | 30 | 0 | 85 | 35 | ELPCB-2
1 | 2022-09-21 10:21 | 4515 | 125 | 3 | TPU | 61.2 | 322.3 | 13.5 | 62.4 | 62.5 | 4.4 | 110 | 185 | 178 | 178 | 175 | 35 | 185 | 180 | 180 | 175 | 15 | 15 | 15 | 0 | 0 | 14 | 14 | 14 | 0 | 0 | 30 | 20 | 5 | 0 | 0 | 8 | 2 | 1 | 0 | 0 | 10 | 0 | 0 | 10 | 0 | 0 | 2.5 | 0 | 0 | 80 | 80 | 80 | 80 | 80 | 80 | 80 | 80 | 80 | 80 | 10 | 30 | 50 | 60 | 110 | 0 | 30 | 0 | 30 | 0 | 85 | 35 | ELPCB-2
1 | 2022-09-21 10:22 | 4516 | 126 | 3 | TPU | 61.4 | 321.1 | 13.5 | 62.4 | 62.4 | 4.4 | 110.3 | 185 | 179 | 179 | 176 | 35 | 185 | 180 | 180 | 175 | 15 | 15 | 15 | 0 | 0 | 14 | 14 | 14 | 0 | 0 | 30 | 20 | 5 | 0 | 0 | 8 | 2 | 1 | 0 | 0 | 10 | 0 | 0 | 10 | 0 | 0 | 2.5 | 0 | 0 | 80 | 80 | 80 | 80 | 80 | 80 | 80 | 80 | 80 | 80 | 10 | 30 | 50 | 60 | 110 | 0 | 30 | 0 | 30 | 0 | 85 | 35 | ELPCB-2
1 | 2022-09-21 10:23 | 4517 | 128 | 3 | TPU | 61.4 | 320.4 | 13.5 | 61.7 | 62.1 | 4.3 | 110.4 | 184 | 181 | 180 | 176 | 35 | 185 | 180 | 180 | 175 | 15 | 15 | 15 | 0 | 0 | 15 | 15 | 15 | 0 | 0 | 30 | 20 | 5 | 0 | 0 | 8 | 2 | 1 | 0 | 0 | 10 | 0 | 0 | 10 | 0 | 0 | 2.5 | 0 | 0 | 80 | 80 | 80 | 80 | 80 | 80 | 80 | 80 | 80 | 80 | 10 | 30 | 50 | 60 | 110 | 0 | 30 | 0 | 30 | 0 | 85 | 35 | ELPCB-2
1 | 2022-09-21 10:24 | 4518 | 152 | 3 | TPU | 61.3 | 321.7 | 13.5 | 52.8 | 52.9 | 4.7 | 110 | 184 | 181 | 180 | 176 | 35 | 185 | 180 | 180 | 175 | 15 | 15 | 15 | 0 | 0 | 15 | 15 | 15 | 0 | 0 | 30 | 20 | 5 | 0 | 0 | 8 | 2 | 1 | 0 | 0 | 10 | 0 | 0 | 10 | 0 | 0 | 2.5 | 0 | 0 | 80 | 80 | 80 | 80 | 80 | 80 | 80 | 80 | 80 | 80 | 10 | 30 | 50 | 60 | 110 | 0 | 30 | 0 | 30 | 0 | 85 | 35 | ELPCB-2
1 | 2022-09-21 10:26 | 4519 | 164 | 3 | TPU | 61.4 | 321.9 | 13.5 | 47.7 | 47.3 | 5.6 | 110.1 | 185 | 180 | 180 | 176 | 35 | 185 | 180 | 180 | 175 | 15 | 15 | 15 | 0 | 0 | 15 | 15 | 15 | 0 | 0 | 30 | 20 | 5 | 0 | 0 | 8 | 2 | 1 | 0 | 0 | 10 | 0 | 0 | 10 | 0 | 0 | 2.5 | 0 | 0 | 80 | 80 | 80 | 80 | 80 | 80 | 80 | 80 | 80 | 80 | 10 | 30 | 50 | 60 | 110 | 0 | 30 | 0 | 30 | 0 | 85 | 35 | ELPCB-2
1 | 2022-09-21 10:27 | 4520 | 169 | 3 | TPU | 81.3 | 321.6 | 13.5 | 45.5 | 45.6 | 4.9 | 110 | 185 | 180 | 180 | 175 | 35 | 185 | 180 | 180 | 175 | 15 | 15 | 15 | 0 | 0 | 15 | 15 | 15 | 0 | 0 | 30 | 20 | 5 | 0 | 0 | 8 | 2 | 1 | 0 | 0 | 10 | 0 | 0 | 10 | 0 | 0 | 2.5 | 0 | 0 | 80 | 80 | 80 | 80 | 80 | 80 | 80 | 80 | 80 | 80 | 10 | 30 | 50 | 60 | 110 | 0 | 30 | 0 | 30 | 0 | 85 | 35 | ELPCB-2
1 | 2022-09-21 10:28 | 4521 | 177 | 3 | TPU | 60.7 | 320.7 | 13.5 | 43 | 42.7 | 4.8 | 110.2 | 184 | 179 | 179 | 174 | 35 | 185 | 180 | 180 | 175 | 15 | 15 | 15 | 0 | 0 | 16 | 16 | 16 | 0 | 0 | 30 | 20 | 5 | 0 | 0 | 8 | 2 | 1 | 0 | 0 | 10 | 0 | 0 | 10 | 0 | 0 | 2.5 | 0 | 0 | 80 | 80 | 80 | 80 | 80 | 80 | 80 | 80 | 80 | 80 | 10 | 30 | 50 | 60 | 110 | 0 | 30 | 0 | 30 | 0 | 85 | 35 | ELPCB-2
1 | 2022-09-21 10:29 | 4522 | 187 | 3 | TPU | 60.7 | 322.5 | 13.5 | 39.3 | 39.9 | 4.8 | 109.9 | 184 | 180 | 179 | 173 | 35 | 185 | 180 | 180 | 175 | 15 | 15 | 15 | 0 | 0 | 16 | 16 | 16 | 0 | 0 | 30 | 20 | 5 | 0 | 0 | 8 | 2 | 1 | 0 | 0 | 10 | 0 | 0 | 10 | 0 | 0 | 2.5 | 0 | 0 | 80 | 80 | 80 | 80 | 80 | 80 | 80 | 80 | 80 | 80 | 10 | 30 | 50 | 60 | 110 | 0 | 30 | 0 | 30 | 0 | 85 | 35 | ELPCB-2
1 | 2022-09-21 10:30 | 4523 | 185 | 3 | TPU | 60.7 | 321.6 | 13.6 | 39.9 | 40.6 | 4.7 | 110.1 | 184 | 181 | 180 | 174 | 35 | 185 | 180 | 180 | 175 | 15 | 15 | 15 | 0 | 0 | 16 | 16 | 16 | 0 | 0 | 30 | 20 | 5 | 0 | 0 | 8 | 2 | 1 | 0 | 0 | 10 | 0 | 0 | 10 | 0 | 0 | 2.5 | 0 | 0 | 80 | 80 | 80 | 80 | 80 | 80 | 80 | 80 | 80 | 80 | 10 | 30 | 50 | 60 | 110 | 0 | 30 | 0 | 30 | 0 | 85 | 35 | ELPCB-2
1 | 2022-09-21 10:31 | 4524 | 186 | 3 | TPU | 60.6 | 321.1 | 13.6 | 40.1 | 40.4 | 4.7 | 110.1 | 185 | 180 | 179 | 173 | 35 | 185 | 180 | 180 | 175 | 15 | 15 | 15 | 0 | 0 | 16 | 16 | 16 | 0 | 0 | 30 | 20 | 5 | 0 | 0 | 8 | 2 | 1 | 0 | 0 | 10 | 0 | 0 | 10 | 0 | 0 | 2.5 | 0 | 0 | 80 | 80 | 80 | 80 | 80 | 80 | 80 | 80 | 80 | 80 | 10 | 30 | 50 | 60 | 110 | 0 | 30 | 0 | 30 | 0 | 85 | 35 | ELPCB-2
1 | 2022-09-21 10:33 | 4525 | 186 | 3 | TPU | 60.7 | 322.1 | 13.5 | 40.8 | 41 | 5 | 110.1 | 186 | 178 | 179 | 173 | 36 | 185 | 180 | 180 | 175 | 15 | 15 | 15 | 0 | 0 | 16 | 16 | 16 | 0 | 0 | 30 | 20 | 5 | 0 | 0 | 8 | 2 | 1 | 0 | 0 | 10 | 0 | 0 | 10 | 0 | 0 | 2.5 | 0 | 0 | 80 | 80 | 80 | 80 | 80 | 80 | 80 | 80 | 80 | 80 | 10 | 30 | 50 | 60 | 110 | 0 | 30 | 0 | 30 | 0 | 85 | 35 | ELPCB-2
1 | 2022-09-21 10:34 | 4526 | 183 | 3 | TPU | 60.8 | 322.8 | 13.5 | 41.2 | 41.5 | 5.2 | 110.1 | 185 | 178 | 179 | 174 | 36 | 185 | 180 | 180 | 175 | 15 | 15 | 15 | 0 | 0 | 16 | 16 | 16 | 0 | 0 | 30 | 20 | 5 | 0 | 0 | 8 | 2 | 1 | 0 | 0 | 10 | 0 | 0 | 10 | 0 | 0 | 2.5 | 0 | 0 | 80 | 80 | 80 | 80 | 80 | 80 | 80 | 80 | 80 | 80 | 10 | 30 | 50 | 60 | 110 | 0 | 30 | 0 | 30 | 0 | 85 | 35 | ELPCB-2
1 | 2022-09-21 10:35 | 4527 | 183 | 3 | TPU | 60.3 | 321 | 13.5 | 40.6 | 41.1 | 4.8 | 110.4 | 184 | 180 | 179 | 175 | 36 | 185 | 180 | 180 | 175 | 15 | 15 | 15 | 0 | 0 | 17 | 17 | 17 | 0 | 0 | 30 | 20 | 5 | 0 | 0 | 8 | 2 | 1 | 0 | 0 | 10 | 0 | 0 | 10 | 0 | 0 | 2.5 | 0 | 0 | 80 | 80 | 80 | 80 | 80 | 80 | 80 | 80 | 80 | 80 | 10 | 30 | 50 | 60 | 110 | 0 | 30 | 0 | 30 | 0 | 85 | 35 | ELPCB-2
1 | 2022-09-21 10:36 | 4528 | 195 | 3 | TPU | 60.5 | 320.2 | 13.5 | 37.3 | 37.6 | 5.9 | 110.1 | 184 | 181 | 179 | 174 | 36 | 185 | 180 | 180 | 175 | 15 | 15 | 15 | 0 | 0 | 17 | 17 | 17 | 0 | 0 | 30 | 20 | 5 | 0 | 0 | 8 | 2 | 1 | 0 | 0 | 10 | 0 | 0 | 10 | 0 | 0 | 2.5 | 0 | 0 | 80 | 80 | 80 | 80 | 80 | 80 | 80 | 80 | 80 | 80 | 10 | 30 | 50 | 60 | 110 | 0 | 30 | 0 | 30 | 0 | 85 | 35 | ELPCB-2
1 | 2022-09-21 10:37 | 4529 | 195 | 3 | TPU | 60.6 | 321.4 | 13.5 | 36.5 | 36.8 | 5.5 | 110.2 | 185 | 180 | 179 | 174 | 36 | 185 | 180 | 180 | 175 | 15 | 15 | 15 | 0 | 0 | 17 | 17 | 17 | 0 | 0 | 30 | 20 | 5 | 0 | 0 | 8 | 2 | 1 | 0 | 0 | 10 | 0 | 0 | 10 | 0 | 0 | 2.5 | 0 | 0 | 80 | 80 | 80 | 80 | 80 | 80 | 80 | 80 | 80 | 80 | 10 | 30 | 50 | 60 | 110 | 0 | 30 | 0 | 30 | 0 | 85 | 35 | ELPCB-2
1 | 2022-09-21 10:39 | 4530 | 192 | 3 | TPU | 60.5 | 320.6 | 13.5 | 37.9 | 37.8 | 5.3 | 110 | 185 | 179 | 179 | 174 | 36 | 185 | 180 | 180 | 175 | 15 | 15 | 15 | 0 | 0 | 17 | 17 | 17 | 0 | 0 | 30 | 20 | 5 | 0 | 0 | 8 | 2 | 1 | 0 | 0 | 10 | 0 | 0 | 10 | 0 | 0 | 2.5 | 0 | 0 | 80 | 80 | 80 | 80 | 80 | 80 | 80 | 80 | 80 | 80 | 10 | 30 | 50 | 60 | 110 | 0 | 30 | 0 | 30 | 0 | 85 | 35 | ELPCB-2
1 | 2022-09-21 10:40 | 4531 | 188 | 3 | TPU | 60.7 | 320.9 | 13.5 | 38.9 | 38.9 | 5.4 | 110.1 | 184 | 181 | 180 | 175 | 36 | 185 | 180 | 180 | 175 | 15 | 15 | 15 | 0 | 0 | 17 | 17 | 17 | 0 | 0 | 30 | 20 | 5 | 0 | 0 | 8 | 2 | 1 | 0 | 0 | 10 | 0 | 0 | 10 | 0 | 0 | 2.5 | 0 | 0 | 80 | 80 | 80 | 80 | 80 | 80 | 80 | 80 | 80 | 80 | 10 | 30 | 50 | 60 | 110 | 0 | 30 | 0 | 30 | 0 | 85 | 35 | ELPCB-2
1 | 2022-09-21 10:41 | 4532 | 185 | 3 | TPU | 60.5 | 322.8 | 13.5 | 39.8 | 40.3 | 6.1 | 110.1 | 185 | 180 | 180 | 175 | 36 | 185 | 180 | 180 | 175 | 15 | 15 | 15 | 0 | 0 | 18 | 18 | 18 | 0 | 0 | 30 | 20 | 5 | 0 | 0 | 8 | 2 | 1 | 0 | 0 | 10 | 0 | 0 | 10 | 0 | 0 | 2.5 | 0 | 0 | 80 | 80 | 80 | 80 | 80 | 80 | 80 | 80 | 80 | 80 | 10 | 30 | 50 | 60 | 110 | 0 | 30 | 0 | 30 | 0 | 85 | 35 | ELPCB-2
1 | 2022-09-21 10:42 | 4533 | 192 | 3 | TPU | 60.6 | 320.7 | 13.5 | 36 | 36.6 | 5.6 | 110.1 | 184 | 180 | 180 | 175 | 36 | 185 | 180 | 180 | 175 | 15 | 15 | 15 | 0 | 0 | 18 | 18 | 18 | 0 | 0 | 30 | 20 | 5 | 0 | 0 | 8 | 2 | 1 | 0 | 0 | 10 | 0 | 0 | 10 | 0 | 0 | 2.5 | 0 | 0 | 80 | 80 | 80 | 80 | 80 | 80 | 80 | 80 | 80 | 80 | 10 | 30 | 50 | 60 | 110 | 0 | 30 | 0 | 30 | 0 | 85 | 35 | ELPCB-2
1 | 2022-09-21 10:43 | 4534 | 193 | 3 | TPU | 60.5 | 321.4 | 13.5 | 37.1 | 37.2 | 6.2 | 110.1 | 184 | 180 | 180 | 175 | 36 | 185 | 180 | 180 | 175 | 15 | 15 | 15 | 0 | 0 | 19 | 19 | 19 | 0 | 0 | 30 | 20 | 5 | 0 | 0 | 8 | 2 | 1 | 0 | 0 | 10 | 0 | 0 | 10 | 0 | 0 | 2.5 | 0 | 0 | 80 | 80 | 80 | 80 | 80 | 80 | 80 | 80 | 80 | 80 | 10 | 30 | 50 | 60 | 110 | 0 | 30 | 0 | 30 | 0 | 85 | 35 | ELPCB-2
1 | 2022-09-21 10:45 | 4535 | 199 | 3 | TPU | 60.5 | 320.9 | 13.5 | 33.7 | 34.1 | 6 | 110 | 184 | 179 | 180 | 174 | 36 | 185 | 180 | 180 | 175 | 15 | 15 | 15 | 0 | 0 | 19 | 19 | 19 | 0 | 0 | 30 | 20 | 5 | 0 | 0 | 8 | 2 | 1 | 0 | 0 | 10 | 0 | 0 | 10 | 0 | 0 | 2.5 | 0 | 0 | 80 | 80 | 80 | 80 | 80 | 80 | 80 | 80 | 80 | 80 | 10 | 30 | 50 | 60 | 110 | 0 | 30 | 0 | 30 | 0 | 85 | 35 | ELPCB-2
1 | 2022-09-21 10:46 | 4536 | 198 | 3 | TPU | 60.5 | 321.5 | 13.6 | 33.1 | 33.9 | 5.7 | 110.2 | 184 | 178 | 179 | 173 | 36 | 185 | 180 | 180 | 175 | 15 | 15 | 15 | 0 | 0 | 19 | 19 | 19 | 0 | 0 | 30 | 20 | 5 | 0 | 0 | 8 | 2 | 1 | 0 | 0 | 10 | 0 | 0 | 10 | 0 | 0 | 2.5 | 0 | 0 | 80 | 80 | 80 | 80 | 80 | 80 | 80 | 80 | 80 | 80 | 10 | 30 | 50 | 60 | 110 | 0 | 30 | 0 | 30 | 0 | 85 | 35 | ELPCB-2
1 | 2022-09-21 10:47 | 4537 | 198 | 3 | TPU | 60.7 | 320.1 | 13.5 | 34.7 | 35.7 | 5.8 | 110 | 184 | 179 | 178 | 174 | 36 | 185 | 180 | 180 | 175 | 15 | 15 | 15 | 0 | 0 | 19 | 19 | 19 | 0 | 0 | 30 | 20 | 5 | 0 | 0 | 8 | 2 | 1 | 0 | 0 | 10 | 0 | 0 | 10 | 0 | 0 | 2.5 | 0 | 0 | 80 | 80 | 80 | 80 | 80 | 80 | 80 | 80 | 80 | 80 | 10 | 30 | 50 | 60 | 110 | 0 | 30 | 0 | 30 | 0 | 85 | 35 | ELPCB-2
1 | 2022-09-21 10:48 | 4538 | 200 | 3 | TPU | 60.5 | 321.7 | 13.5 | 33.7 | 34.4 | 5.7 | 110.1 | 184 | 179 | 179 | 174 | 36 | 185 | 180 | 180 | 175 | 15 | 15 | 15 | 0 | 0 | 19 | 19 | 19 | 0 | 0 | 30 | 20 | 5 | 0 | 0 | 8 | 2 | 1 | 0 | 0 | 10 | 0 | 0 | 10 | 0 | 0 | 2.5 | 0 | 0 | 80 | 80 | 80 | 80 | 80 | 80 | 80 | 80 | 80 | 80 | 10 | 30 | 50 | 60 | 110 | 0 | 30 | 0 | 30 | 0 | 85 | 35 | ELPCB-2
1 | 2022-09-21 10:49 | 4539 | 201 | 3 | TPU | 60.4 | 321 | 13.5 | 34.3 | 34.8 | 6 | 110 | 185 | 178 | 179 | 174 | 36 | 185 | 180 | 180 | 175 | 15 | 15 | 15 | 0 | 0 | 20 | 20 | 20 | 0 | 0 | 30 | 20 | 5 | 0 | 0 | 8 | 2 | 1 | 0 | 0 | 10 | 0 | 0 | 10 | 0 | 0 | 2.5 | 0 | 0 | 80 | 80 | 80 | 80 | 80 | 80 | 80 | 80 | 80 | 80 | 10 | 30 | 50 | 60 | 110 | 0 | 30 | 0 | 30 | 0 | 85 | 35 | ELPCB-2
1 | 2022-09-21 10:50 | 4540 | 203 | 0 | TPU | 60.6 | 320.5 | 13.5 | 33.1 | 33.8 | 5.7 | 109.9 | 186 | 178 | 178 | 174 | 36 | 185 | 180 | 180 | 175 | 15 | 15 | 15 | 0 | 0 | 20 | 20 | 20 | 0 | 0 | 30 | 20 | 5 | 0 | 0 | 8 | 2 | 1 | 0 | 0 | 10 | 0 | 0 | 10 | 0 | 0 | 2.5 | 0 | 0 | 80 | 80 | 80 | 80 | 80 | 80 | 80 | 80 | 80 | 80 | 10 | 30 | 50 | 60 | 110 | 0 | 30 | 0 | 30 | 0 | 85 | 35 | ELPCB-2
1 | 2022-09-21 10:51 | 4541 | 203 | 0 | TPU | 60.4 | 320.1 | 13.5 | 32.3 | 32.8 | 5.8 | 110 | 185 | 178 | 179 | 174 | 36 | 185 | 180 | 180 | 175 | 15 | 15 | 15 | 0 | 0 | 20 | 20 | 20 | 0 | 0 | 30 | 20 | 5 | 0 | 0 | 8 | 2 | 1 | 0 | 0 | 10 | 0 | 0 | 10 | 0 | 0 | 2.5 | 0 | 0 | 80 | 80 | 80 | 80 | 80 | 80 | 80 | 80 | 80 | 80 | 10 | 30 | 50 | 60 | 110 | 0 | 30 | 0 | 30 | 0 | 85 | 35 | ELPCB-2
1 | 2022-09-21 10:52 | 4542 | 203 | 0 | TPU | 60.5 | 322.2 | 13.5 | 33 | 33.2 | 5.6 | 110.1 | 184 | 181 | 180 | 175 | 36 | 185 | 180 | 180 | 175 | 15 | 15 | 15 | 0 | 0 | 20 | 20 | 20 | 0 | 0 | 30 | 20 | 5 | 0 | 0 | 8 | 2 | 1 | 0 | 0 | 10 | 0 | 0 | 10 | 0 | 0 | 2.5 | 0 | 0 | 80 | 80 | 80 | 80 | 80 | 80 | 80 | 80 | 80 | 80 | 10 | 30 | 50 | 60 | 110 | 0 | 30 | 0 | 30 | 0 | 85 | 35 | ELPCB-2
1 | 2022-09-21 10:53 | 4543 | 203 | 0 | TPU | 60.5 | 321.2 | 13.5 | 33 | 33.6 | 5.4 | 110 | 184 | 180 | 180 | 175 | 36 | 185 | 180 | 180 | 175 | 15 | 15 | 15 | 0 | 0 | 20 | 20 | 20 | 0 | 0 | 30 | 20 | 5 | 0 | 0 | 8 | 2 | 1 | 0 | 0 | 10 | 0 | 0 | 10 | 0 | 0 | 2.5 | 0 | 0 | 80 | 80 | 80 | 80 | 80 | 80 | 80 | 80 | 80 | 80 | 10 | 30 | 50 | 60 | 110 | 0 | 30 | 0 | 30 | 0 | 85 | 35 | ELPCB-2
1 | 2022-09-21 10:55 | 4544 | 203 | 0 | TPU | 60.5 | 320.8 | 13.5 | 32.6 | 33.7 | 6.7 | 110 | 185 | 180 | 179 | 175 | 36 | 185 | 180 | 180 | 175 | 15 | 15 | 15 | 0 | 0 | 20 | 20 | 20 | 0 | 0 | 30 | 20 | 5 | 0 | 0 | 8 | 2 | 1 | 0 | 0 | 10 | 0 | 0 | 10 | 0 | 0 | 2.5 | 0 | 0 | 80 | 80 | 80 | 80 | 80 | 80 | 80 | 80 | 80 | 80 | 10 | 30 | 50 | 60 | 110 | 0 | 30 | 0 | 30 | 0 | 85 | 35 | ELPCB-2
1 | 2022-09-21 10:56 | 4545 | 203 | 0 | TPU | 60.5 | 321.4 | 13.5 | 32.2 | 32.9 | 5.7 | 110.1 | 185 | 180 | 179 | 175 | 36 | 185 | 180 | 180 | 175 | 15 | 15 | 15 | 0 | 0 | 20 | 20 | 20 | 0 | 0 | 30 | 20 | 5 | 0 | 0 | 8 | 2 | 1 | 0 | 0 | 10 | 0 | 0 | 10 | 0 | 0 | 2.5 | 0 | 0 | 80 | 80 | 80 | 80 | 80 | 80 | 80 | 80 | 80 | 80 | 10 | 30 | 50 | 60 | 110 | 0 | 30 | 0 | 30 | 0 | 85 | 35 | ELPCB-2
1 | 2022-09-21 10:57 | 4546 | 203 | 0 | TPU | 60.4 | 322.5 | 13.5 | 31.9 | 31.7 | 5.5 | 110.2 | 184 | 182 | 180 | 175 | 36 | 185 | 180 | 180 | 175 | 15 | 15 | 15 | 0 | 0 | 21 | 21 | 21 | 0 | 0 | 30 | 20 | 5 | 0 | 0 | 8 | 2 | 1 | 0 | 0 | 10 | 0 | 0 | 10 | 0 | 0 | 2.5 | 0 | 0 | 80 | 80 | 80 | 80 | 80 | 80 | 80 | 80 | 80 | 80 | 10 | 30 | 50 | 60 | 110 | 0 | 30 | 0 | 30 | 0 | 85 | 35 | ELPCB-2
1 | 2022-09-21 10:58 | 4547 | 204 | 2 | TPU | 60.6 | 321.4 | 13.5 | 33.1 | 34 | 5.9 | 110.2 | 184 | 182 | 181 | 175 | 36 | 185 | 180 | 180 | 175 | 15 | 15 | 15 | 0 | 0 | 21 | 21 | 21 | 0 | 0 | 30 | 20 | 5 | 0 | 0 | 8 | 2 | 1 | 0 | 0 | 10 | 0 | 0 | 10 | 0 | 0 | 2.5 | 0 | 0 | 80 | 80 | 80 | 80 | 80 | 80 | 80 | 80 | 80 | 80 | 10 | 30 | 50 | 60 | 110 | 0 | 30 | 0 | 30 | 0 | 85 | 35 | ELPCB-2
1 | 2022-09-21 10:59 | 4548 | 204 | 2 | TPU | 60.5 | 321.8 | 13.5 | 31.8 | 32.5 | 5.4 | 110 | 184 | 182 | 181 | 175 | 36 | 185 | 180 | 180 | 175 | 15 | 15 | 15 | 0 | 0 | 21 | 21 | 21 | 0 | 0 | 30 | 20 | 5 | 0 | 0 | 8 | 2 | 1 | 0 | 0 | 10 | 0 | 0 | 10 | 0 | 0 | 2.5 | 0 | 0 | 80 | 80 | 80 | 80 | 80 | 80 | 80 | 80 | 80 | 80 | 10 | 30 | 50 | 60 | 110 | 0 | 30 | 0 | 30 | 0 | 85 | 35 | ELPCB-2
1 | 2022-09-21 11:00 | 4549 | 203 | 2 | TPU | 60.6 | 321.3 | 13.5 | 32.6 | 33.6 | 5.4 | 110 | 185 | 179 | 180 | 174 | 36 | 185 | 180 | 180 | 175 | 15 | 15 | 15 | 0 | 0 | 21 | 21 | 21 | 0 | 0 | 30 | 20 | 5 | 0 | 0 | 8 | 2 | 1 | 0 | 0 | 10 | 0 | 0 | 10 | 0 | 0 | 2.5 | 0 | 0 | 80 | 80 | 80 | 80 | 80 | 80 | 80 | 80 | 80 | 80 | 10 | 30 | 50 | 60 | 110 | 0 | 30 | 0 | 30 | 0 | 85 | 35 | ELPCB-2
1 | 2022-09-21 11:01 | 4550 | 203 | 0 | TPU | 60.4 | 321.9 | 13.5 | 32.5 | 33.3 | 5.4 | 110 | 184 | 178 | 179 | 173 | 36 | 185 | 180 | 180 | 175 | 15 | 15 | 15 | 0 | 0 | 21 | 21 | 21 | 0 | 0 | 30 | 20 | 5 | 0 | 0 | 8 | 2 | 1 | 0 | 0 | 10 | 0 | 0 | 10 | 0 | 0 | 2.5 | 0 | 0 | 80 | 80 | 80 | 80 | 80 | 80 | 80 | 80 | 80 | 80 | 10 | 30 | 50 | 60 | 110 | 0 | 30 | 0 | 30 | 0 | 85 | 35 | ELPCB-2
1 | 2022-09-21 11:02 | 4551 | 204 | 2 | TPU | 60.4 | 322.7 | 13.5 | 32.4 | 33.8 | 5.4 | 110.2 | 184 | 178 | 178 | 173 | 36 | 185 | 180 | 180 | 175 | 15 | 15 | 15 | 0 | 0 | 22 | 22 | 22 | 0 | 0 | 30 | 20 | 5 | 0 | 0 | 8 | 2 | 1 | 0 | 0 | 10 | 0 | 0 | 10 | 0 | 0 | 2.5 | 0 | 0 | 80 | 80 | 80 | 80 | 80 | 80 | 80 | 80 | 80 | 80 | 10 | 30 | 50 | 60 | 110 | 0 | 30 | 0 | 30 | 0 | 85 | 35 | ELPCB-2
1 | 2022-09-21 11:04 | 4552 | 204 | 2 | TPU | 60.5 | 322 | 13.5 | 33.1 | 33.9 | 6.5 | 110.1 | 184 | 179 | 179 | 174 | 36 | 185 | 180 | 180 | 175 | 15 | 15 | 15 | 0 | 0 | 22 | 22 | 22 | 0 | 0 | 30 | 20 | 5 | 0 | 0 | 8 | 2 | 1 | 0 | 0 | 10 | 0 | 0 | 10 | 0 | 0 | 2.5 | 0 | 0 | 80 | 80 | 80 | 80 | 80 | 80 | 80 | 80 | 80 | 80 | 10 | 30 | 50 | 60 | 110 | 0 | 30 | 0 | 30 | 0 | 85 | 35 | ELPCB-2
1 | 2022-09-21 11:05 | 4553 | 204 | 2 | TPU | 60.5 | 320.8 | 13.5 | 32.3 | 33.2 | 5.7 | 110.2 | 185 | 179 | 179 | 175 | 36 | 185 | 180 | 180 | 175 | 15 | 15 | 15 | 0 | 0 | 22 | 22 | 22 | 0 | 0 | 30 | 20 | 5 | 0 | 0 | 8 | 2 | 1 | 0 | 0 | 10 | 0 | 0 | 10 | 0 | 0 | 2.5 | 0 | 0 | 80 | 80 | 80 | 80 | 80 | 80 | 80 | 80 | 80 | 80 | 10 | 30 | 50 | 60 | 110 | 0 | 30 | 0 | 30 | 0 | 85 | 35 | ELPCB-2
1 | 2022-09-21 11:06 | 4554 | 204 | 2 | TPU | 60.4 | 321.5 | 13.5 | 32.2 | 32.9 | 5.9 | 110.4 | 185 | 178 | 179 | 175 | 36 | 185 | 180 | 180 | 175 | 15 | 15 | 15 | 0 | 0 | 22 | 22 | 22 | 0 | 0 | 30 | 20 | 5 | 0 | 0 | 8 | 2 | 1 | 0 | 0 | 10 | 0 | 0 | 10 | 0 | 0 | 2.5 | 0 | 0 | 80 | 80 | 80 | 80 | 80 | 80 | 80 | 80 | 80 | 80 | 10 | 30 | 50 | 60 | 110 | 0 | 30 | 0 | 30 | 0 | 85 | 35 | ELPCB-2
1 | 2022-09-21 11:07 | 4555 | 204 | 2 | TPU | 60.4 | 321.7 | 13.5 | 32.4 | 33.4 | 5.5 | 110.1 | 185 | 178 | 179 | 176 | 36 | 185 | 180 | 180 | 175 | 15 | 15 | 15 | 0 | 0 | 22 | 22 | 22 | 0 | 0 | 30 | 20 | 5 | 0 | 0 | 8 | 2 | 1 | 0 | 0 | 10 | 0 | 0 | 10 | 0 | 0 | 2.5 | 0 | 0 | 80 | 80 | 80 | 80 | 80 | 80 | 80 | 80 | 80 | 80 | 10 | 30 | 50 | 60 | 110 | 0 | 30 | 0 | 30 | 0 | 85 | 35 | ELPCB-2
1 | 2022-09-21 11:08 | 4556 | 204 | 2 | TPU | 60.5 | 321.9 | 13.5 | 32.9 | 33.7 | 5.6 | 110.1 | 184 | 178 | 179 | 176 | 36 | 185 | 180 | 180 | 175 | 15 | 15 | 15 | 0 | 0 | 23 | 23 | 23 | 0 | 0 | 30 | 20 | 5 | 0 | 0 | 8 | 2 | 1 | 0 | 0 | 10 | 0 | 0 | 10 | 0 | 0 | 2.5 | 0 | 0 | 80 | 80 | 80 | 80 | 80 | 80 | 80 | 80 | 80 | 80 | 10 | 30 | 50 | 60 | 110 | 0 | 30 | 0 | 30 | 0 | 85 | 35 | ELPCB-2
1 | 2022-09-21 11:09 | 4557 | 204 | 2 | TPU | 60.3 | 321.3 | 13.5 | 31.8 | 33 | 5.6 | 110.1 | 185 | 179 | 179 | 175 | 36 | 185 | 180 | 180 | 175 | 15 | 15 | 15 | 0 | 0 | 23 | 23 | 23 | 0 | 0 | 30 | 20 | 5 | 0 | 0 | 8 | 2 | 1 | 0 | 0 | 10 | 0 | 0 | 10 | 0 | 0 | 2.5 | 0 | 0 | 80 | 80 | 80 | 80 | 80 | 80 | 80 | 80 | 80 | 80 | 10 | 30 | 50 | 60 | 110 | 0 | 30 | 0 | 30 | 0 | 85 | 35 | ELPCB-2
1 | 2022-09-21 11:10 | 4558 | 204 | 2 | TPU | 60.5 | 320.9 | 13.5 | 32.6 | 33.8 | 6.7 | 110.3 | 185 | 180 | 179 | 174 | 36 | 185 | 180 | 180 | 175 | 15 | 15 | 15 | 0 | 0 | 25 | 25 | 25 | 0 | 0 | 30 | 20 | 5 | 0 | 0 | 8 | 2 | 1 | 0 | 0 | 10 | 0 | 0 | 10 | 0 | 0 | 2.5 | 0 | 0 | 80 | 80 | 80 | 80 | 80 | 80 | 80 | 80 | 80 | 80 | 10 | 30 | 50 | 60 | 110 | 0 | 30 | 0 | 30 | 0 | 85 | 35 | ELPCB-2
1 | 2022-09-21 11:12 | 4559 | 205 | 2 | TPU | 60.4 | 321.5 | 13.5 | 31.8 | 32.6 | 6.3 | 110.4 | 185 | 180 | 180 | 175 | 36 | 185 | 180 | 180 | 175 | 15 | 15 | 15 | 0 | 0 | 25 | 25 | 25 | 0 | 0 | 30 | 20 | 5 | 0 | 0 | 8 | 2 | 1 | 0 | 0 | 10 | 0 | 0 | 10 | 0 | 0 | 2.5 | 0 | 0 | 80 | 80 | 80 | 80 | 80 | 80 | 80 | 80 | 80 | 80 | 10 | 30 | 50 | 60 | 110 | 0 | 30 | 0 | 30 | 0 | 85 | 35 | ELPCB-2
1 | 2022-09-21 11:13 | 4560 | 205 | 2 | TPU | 59.8 | 322.9 | 13.5 | 30.9 | 31.5 | 6.3 | 110.2 | 185 | 181 | 180 | 175 | 36 | 185 | 180 | 180 | 175 | 15 | 15 | 15 | 0 | 0 | 25 | 25 | 25 | 0 | 0 | 30 | 20 | 5 | 0 | 0 | 8 | 2 | 1 | 0 | 0 | 10 | 0 | 0 | 10 | 0 | 0 | 2.5 | 0 | 0 | 80 | 80 | 80 | 80 | 80 | 80 | 80 | 80 | 80 | 80 | 10 | 30 | 50 | 60 | 110 | 0 | 30 | 0 | 30 | 0 | 85 | 35 | ELPCB-2
1 | 2022-09-21 11:31 | 4561 | 204 | 2 | TPU | 60.5 | 320.2 | 10 | 27.4 | 27.6 | 5 | 109.8 | 185 | 180 | 180 | 174 | 36 | 185 | 180 | 180 | 175 | 18 | 18 | 18 | 0 | 0 | 18 | 15 | 15 | 0 | 0 | 30 | 20 | 5 | 0 | 0 | 8 | 2 | 1 | 0 | 0 | 10 | 0 | 0 | 10 | 0 | 0 | 2.5 | 0 | 0 | 80 | 80 | 80 | 80 | 80 | 80 | 80 | 80 | 80 | 80 | 10 | 30 | 50 | 60 | 110 | 0 | 30 | 0 | 30 | 0 | 85 | 35 | ELPCB-2
1 | 2022-09-21 11:33 | 4562 | 194 | 3 | TPU | 57 | 321.4 | 13.5 | 34.6 | 34.8 | 4.9 | 110 | 185 | 180 | 180 | 174 | 36 | 185 | 180 | 180 | 175 | 18 | 18 | 18 | 0 | 0 | 15 | 15 | 15 | 0 | 0 | 30 | 20 | 5 | 0 | 0 | 8 | 2 | 1 | 0 | 0 | 10 | 0 | 0 | 10 | 0 | 0 | 2.5 | 0 | 0 | 80 | 80 | 80 | 80 | 80 | 80 | 80 | 80 | 80 | 80 | 10 | 30 | 50 | 60 | 110 | 0 | 30 | 0 | 30 | 0 | 85 | 35 | ELPCB-2
1 | 2022-09-21 11:34 | 4563 | 159 | 3 | TPU | 60.4 | 322.3 | 13.5 | 50.4 | 50.8 | 4.1 | 110.2 | 185 | 180 | 180 | 175 | 36 | 185 | 180 | 180 | 175 | 18 | 18 | 18 | 0 | 0 | 15 | 15 | 15 | 0 | 0 | 30 | 20 | 5 | 0 | 0 | 8 | 2 | 1 | 0 | 0 | 10 | 0 | 0 | 10 | 0 | 0 | 2.5 | 0 | 0 | 80 | 80 | 80 | 80 | 80 | 80 | 80 | 80 | 80 | 80 | 10 | 30 | 50 | 60 | 110 | 0 | 30 | 0 | 30 | 0 | 85 | 35 | ELPCB-2
1 | 2022-09-21 11:35 | 4564 | 99 | 3 | TPU | 60.4 | 320.8 | 13.5 | 74.3 | 74.2 | 3.1 | 110.1 | 185 | 178 | 178 | 173 | 36 | 185 | 180 | 180 | 175 | 18 | 18 | 18 | 0 | 0 | 12 | 12 | 12 | 0 | 0 | 30 | 20 | 5 | 0 | 0 | 8 | 2 | 1 | 0 | 0 | 10 | 0 | 0 | 10 | 0 | 0 | 2.5 | 0 | 0 | 80 | 80 | 80 | 80 | 80 | 80 | 80 | 80 | 80 | 80 | 10 | 30 | 50 | 60 | 110 | 0 | 30 | 0 | 30 | 0 | 85 | 35 | ELPCB-2
1 | 2022-09-21 11:36 | 4565 | 90 | 3 | TPU | 60.5 | 320.8 | 13.5 | 78.8 | 79.3 | 3 | 110.1 | 184 | 178 | 178 | 172 | 36 | 185 | 180 | 180 | 175 | 18 | 18 | 18 | 0 | 0 | 12 | 12 | 12 | 0 | 0 | 30 | 20 | 5 | 0 | 0 | 8 | 2 | 1 | 0 | 0 | 10 | 0 | 0 | 10 | 0 | 0 | 2.5 | 0 | 0 | 80 | 80 | 80 | 80 | 80 | 80 | 80 | 80 | 80 | 80 | 10 | 30 | 50 | 60 | 110 | 0 | 30 | 0 | 30 | 0 | 85 | 35 | ELPCB-2
1 | 2022-09-21 11:37 | 4566 | 68 | 3 | TPU | 60.3 | 321.9 | 13.5 | 81.5 | 81.6 | 2.7 | 110.5 | 184 | 179 | 179 | 173 | 36 | 185 | 180 | 180 | 175 | 18 | 18 | 18 | 0 | 0 | 12 | 12 | 12 | 0 | 0 | 30 | 20 | 5 | 0 | 0 | 8 | 2 | 1 | 0 | 0 | 10 | 0 | 0 | 10 | 0 | 0 | 2.5 | 0 | 0 | 80 | 80 | 80 | 80 | 80 | 80 | 80 | 80 | 80 | 80 | 10 | 30 | 50 | 60 | 110 | 0 | 30 | 0 | 30 | 0 | 85 | 35 | ELPCB-2
1 | 2022-09-21 11:38 | 4567 | 61 | 3 | TPU | 60.4 | 322.2 | 13.5 | 88.4 | 89.1 | 2.3 | 110.4 | 185 | 180 | 180 | 175 | 36 | 185 | 180 | 180 | 175 | 18 | 18 | 18 | 0 | 0 | 12 | 12 | 12 | 0 | 0 | 30 | 20 | 5 | 0 | 0 | 8 | 2 | 1 | 0 | 0 | 10 | 0 | 0 | 10 | 0 | 0 | 2.5 | 0 | 0 | 80 | 80 | 80 | 80 | 80 | 80 | 80 | 80 | 80 | 80 | 10 | 30 | 50 | 60 | 110 | 0 | 30 | 0 | 30 | 0 | 85 | 35 | ELPCB-2
1 | 2022-09-21 11:39 | 4568 | 19 | 3 | TPU | 60.4 | 322.5 | 13.5 | 96.2 | 95.8 | 2.8 | 109.7 | 185 | 180 | 180 | 175 | 36 | 185 | 180 | 180 | 175 | 18 | 18 | 18 | 0 | 0 | 12 | 12 | 12 | 0 | 0 | 30 | 20 | 5 | 0 | 0 | 8 | 2 | 1 | 0 | 0 | 10 | 0 | 0 | 10 | 0 | 0 | 2.5 | 0 | 0 | 80 | 80 | 80 | 80 | 80 | 80 | 80 | 80 | 80 | 80 | 10 | 30 | 50 | 60 | 110 | 0 | 30 | 0 | 30 | 0 | 85 | 35 | ELPCB-2
1 | 2022-09-21 11:41 | 4569 | 56 | 3 | TPU | 60.5 | 321.9 | 13.5 | 84 | 84.3 | 3.4 | 110 | 184 | 180 | 180 | 177 | 37 | 185 | 180 | 180 | 175 | 18 | 18 | 18 | 0 | 0 | 14 | 14 | 14 | 0 | 0 | 30 | 20 | 5 | 0 | 0 | 8 | 2 | 1 | 0 | 0 | 10 | 0 | 0 | 10 | 0 | 0 | 2.5 | 0 | 0 | 80 | 80 | 80 | 80 | 80 | 80 | 80 | 80 | 80 | 80 | 10 | 30 | 50 | 60 | 110 | 0 | 30 | 0 | 30 | 0 | 85 | 35 | ELPCB-2
1 | 2022-09-21 11:42 | 4570 | 78 | 3 | TPU | 60.4 | 322.4 | 13.5 | 77 | 77 | 3.4 | 110.1 | 185 | 180 | 180 | 178 | 37 | 185 | 180 | 180 | 175 | 18 | 18 | 18 | 0 | 0 | 14 | 14 | 14 | 0 | 0 | 30 | 20 | 5 | 0 | 0 | 8 | 2 | 1 | 0 | 0 | 10 | 0 | 0 | 10 | 0 | 0 | 2.5 | 0 | 0 | 80 | 80 | 80 | 80 | 80 | 80 | 80 | 80 | 80 | 80 | 10 | 30 | 50 | 60 | 110 | 0 | 30 | 0 | 30 | 0 | 85 | 35 | ELPCB-2
1 | 2022-09-21 11:43 | 4571 | 128 | 3 | TPU | 60.5 | 320.3 | 13.5 | 63.2 | 63.6 | 3.6 | 110.4 | 184 | 179 | 180 | 176 | 37 | 185 | 180 | 180 | 175 | 18 | 18 | 18 | 0 | 0 | 14 | 14 | 14 | 0 | 0 | 30 | 20 | 5 | 0 | 0 | 8 | 2 | 1 | 0 | 0 | 10 | 0 | 0 | 10 | 0 | 0 | 2.5 | 0 | 0 | 80 | 80 | 80 | 80 | 80 | 80 | 80 | 80 | 80 | 80 | 10 | 30 | 50 | 60 | 110 | 0 | 30 | 0 | 30 | 0 | 85 | 35 | ELPCB-2
1 | 2022-09-21 11:44 | 4572 | 130 | 3 | TPU | 60.3 | 321.5 | 13.5 | 62.4 | 62.8 | 3.5 | 110 | 184 | 179 | 179 | 174 | 37 | 185 | 180 | 180 | 175 | 18 | 18 | 18 | 0 | 0 | 14 | 14 | 14 | 0 | 0 | 30 | 20 | 5 | 0 | 0 | 8 | 2 | 1 | 0 | 0 | 10 | 0 | 0 | 10 | 0 | 0 | 2.5 | 0 | 0 | 80 | 80 | 80 | 80 | 80 | 80 | 80 | 80 | 80 | 80 | 10 | 30 | 50 | 60 | 110 | 0 | 30 | 0 | 30 | 0 | 85 | 35 | ELPCB-2
1 | 2022-09-21 11:45 | 4573 | 127 | 3 | TPU | 60.5 | 321.8 | 13.5 | 63.4 | 63.5 | 3.4 | 110 | 184 | 179 | 179 | 172 | 37 | 185 | 180 | 180 | 175 | 18 | 18 | 18 | 0 | 0 | 14 | 14 | 14 | 0 | 0 | 30 | 20 | 5 | 0 | 0 | 8 | 2 | 1 | 0 | 0 | 10 | 0 | 0 | 10 | 0 | 0 | 2.5 | 0 | 0 | 80 | 80 | 80 | 80 | 80 | 80 | 80 | 80 | 80 | 80 | 10 | 30 | 50 | 60 | 110 | 0 | 30 | 0 | 30 | 0 | 85 | 35 | ELPCB-2
1 | 2022-09-21 11:46 | 4574 | 122 | 3 | TPU | 60.4 | 321.4 | 13.5 | 65.4 | 65.8 | 3.4 | 110.2 | 185 | 180 | 179 | 172 | 37 | 185 | 180 | 180 | 175 | 18 | 18 | 18 | 0 | 0 | 14 | 14 | 14 | 0 | 0 | 30 | 20 | 5 | 0 | 0 | 8 | 2 | 1 | 0 | 0 | 10 | 0 | 0 | 10 | 0 | 0 | 2.5 | 0 | 0 | 80 | 80 | 80 | 80 | 80 | 80 | 80 | 80 | 80 | 80 | 10 | 30 | 50 | 60 | 110 | 0 | 30 | 0 | 30 | 0 | 85 | 35 | ELPCB-2
1 | 2022-09-21 11:47 | 4575 | 112 | 3 | TPU | 60.4 | 321.9 | 13.5 | 69.8 | 69.8 | 3.3 | 110.1 | 185 | 180 | 179 | 173 | 37 | 185 | 180 | 180 | 175 | 18 | 18 | 18 | 0 | 0 | 14 | 14 | 14 | 0 | 0 | 30 | 20 | 5 | 0 | 0 | 8 | 2 | 1 | 0 | 0 | 10 | 0 | 0 | 10 | 0 | 0 | 2.5 | 0 | 0 | 80 | 80 | 80 | 80 | 80 | 80 | 80 | 80 | 80 | 80 | 10 | 30 | 50 | 60 | 110 | 0 | 30 | 0 | 30 | 0 | 85 | 35 | ELPCB-2
1 | 2022-09-21 11:50 | 4577 | 107 | 3 | TPU | 60.4 | 322 | 13.5 | 71.2 | 71.3 | 3.4 | 110.2 | 184 | 180 | 179 | 173 | 37 | 185 | 180 | 180 | 175 | 18 | 18 | 18 | 0 | 0 | 14 | 14 | 14 | 0 | 0 | 30 | 20 | 5 | 0 | 0 | 8 | 2 | 1 | 0 | 0 | 10 | 0 | 0 | 10 | 0 | 0 | 2.5 | 0 | 0 | 80 | 80 | 80 | 80 | 80 | 80 | 80 | 80 | 80 | 80 | 10 | 30 | 50 | 60 | 110 | 0 | 30 | 0 | 30 | 0 | 85 | 35 | ELPCB-2
1 | 2022-09-21 11:51 | 4578 | 106 | 3 | TPU | 60.6 | 321 | 13.5 | 71.9 | 71.9 | 3.4 | 110 | 184 | 179 | 179 | 173 | 37 | 185 | 180 | 180 | 175 | 18 | 18 | 18 | 0 | 0 | 14 | 14 | 14 | 0 | 0 | 30 | 20 | 5 | 0 | 0 | 8 | 2 | 1 | 0 | 0 | 10 | 0 | 0 | 10 | 0 | 0 | 2.5 | 0 | 0 | 80 | 80 | 80 | 80 | 80 | 80 | 80 | 80 | 80 | 80 | 10 | 30 | 50 | 60 | 110 | 0 | 30 | 0 | 30 | 0 | 85 | 35 | ELPCB-2
1 | 2022-09-21 11:52 | 4579 | 107 | 3 | TPU | 60.3 | 322 | 13.5 | 69.2 | 69.4 | 3.4 | 110 | 184 | 179 | 179 | 175 | 37 | 185 | 180 | 180 | 175 | 18 | 18 | 18 | 0 | 0 | 14 | 14 | 14 | 0 | 0 | 30 | 20 | 5 | 0 | 0 | 8 | 2 | 1 | 0 | 0 | 10 | 0 | 0 | 10 | 0 | 0 | 2.5 | 0 | 0 | 80 | 80 | 80 | 80 | 80 | 80 | 80 | 80 | 80 | 80 | 10 | 30 | 50 | 60 | 110 | 0 | 30 | 0 | 30 | 0 | 85 | 35 | ELPCB-2
1 | 2022-09-21 11:53 | 4580 | 106 | 3 | TPU | 60.3 | 323.1 | 13.5 | 71.3 | 71.8 | 3.4 | 110.1 | 184 | 179 | 179 | 176 | 37 | 185 | 180 | 180 | 175 | 18 | 18 | 18 | 0 | 0 | 14 | 14 | 14 | 0 | 0 | 30 | 20 | 5 | 0 | 0 | 8 | 2 | 1 | 0 | 0 | 10 | 0 | 0 | 10 | 0 | 0 | 2.5 | 0 | 0 | 80 | 80 | 80 | 80 | 80 | 80 | 80 | 80 | 80 | 80 | 10 | 30 | 50 | 60 | 110 | 0 | 30 | 0 | 30 | 0 | 85 | 35 | ELPCB-2
1 | 2022-09-21 11:54 | 4581 | 109 | 3 | TPU | 60.4 | 321.5 | 13.5 | 69.8 | 70.4 | 3.5 | 110 | 184 | 179 | 179 | 176 | 37 | 185 | 180 | 180 | 175 | 18 | 18 | 18 | 0 | 0 | 14 | 14 | 14 | 0 | 0 | 30 | 20 | 5 | 0 | 0 | 8 | 2 | 1 | 0 | 0 | 10 | 0 | 0 | 10 | 0 | 0 | 2.5 | 0 | 0 | 80 | 80 | 80 | 80 | 80 | 80 | 80 | 80 | 80 | 80 | 10 | 30 | 50 | 60 | 110 | 0 | 30 | 0 | 30 | 0 | 85 | 35 | ELPCB-2
1 | 2022-09-21 11:55 | 4582 | 106 | 3 | TPU | 60.5 | 322.2 | 13.5 | 71.3 | 72 | 3.5 | 110.1 | 185 | 180 | 180 | 176 | 37 | 185 | 180 | 180 | 175 | 18 | 18 | 18 | 0 | 0 | 15 | 15 | 15 | 0 | 0 | 30 | 20 | 5 | 0 | 0 | 8 | 2 | 1 | 0 | 0 | 10 | 0 | 0 | 10 | 0 | 0 | 2.5 | 0 | 0 | 80 | 80 | 80 | 80 | 80 | 80 | 80 | 80 | 80 | 80 | 10 | 30 | 50 | 60 | 110 | 0 | 30 | 0 | 30 | 0 | 85 | 35 | ELPCB-2
1 | 2022-09-21 11:57 | 4583 | 123 | 3 | TPU | 60.4 | 321.1 | 13.5 | 64.6 | 65 | 4.5 | 110 | 185 | 178 | 180 | 175 | 37 | 185 | 180 | 180 | 175 | 18 | 18 | 18 | 0 | 0 | 15 | 15 | 15 | 0 | 0 | 30 | 20 | 5 | 0 | 0 | 8 | 2 | 1 | 0 | 0 | 10 | 0 | 0 | 10 | 0 | 0 | 2.5 | 0 | 0 | 80 | 80 | 80 | 80 | 80 | 80 | 80 | 80 | 80 | 80 | 10 | 30 | 50 | 60 | 110 | 0 | 30 | 0 | 30 | 0 | 85 | 35 | ELPCB-2
1 | 2022-09-21 11:58 | 4584 | 125 | 3 | TPU | 61 | 322 | 13.5 | 61.6 | 62 | 3.7 | 110.3 | 184 | 179 | 180 | 175 | 37 | 185 | 180 | 180 | 175 | 18 | 18 | 18 | 0 | 0 | 15 | 15 | 15 | 0 | 0 | 30 | 20 | 5 | 0 | 0 | 8 | 2 | 1 | 0 | 0 | 10 | 0 | 0 | 10 | 0 | 0 | 2.5 | 0 | 0 | 80 | 80 | 80 | 80 | 80 | 80 | 80 | 80 | 80 | 80 | 10 | 30 | 50 | 60 | 110 | 0 | 30 | 0 | 30 | 0 | 85 | 35 | ELPCB-2
1 | 2022-09-21 11:59 | 4585 | 138 | 3 | TPU | 60.5 | 321 | 13.5 | 60 | 60 | 3.7 | 110.2 | 185 | 179 | 180 | 175 | 37 | 185 | 180 | 180 | 175 | 18 | 18 | 18 | 0 | 0 | 15 | 15 | 15 | 0 | 0 | 30 | 20 | 5 | 0 | 0 | 8 | 2 | 1 | 0 | 0 | 10 | 0 | 0 | 10 | 0 | 0 | 2.5 | 0 | 0 | 80 | 80 | 80 | 80 | 80 | 80 | 80 | 80 | 80 | 80 | 10 | 30 | 50 | 60 | 110 | 0 | 30 | 0 | 30 | 0 | 85 | 35 | ELPCB-2
1 | 2022-09-21 12:01 | 4586 | 144 | 3 | TPU | 60.4 | 322.7 | 13.5 | 57.3 | 57.4 | 3.9 | 110 | 185 | 181 | 179 | 174 | 37 | 185 | 180 | 180 | 175 | 18 | 18 | 18 | 0 | 0 | 15 | 15 | 15 | 0 | 0 | 30 | 20 | 5 | 0 | 0 | 8 | 2 | 1 | 0 | 0 | 10 | 0 | 0 | 10 | 0 | 0 | 2.5 | 0 | 0 | 80 | 80 | 80 | 80 | 80 | 80 | 80 | 80 | 80 | 80 | 10 | 30 | 50 | 60 | 110 | 0 | 30 | 0 | 30 | 0 | 85 | 35 | ELPCB-2
1 | 2022-09-21 12:02 | 4587 | 147 | 3 | TPU | 60.4 | 322.6 | 13.5 | 56.3 | 56.3 | 4.1 | 110 | 185 | 181 | 179 | 173 | 37 | 185 | 180 | 180 | 175 | 18 | 18 | 18 | 0 | 0 | 15 | 15 | 15 | 0 | 0 | 30 | 20 | 5 | 0 | 0 | 8 | 2 | 1 | 0 | 0 | 10 | 0 | 0 | 10 | 0 | 0 | 2.5 | 0 | 0 | 80 | 80 | 80 | 80 | 80 | 80 | 80 | 80 | 80 | 80 | 10 | 30 | 50 | 60 | 110 | 0 | 30 | 0 | 30 | 0 | 85 | 35 | ELPCB-2
1 | 2022-09-21 12:03 | 4588 | 147 | 3 | TPU | 60.4 | 321.9 | 13.5 | 56.2 | 56.1 | 4 | 110.2 | 184 | 180 | 179 | 173 | 37 | 185 | 180 | 180 | 175 | 18 | 18 | 18 | 0 | 0 | 15 | 15 | 15 | 0 | 0 | 30 | 20 | 5 | 0 | 0 | 8 | 2 | 1 | 0 | 0 | 10 | 0 | 0 | 10 | 0 | 0 | 2.5 | 0 | 0 | 80 | 80 | 80 | 80 | 80 | 80 | 80 | 80 | 80 | 80 | 10 | 30 | 50 | 60 | 110 | 0 | 30 | 0 | 30 | 0 | 85 | 35 | ELPCB-2
1 | 2022-09-21 12:04 | 4589 | 156 | 3 | TPU | 60.3 | 320.9 | 13.5 | 53.2 | 53.5 | 4.5 | 110 | 184 | 181 | 179 | 173 | 37 | 185 | 180 | 180 | 175 | 18 | 18 | 18 | 0 | 0 | 15 | 15 | 15 | 0 | 0 | 30 | 20 | 5 | 0 | 0 | 8 | 2 | 1 | 0 | 0 | 10 | 0 | 0 | 10 | 0 | 0 | 2.5 | 0 | 0 | 80 | 80 | 80 | 80 | 80 | 80 | 80 | 80 | 80 | 80 | 10 | 30 | 50 | 60 | 110 | 0 | 30 | 0 | 30 | 0 | 85 | 35 | ELPCB-2
1 | 2022-09-21 12:06 | 4590 | 150 | 3 | TPU | 60.5 | 321.7 | 13.5 | 55.3 | 55.5 | 4.4 | 110.1 | 184 | 180 | 179 | 174 | 37 | 185 | 180 | 180 | 175 | 18 | 18 | 18 | 0 | 0 | 15 | 15 | 15 | 0 | 0 | 30 | 20 | 5 | 0 | 0 | 8 | 2 | 1 | 0 | 0 | 10 | 0 | 0 | 10 | 0 | 0 | 2.5 | 0 | 0 | 80 | 80 | 80 | 80 | 80 | 80 | 80 | 80 | 80 | 80 | 10 | 30 | 50 | 60 | 110 | 0 | 30 | 0 | 30 | 0 | 85 | 35 | ELPCB-2
1 | 2022-09-21 12:07 | 4591 | 148 | 3 | TPU | 60.4 | 321 | 13.5 | 56.2 | 55.8 | 4.4 | 110.2 | 185 | 180 | 180 | 174 | 37 | 185 | 180 | 180 | 175 | 18 | 18 | 18 | 0 | 0 | 15 | 15 | 15 | 0 | 0 | 30 | 20 | 5 | 0 | 0 | 8 | 2 | 1 | 0 | 0 | 10 | 0 | 0 | 10 | 0 | 0 | 2.5 | 0 | 0 | 80 | 80 | 80 | 80 | 80 | 80 | 80 | 80 | 80 | 80 | 10 | 30 | 50 | 60 | 110 | 0 | 30 | 0 | 30 | 0 | 85 | 35 | ELPCB-2
1 | 2022-09-21 12:08 | 4592 | 147 | 3 | TPU | 60 | 321 | 13.5 | 55.7 | 56.4 | 4.5 | 110 | 184 | 178 | 179 | 175 | 37 | 185 | 180 | 180 | 175 | 18 | 18 | 18 | 0 | 0 | 15 | 15 | 15 | 0 | 0 | 30 | 20 | 5 | 0 | 0 | 8 | 2 | 1 | 0 | 0 | 10 | 0 | 0 | 10 | 0 | 0 | 2.5 | 0 | 0 | 80 | 80 | 80 | 80 | 80 | 80 | 80 | 80 | 80 | 80 | 10 | 30 | 50 | 60 | 110 | 0 | 30 | 0 | 30 | 0 | 85 | 35 | ELPCB-2
1 | 2022-09-21 12:10 | 4593 | 152 | 3 | TPU | 60.4 | 320.7 | 13.5 | 52.8 | 53.4 | 4.5 | 110 | 184 | 179 | 179 | 175 | 37 | 185 | 180 | 180 | 175 | 18 | 18 | 18 | 0 | 0 | 15 | 15 | 15 | 0 | 0 | 30 | 20 | 5 | 0 | 0 | 8 | 2 | 1 | 0 | 0 | 10 | 0 | 0 | 10 | 0 | 0 | 2.5 | 0 | 0 | 80 | 80 | 80 | 80 | 80 | 80 | 80 | 80 | 80 | 80 | 10 | 30 | 50 | 60 | 110 | 0 | 30 | 0 | 30 | 0 | 85 | 35 | ELPCB-2
1 | 2022-09-22 08:00 | 4594 | 135 | 3 | TPU | 0 | 321.7 | 13.5 | 56.1 | 57.2 | 3.9 | 110.2 | 185 | 178 | 179 | 173 | 32 | 185 | 180 | 180 | 175 | 18 | 18 | 18 | 0 | 0 | 15 | 15 | 15 | 0 | 0 | 30 | 20 | 5 | 0 | 0 | 8 | 2 | 1 | 0 | 0 | 10 | 0 | 0 | 10 | 0 | 0 | 2.5 | 0 | 0 | 80 | 80 | 80 | 80 | 80 | 80 | 80 | 80 | 80 | 80 | 10 | 30 | 50 | 60 | 110 | 0 | 30 | 0 | 30 | 0 | 85 | 35 | ELPCB-2
1 | 2022-09-22 08:01 | 4595 | 55 | 3 | TPU | 62 | 322.5 | 13.6 | 90.5 | 90.7 | 2.1 | 110.1 | 185 | 179 | 179 | 175 | 32 | 185 | 180 | 180 | 175 | 18 | 18 | 18 | 0 | 0 | 15 | 15 | 15 | 0 | 0 | 30 | 20 | 5 | 0 | 0 | 8 | 2 | 1 | 0 | 0 | 10 | 0 | 0 | 10 | 0 | 0 | 2.5 | 0 | 0 | 80 | 80 | 80 | 80 | 80 | 80 | 80 | 80 | 80 | 80 | 10 | 30 | 50 | 60 | 110 | 0 | 30 | 0 | 30 | 0 | 85 | 35 | ELPCB-2
1 | 2022-09-22 08:02 | 4596 | 25 | 3 | TPU | 60.6 | 322 | 13.5 | 100.2 | 100.4 | 1.4 | 110.1 | 184 | 178 | 179 | 175 | 32 | 185 | 180 | 180 | 175 | 18 | 18 | 18 | 0 | 0 | 15 | 15 | 15 | 0 | 0 | 30 | 20 | 5 | 0 | 0 | 8 | 2 | 1 | 0 | 0 | 10 | 0 | 0 | 10 | 0 | 0 | 2.5 | 0 | 0 | 80 | 80 | 80 | 80 | 80 | 80 | 80 | 80 | 80 | 80 | 10 | 30 | 50 | 60 | 110 | 0 | 30 | 0 | 30 | 0 | 85 | 35 | ELPCB-2
1 | 2022-09-22 08:04 | 4597 | 19 | 3 | TPU | 60.5 | 320.3 | 13.5 | 99.9 | 100.5 | 1.6 | 110.1 | 185 | 180 | 180 | 175 | 32 | 185 | 180 | 180 | 175 | 18 | 18 | 18 | 0 | 0 | 15 | 15 | 15 | 0 | 0 | 30 | 20 | 5 | 0 | 0 | 8 | 2 | 1 | 0 | 0 | 10 | 0 | 0 | 10 | 0 | 0 | 2.5 | 0 | 0 | 80 | 80 | 80 | 80 | 80 | 80 | 80 | 80 | 80 | 80 | 10 | 30 | 50 | 60 | 110 | 0 | 30 | 0 | 30 | 0 | 85 | 35 | ELPCB-2
1 | 2022-09-22 08:05 | 4598 | 135 | 3 | TPU | 60.2 | 321.7 | 13.5 | 58.6 | 58.9 | 3.8 | 110.2 | 185 | 180 | 179 | 175 | 32 | 185 | 180 | 180 | 175 | 18 | 18 | 18 | 0 | 0 | 15 | 15 | 15 | 0 | 0 | 30 | 20 | 5 | 0 | 0 | 8 | 2 | 1 | 0 | 0 | 10 | 0 | 0 | 10 | 0 | 0 | 2.5 | 0 | 0 | 80 | 80 | 80 | 80 | 80 | 80 | 80 | 80 | 80 | 80 | 10 | 30 | 50 | 60 | 110 | 0 | 30 | 0 | 30 | 0 | 85 | 35 | ELPCB-2
1 | 2022-09-22 08:07 | 4599 | 124 | 3 | TPU | 60.5 | 321.1 | 13.5 | 66.7 | 66.8 | 4.1 | 110.1 | 184 | 180 | 179 | 175 | 32 | 185 | 180 | 180 | 175 | 18 | 18 | 18 | 0 | 0 | 15 | 15 | 15 | 0 | 0 | 30 | 20 | 5 | 0 | 0 | 8 | 2 | 1 | 0 | 0 | 10 | 0 | 0 | 10 | 0 | 0 | 2.5 | 0 | 0 | 80 | 80 | 80 | 80 | 80 | 80 | 80 | 80 | 80 | 80 | 10 | 30 | 50 | 60 | 110 | 0 | 30 | 0 | 30 | 0 | 85 | 35 | ELPCB-2
1 | 2022-09-22 08:08 | 4600 | 112 | 3 | TPU | 60.4 | 322.6 | 13.5 | 70.2 | 71.2 | 4.1 | 110 | 185 | 180 | 180 | 174 | 33 | 185 | 180 | 180 | 175 | 18 | 18 | 18 | 0 | 0 | 15 | 15 | 15 | 0 | 0 | 30 | 20 | 5 | 0 | 0 | 8 | 2 | 1 | 0 | 0 | 10 | 0 | 0 | 10 | 0 | 0 | 2.5 | 0 | 0 | 80 | 80 | 80 | 80 | 80 | 80 | 80 | 80 | 80 | 80 | 10 | 30 | 50 | 60 | 110 | 0 | 30 | 0 | 30 | 0 | 85 | 35 | ELPCB-2
1 | 2022-09-22 08:09 | 4601 | 94 | 3 | TPU | 60.6 | 321.5 | 13.5 | 76.8 | 77.2 | 4 | 110 | 185 | 180 | 181 | 175 | 33 | 185 | 180 | 180 | 175 | 18 | 18 | 18 | 0 | 0 | 17 | 17 | 17 | 0 | 0 | 30 | 20 | 5 | 0 | 0 | 8 | 2 | 1 | 0 | 0 | 10 | 0 | 0 | 10 | 0 | 0 | 2.5 | 0 | 0 | 80 | 80 | 80 | 80 | 80 | 80 | 80 | 80 | 80 | 80 | 10 | 30 | 50 | 60 | 110 | 0 | 30 | 0 | 30 | 0 | 85 | 35 | ELPCB-2
1 | 2022-09-22 08:10 | 4602 | 151 | 3 | TPU | 60.5 | 321.1 | 13.5 | 54.1 | 54.3 | 4.7 | 110 | 184 | 180 | 180 | 174 | 33 | 185 | 180 | 180 | 175 | 18 | 18 | 18 | 0 | 0 | 17 | 17 | 17 | 0 | 0 | 30 | 20 | 5 | 0 | 0 | 8 | 2 | 1 | 0 | 0 | 10 | 0 | 0 | 10 | 0 | 0 | 2.5 | 0 | 0 | 80 | 80 | 80 | 80 | 80 | 80 | 80 | 80 | 80 | 80 | 10 | 30 | 50 | 60 | 110 | 0 | 30 | 0 | 30 | 0 | 85 | 35 | ELPCB-2
1 | 2022-09-22 08:11 | 4603 | 152 | 3 | TPU | 60.5 | 321.5 | 13.5 | 54.3 | 54.7 | 4.7 | 110.3 | 184 | 180 | 180 | 174 | 33 | 185 | 180 | 180 | 175 | 18 | 18 | 18 | 0 | 0 | 17 | 17 | 17 | 0 | 0 | 30 | 20 | 5 | 0 | 0 | 8 | 2 | 1 | 0 | 0 | 10 | 0 | 0 | 10 | 0 | 0 | 2.5 | 0 | 0 | 80 | 80 | 80 | 80 | 80 | 80 | 80 | 80 | 80 | 80 | 10 | 30 | 50 | 60 | 110 | 0 | 30 | 0 | 30 | 0 | 85 | 35 | ELPCB-2
1 | 2022-09-22 08:12 | 4604 | 165 | 3 | TPU | 60.5 | 321.4 | 13.5 | 50.3 | 50.3 | 5.1 | 110.4 | 184 | 180 | 180 | 174 | 33 | 185 | 180 | 180 | 175 | 18 | 18 | 18 | 0 | 0 | 17 | 17 | 17 | 0 | 0 | 30 | 20 | 5 | 0 | 0 | 8 | 2 | 1 | 0 | 0 | 10 | 0 | 0 | 10 | 0 | 0 | 2.5 | 0 | 0 | 80 | 80 | 80 | 80 | 80 | 80 | 80 | 80 | 80 | 80 | 10 | 30 | 50 | 60 | 110 | 0 | 30 | 0 | 30 | 0 | 85 | 35 | ELPCB-2
1 | 2022-09-22 08:13 | 4605 | 163 | 3 | TPU | 60.5 | 321.4 | 13.5 | 50.9 | 51.5 | 4.8 | 110.1 | 184 | 179 | 180 | 174 | 33 | 185 | 180 | 180 | 175 | 18 | 18 | 18 | 0 | 0 | 17 | 17 | 17 | 0 | 0 | 30 | 20 | 5 | 0 | 0 | 8 | 2 | 1 | 0 | 0 | 10 | 0 | 0 | 10 | 0 | 0 | 2.5 | 0 | 0 | 80 | 80 | 80 | 80 | 80 | 80 | 80 | 80 | 80 | 80 | 10 | 30 | 50 | 60 | 110 | 0 | 30 | 0 | 30 | 0 | 85 | 35 | ELPCB-2
1 | 2022-09-22 08:14 | 4606 | 168 | 3 | TPU | 60.5 | 322.7 | 13.5 | 48.8 | 49.1 | 5 | 110.1 | 184 | 179 | 179 | 174 | 33 | 185 | 180 | 180 | 175 | 18 | 18 | 18 | 0 | 0 | 19 | 19 | 19 | 0 | 0 | 30 | 20 | 5 | 0 | 0 | 8 | 2 | 1 | 0 | 0 | 10 | 0 | 0 | 10 | 0 | 0 | 2.5 | 0 | 0 | 80 | 80 | 80 | 80 | 80 | 80 | 80 | 80 | 80 | 80 | 10 | 30 | 50 | 60 | 110 | 0 | 30 | 0 | 30 | 0 | 85 | 35 | ELPCB-2
1 | 2022-09-22 08:15 | 4607 | 194 | 3 | TPU | 60.5 | 323.2 | 13.5 | 38.7 | 38.9 | 5.7 | 110.1 | 184 | 179 | 180 | 174 | 33 | 185 | 180 | 180 | 175 | 18 | 18 | 18 | 0 | 0 | 19 | 19 | 19 | 0 | 0 | 30 | 20 | 5 | 0 | 0 | 8 | 2 | 1 | 0 | 0 | 10 | 0 | 0 | 10 | 0 | 0 | 2.5 | 0 | 0 | 80 | 80 | 80 | 80 | 80 | 80 | 80 | 80 | 80 | 80 | 10 | 30 | 50 | 60 | 110 | 0 | 30 | 0 | 30 | 0 | 85 | 35 | ELPCB-2
1 | 2022-09-22 08:16 | 4608 | 194 | 3 | TPU | 60.5 | 322.1 | 13.5 | 38.7 | 38.8 | 5.5 | 110 | 184 | 180 | 179 | 174 | 33 | 185 | 180 | 180 | 175 | 18 | 18 | 18 | 0 | 0 | 19 | 19 | 19 | 0 | 0 | 30 | 20 | 5 | 0 | 0 | 8 | 2 | 1 | 0 | 0 | 10 | 0 | 0 | 10 | 0 | 0 | 2.5 | 0 | 0 | 80 | 80 | 80 | 80 | 80 | 80 | 80 | 80 | 80 | 80 | 10 | 30 | 50 | 60 | 110 | 0 | 30 | 0 | 30 | 0 | 85 | 35 | ELPCB-2
1 | 2022-09-22 08:17 | 4609 | 195 | 3 | TPU | 60.6 | 322.3 | 13.5 | 38.5 | 38.6 | 5.1 | 110.3 | 184 | 179 | 179 | 174 | 33 | 185 | 180 | 180 | 175 | 18 | 18 | 18 | 0 | 0 | 19 | 19 | 19 | 0 | 0 | 30 | 20 | 5 | 0 | 0 | 8 | 2 | 1 | 0 | 0 | 10 | 0 | 0 | 10 | 0 | 0 | 2.5 | 0 | 0 | 80 | 80 | 80 | 80 | 80 | 80 | 80 | 80 | 80 | 80 | 10 | 30 | 50 | 60 | 110 | 0 | 30 | 0 | 30 | 0 | 85 | 35 | ELPCB-2
1 | 2022-09-22 08:18 | 4610 | 191 | 3 | TPU | 60.5 | 321.9 | 13.5 | 40.1 | 41 | 5.2 | 110.4 | 184 | 179 | 179 | 174 | 33 | 185 | 180 | 180 | 175 | 18 | 18 | 18 | 0 | 0 | 19 | 19 | 19 | 0 | 0 | 30 | 20 | 5 | 0 | 0 | 8 | 2 | 1 | 0 | 0 | 10 | 0 | 0 | 10 | 0 | 0 | 2.5 | 0 | 0 | 80 | 80 | 80 | 80 | 80 | 80 | 80 | 80 | 80 | 80 | 10 | 30 | 50 | 60 | 110 | 0 | 30 | 0 | 30 | 0 | 85 | 35 | ELPCB-2
1 | 2022-09-22 08:19 | 4611 | 188 | 3 | TPU | 60.6 | 322.1 | 13.5 | 41 | 41.3 | 5.4 | 110.5 | 185 | 179 | 179 | 175 | 33 | 185 | 180 | 180 | 175 | 18 | 18 | 18 | 0 | 0 | 19 | 20 | 20 | 0 | 0 | 30 | 20 | 5 | 0 | 0 | 8 | 2 | 1 | 0 | 0 | 10 | 0 | 0 | 10 | 0 | 0 | 2.5 | 0 | 0 | 80 | 80 | 80 | 80 | 80 | 80 | 80 | 80 | 80 | 80 | 10 | 30 | 50 | 60 | 110 | 0 | 30 | 0 | 30 | 0 | 85 | 35 | ELPCB-2
1 | 2022-09-22 08:20 | 4612 | 195 | 3 | TPU | 60.6 | 322.8 | 13.5 | 38.3 | 38.9 | 5.7 | 110.3 | 185 | 180 | 179 | 175 | 33 | 185 | 180 | 180 | 175 | 18 | 18 | 18 | 0 | 0 | 20 | 20 | 20 | 0 | 0 | 30 | 20 | 5 | 0 | 0 | 8 | 2 | 1 | 0 | 0 | 10 | 0 | 0 | 10 | 0 | 0 | 2.5 | 0 | 0 | 80 | 80 | 80 | 80 | 80 | 80 | 80 | 80 | 80 | 80 | 10 | 30 | 50 | 60 | 110 | 0 | 30 | 0 | 30 | 0 | 85 | 35 | ELPCB-2
1 | 2022-09-22 08:21 | 4613 | 194 | 3 | TPU | 60.5 | 322.6 | 13.5 | 36.6 | 37 | 5.2 | 110.1 | 184 | 180 | 179 | 174 | 33 | 185 | 180 | 180 | 175 | 18 | 18 | 18 | 0 | 0 | 20 | 20 | 20 | 0 | 0 | 30 | 20 | 5 | 0 | 0 | 8 | 2 | 1 | 0 | 0 | 10 | 0 | 0 | 10 | 0 | 0 | 2.5 | 0 | 0 | 80 | 80 | 80 | 80 | 80 | 80 | 80 | 80 | 80 | 80 | 10 | 30 | 50 | 60 | 110 | 0 | 30 | 0 | 30 | 0 | 85 | 35 | ELPCB-2
1 | 2022-09-22 08:22 | 4614 | 196 | 3 | TPU | 60.6 | 320.9 | 13.5 | 36.7 | 37.6 | 5.5 | 110.1 | 184 | 180 | 179 | 173 | 33 | 185 | 180 | 180 | 175 | 18 | 18 | 18 | 0 | 0 | 20 | 20 | 20 | 0 | 0 | 30 | 20 | 5 | 0 | 0 | 8 | 2 | 1 | 0 | 0 | 10 | 0 | 0 | 10 | 0 | 0 | 2.5 | 0 | 0 | 80 | 80 | 80 | 80 | 80 | 80 | 80 | 80 | 80 | 80 | 10 | 30 | 50 | 60 | 110 | 0 | 30 | 0 | 30 | 0 | 85 | 35 | ELPCB-2
1 | 2022-09-22 08:23 | 4615 | 195 | 3 | TPU | 60.6 | 320.3 | 13.5 | 37.6 | 38.6 | 5.5 | 110.3 | 184 | 180 | 179 | 173 | 33 | 185 | 180 | 180 | 175 | 18 | 18 | 18 | 0 | 0 | 20 | 20 | 20 | 0 | 0 | 30 | 20 | 5 | 0 | 0 | 8 | 2 | 1 | 0 | 0 | 10 | 0 | 0 | 10 | 0 | 0 | 2.5 | 0 | 0 | 80 | 80 | 80 | 80 | 80 | 80 | 80 | 80 | 80 | 80 | 10 | 30 | 50 | 60 | 110 | 0 | 30 | 0 | 30 | 0 | 85 | 35 | ELPCB-2
1 | 2022-09-22 08:24 | 4616 | 194 | 3 | TPU | 60.6 | 321.1 | 13.5 | 37.8 | 38.4 | 5.7 | 110.1 | 184 | 179 | 179 | 173 | 33 | 185 | 180 | 180 | 175 | 18 | 18 | 18 | 0 | 0 | 21 | 21 | 20 | 0 | 0 | 30 | 20 | 5 | 0 | 0 | 8 | 2 | 1 | 0 | 0 | 10 | 0 | 0 | 10 | 0 | 0 | 2.5 | 0 | 0 | 80 | 80 | 80 | 80 | 80 | 80 | 80 | 80 | 80 | 80 | 10 | 30 | 50 | 60 | 110 | 0 | 30 | 0 | 30 | 0 | 85 | 35 | ELPCB-2
1 | 2022-09-22 08:25 | 4617 | 202 | 3 | TPU | 60.5 | 322.2 | 13.5 | 35.2 | 35.7 | 5.9 | 110.1 | 185 | 179 | 179 | 174 | 33 | 185 | 180 | 180 | 175 | 18 | 18 | 18 | 0 | 0 | 21 | 21 | 21 | 0 | 0 | 30 | 20 | 5 | 0 | 0 | 8 | 2 | 1 | 0 | 0 | 10 | 0 | 0 | 10 | 0 | 0 | 2.5 | 0 | 0 | 80 | 80 | 80 | 80 | 80 | 80 | 80 | 80 | 80 | 80 | 10 | 30 | 50 | 60 | 110 | 0 | 30 | 0 | 30 | 0 | 85 | 35 | ELPCB-2
1 | 2022-09-22 08:26 | 4618 | 201 | 3 | TPU | 60.6 | 321.9 | 13.5 | 35.2 | 35.5 | 6.1 | 110.4 | 185 | 179 | 180 | 175 | 33 | 185 | 180 | 180 | 175 | 18 | 18 | 18 | 0 | 0 | 21 | 21 | 21 | 0 | 0 | 30 | 20 | 5 | 0 | 0 | 8 | 2 | 1 | 0 | 0 | 10 | 0 | 0 | 10 | 0 | 0 | 2.5 | 0 | 0 | 80 | 80 | 80 | 80 | 80 | 80 | 80 | 80 | 80 | 80 | 10 | 30 | 50 | 60 | 110 | 0 | 30 | 0 | 30 | 0 | 85 | 35 | ELPCB-2
1 | 2022-09-22 08:27 | 4619 | 201 | 3 | TPU | 60.6 | 321.1 | 13.5 | 35.2 | 35.7 | 6.1 | 109.7 | 184 | 179 | 179 | 176 | 33 | 185 | 180 | 180 | 175 | 18 | 18 | 18 | 0 | 0 | 21 | 21 | 21 | 0 | 0 | 30 | 20 | 5 | 0 | 0 | 8 | 2 | 1 | 0 | 0 | 10 | 0 | 0 | 10 | 0 | 0 | 2.5 | 0 | 0 | 80 | 80 | 80 | 80 | 80 | 80 | 80 | 80 | 80 | 80 | 10 | 30 | 50 | 60 | 110 | 0 | 30 | 0 | 30 | 0 | 85 | 35 | ELPCB-2
1 | 2022-09-22 08:30 | 4620 | 204 | 0 | TPU | 60.6 | 322.1 | 13.5 | 33.8 | 34.4 | 8.8 | 110.2 | 185 | 180 | 179 | 176 | 33 | 185 | 180 | 180 | 175 | 18 | 18 | 18 | 0 | 0 | 21 | 21 | 21 | 0 | 0 | 30 | 20 | 5 | 0 | 0 | 8 | 2 | 1 | 0 | 0 | 10 | 0 | 0 | 10 | 0 | 0 | 2.5 | 0 | 0 | 80 | 80 | 80 | 80 | 80 | 80 | 80 | 80 | 80 | 80 | 10 | 30 | 50 | 60 | 110 | 0 | 30 | 0 | 30 | 0 | 85 | 35 | ELPCB-2
1 | 2022-09-22 08:31 | 4621 | 204 | 0 | TPU | 60.5 | 321.7 | 13.5 | 33.2 | 33.8 | 6.3 | 110.1 | 185 | 180 | 180 | 175 | 33 | 185 | 180 | 180 | 175 | 18 | 18 | 18 | 0 | 0 | 21 | 21 | 21 | 0 | 0 | 30 | 20 | 5 | 0 | 0 | 8 | 2 | 1 | 0 | 0 | 10 | 0 | 0 | 10 | 0 | 0 | 2.5 | 0 | 0 | 80 | 80 | 80 | 80 | 80 | 80 | 80 | 80 | 80 | 80 | 10 | 30 | 50 | 60 | 110 | 0 | 30 | 0 | 30 | 0 | 85 | 35 | ELPCB-2
1 | 2022-09-22 08:32 | 4622 | 204 | 0 | TPU | 60.6 | 322.7 | 13.5 | 33.7 | 34.5 | 5.4 | 110.1 | 185 | 180 | 180 | 175 | 34 | 185 | 180 | 180 | 175 | 18 | 18 | 18 | 0 | 0 | 21 | 21 | 21 | 0 | 0 | 30 | 20 | 5 | 0 | 0 | 8 | 2 | 1 | 0 | 0 | 10 | 0 | 0 | 10 | 0 | 0 | 2.5 | 0 | 0 | 80 | 80 | 80 | 80 | 80 | 80 | 80 | 80 | 80 | 80 | 10 | 30 | 50 | 60 | 110 | 0 | 30 | 0 | 30 | 0 | 85 | 35 | ELPCB-2
1 | 2022-09-22 08:34 | 4623 | 204 | 0 | TPU | 60.5 | 320.6 | 13.5 | 34.8 | 36 | 7 | 110.6 | 185 | 179 | 180 | 174 | 34 | 185 | 180 | 180 | 175 | 18 | 18 | 18 | 0 | 0 | 21 | 21 | 21 | 0 | 0 | 30 | 20 | 5 | 0 | 0 | 8 | 2 | 1 | 0 | 0 | 10 | 0 | 0 | 10 | 0 | 0 | 2.5 | 0 | 0 | 80 | 80 | 80 | 80 | 80 | 80 | 80 | 80 | 80 | 80 | 10 | 30 | 50 | 60 | 110 | 0 | 30 | 0 | 30 | 0 | 85 | 35 | ELPCB-2
1 | 2022-09-22 08:35 | 4624 | 204 | 0 | TPU | 60.7 | 321.1 | 13.5 | 32.8 | 33.9 | 5.8 | 110.4 | 185 | 180 | 180 | 174 | 34 | 185 | 180 | 180 | 175 | 18 | 18 | 18 | 0 | 0 | 21 | 21 | 21 | 0 | 0 | 30 | 20 | 5 | 0 | 0 | 8 | 2 | 1 | 0 | 0 | 10 | 0 | 0 | 10 | 0 | 0 | 2.5 | 0 | 0 | 80 | 80 | 80 | 80 | 80 | 80 | 80 | 80 | 80 | 80 | 10 | 30 | 50 | 60 | 110 | 0 | 30 | 0 | 30 | 0 | 85 | 35 | ELPCB-2
1 | 2022-09-22 08:36 | 4625 | 204 | 0 | TPU | 60.6 | 322.5 | 13.5 | 34.3 | 35.4 | 5.3 | 110.1 | 185 | 179 | 180 | 174 | 34 | 185 | 180 | 180 | 175 | 18 | 18 | 18 | 0 | 0 | 21 | 21 | 21 | 0 | 0 | 30 | 20 | 5 | 0 | 0 | 8 | 2 | 1 | 0 | 0 | 10 | 0 | 0 | 10 | 0 | 0 | 2.5 | 0 | 0 | 80 | 80 | 80 | 80 | 80 | 80 | 80 | 80 | 80 | 80 | 10 | 30 | 50 | 60 | 110 | 0 | 30 | 0 | 30 | 0 | 85 | 35 | ELPCB-2
1 | 2022-09-22 08:37 | 4626 | 204 | 0 | TPU | 60.6 | 322.1 | 13.5 | 34.3 | 35.2 | 5.3 | 110.1 | 184 | 179 | 179 | 174 | 34 | 185 | 180 | 180 | 175 | 18 | 18 | 18 | 0 | 0 | 21 | 21 | 21 | 0 | 0 | 30 | 20 | 5 | 0 | 0 | 8 | 2 | 1 | 0 | 0 | 10 | 0 | 0 | 10 | 0 | 0 | 2.5 | 0 | 0 | 80 | 80 | 80 | 80 | 80 | 80 | 80 | 80 | 80 | 80 | 10 | 30 | 50 | 60 | 110 | 0 | 30 | 0 | 30 | 0 | 85 | 35 | ELPCB-2
1 | 2022-09-22 08:38 | 4627 | 204 | 0 | TPU | 60.6 | 322 | 13.5 | 35 | 35.8 | 5.3 | 110.4 | 184 | 179 | 178 | 174 | 34 | 185 | 180 | 180 | 175 | 18 | 18 | 18 | 0 | 0 | 21 | 21 | 21 | 0 | 0 | 30 | 20 | 5 | 0 | 0 | 8 | 2 | 1 | 0 | 0 | 10 | 0 | 0 | 10 | 0 | 0 | 2.5 | 0 | 0 | 80 | 80 | 80 | 80 | 80 | 80 | 80 | 80 | 80 | 80 | 10 | 30 | 50 | 60 | 110 | 0 | 30 | 0 | 30 | 0 | 85 | 35 | ELPCB-2
1 | 2022-09-22 08:39 | 4628 | 204 | 0 | TPU | 60.5 | 321.8 | 13.5 | 34.5 | 35 | 5.4 | 110.2 | 185 | 180 | 178 | 175 | 34 | 185 | 180 | 180 | 175 | 18 | 18 | 18 | 0 | 0 | 21 | 21 | 21 | 0 | 0 | 30 | 20 | 5 | 0 | 0 | 8 | 2 | 1 | 0 | 0 | 10 | 0 | 0 | 10 | 0 | 0 | 2.5 | 0 | 0 | 80 | 80 | 80 | 80 | 80 | 80 | 80 | 80 | 80 | 80 | 10 | 30 | 50 | 60 | 110 | 0 | 30 | 0 | 30 | 0 | 85 | 35 | ELPCB-2
1 | 2022-09-22 08:40 | 4629 | 204 | 0 | TPU | 60.6 | 320.6 | 13.5 | 35.1 | 35.9 | 6.1 | 110.2 | 184 | 181 | 180 | 174 | 34 | 185 | 180 | 180 | 175 | 18 | 18 | 18 | 0 | 0 | 21 | 21 | 21 | 0 | 0 | 30 | 20 | 5 | 0 | 0 | 8 | 2 | 1 | 0 | 0 | 10 | 0 | 0 | 10 | 0 | 0 | 2.5 | 0 | 0 | 80 | 80 | 80 | 80 | 80 | 80 | 80 | 80 | 80 | 80 | 10 | 30 | 50 | 60 | 110 | 0 | 30 | 0 | 30 | 0 | 85 | 35 | ELPCB-2
1 | 2022-09-22 08:41 | 4630 | 204 | 0 | TPU | 60.6 | 323.5 | 13.5 | 34.4 | 35.3 | 6.2 | 110.1 | 185 | 181 | 181 | 174 | 34 | 185 | 180 | 180 | 175 | 18 | 18 | 18 | 0 | 0 | 21 | 21 | 21 | 0 | 0 | 30 | 20 | 5 | 0 | 0 | 8 | 2 | 1 | 0 | 0 | 10 | 0 | 0 | 10 | 0 | 0 | 2.5 | 0 | 0 | 80 | 80 | 80 | 80 | 80 | 80 | 80 | 80 | 80 | 80 | 10 | 30 | 50 | 60 | 110 | 0 | 30 | 0 | 30 | 0 | 85 | 35 | ELPCB-2
1 | 2022-09-22 08:43 | 4631 | 204 | 0 | TPU | 60.6 | 322.7 | 13.5 | 34.6 | 35.3 | 7.4 | 110.3 | 184 | 181 | 181 | 175 | 34 | 185 | 180 | 180 | 175 | 18 | 18 | 18 | 0 | 0 | 21 | 21 | 21 | 0 | 0 | 30 | 20 | 5 | 0 | 0 | 8 | 2 | 1 | 0 | 0 | 10 | 0 | 0 | 10 | 0 | 0 | 2.5 | 0 | 0 | 80 | 80 | 80 | 80 | 80 | 80 | 80 | 80 | 80 | 80 | 10 | 30 | 50 | 60 | 110 | 0 | 30 | 0 | 30 | 0 | 85 | 35 | ELPCB-2
1 | 2022-09-22 08:44 | 4632 | 204 | 0 | TPU | 60.4 | 322.2 | 13.5 | 32 | 33.5 | 5.8 | 110.1 | 184 | 180 | 181 | 176 | 34 | 185 | 180 | 180 | 175 | 18 | 18 | 18 | 0 | 0 | 21 | 21 | 21 | 0 | 0 | 30 | 20 | 5 | 0 | 0 | 8 | 2 | 1 | 0 | 0 | 10 | 0 | 0 | 10 | 0 | 0 | 2.5 | 0 | 0 | 80 | 80 | 80 | 80 | 80 | 80 | 80 | 80 | 80 | 80 | 10 | 30 | 50 | 60 | 110 | 0 | 30 | 0 | 30 | 0 | 85 | 35 | ELPCB-2
1 | 2022-09-22 08:45 | 4633 | 204 | 0 | TPU | 60.6 | 322.8 | 13.5 | 33.7 | 34.2 | 5.5 | 110.1 | 184 | 180 | 181 | 176 | 34 | 185 | 180 | 180 | 175 | 18 | 18 | 18 | 0 | 0 | 20 | 20 | 20 | 0 | 0 | 30 | 20 | 5 | 0 | 0 | 8 | 2 | 1 | 0 | 0 | 10 | 0 | 0 | 10 | 0 | 0 | 2.5 | 0 | 0 | 80 | 80 | 80 | 80 | 80 | 80 | 80 | 80 | 80 | 80 | 10 | 30 | 50 | 60 | 110 | 0 | 30 | 0 | 30 | 0 | 85 | 35 | ELPCB-2
1 | 2022-09-22 08:46 | 4634 | 200 | 3 | TPU | 60.6 | 321.1 | 13.5 | 35.7 | 35.9 | 5.4 | 110 | 185 | 179 | 180 | 176 | 34 | 185 | 180 | 180 | 175 | 18 | 18 | 18 | 0 | 0 | 20 | 20 | 20 | 0 | 0 | 30 | 20 | 5 | 0 | 0 | 8 | 2 | 1 | 0 | 0 | 10 | 0 | 0 | 10 | 0 | 0 | 2.5 | 0 | 0 | 80 | 80 | 80 | 80 | 80 | 80 | 80 | 80 | 80 | 80 | 10 | 30 | 50 | 60 | 110 | 0 | 30 | 0 | 30 | 0 | 85 | 35 | ELPCB-2
1 | 2022-09-22 08:47 | 4635 | 195 | 3 | TPU | 60.6 | 320.9 | 13.5 | 38.4 | 39.2 | 5.9 | 110 | 184 | 178 | 179 | 174 | 34 | 185 | 180 | 180 | 175 | 18 | 18 | 18 | 0 | 0 | 20 | 20 | 20 | 0 | 0 | 30 | 20 | 5 | 0 | 0 | 8 | 2 | 1 | 0 | 0 | 10 | 0 | 0 | 10 | 0 | 0 | 2.5 | 0 | 0 | 80 | 80 | 80 | 80 | 80 | 80 | 80 | 80 | 80 | 80 | 10 | 30 | 50 | 60 | 110 | 0 | 30 | 0 | 30 | 0 | 85 | 35 | ELPCB-2
1 | 2022-09-22 08:48 | 4636 | 199 | 3 | TPU | 60.7 | 321.8 | 13.5 | 36.5 | 36.8 | 5.6 | 110 | 184 | 177 | 179 | 173 | 34 | 185 | 180 | 180 | 175 | 18 | 18 | 18 | 0 | 0 | 21 | 21 | 20 | 0 | 0 | 30 | 20 | 5 | 0 | 0 | 8 | 2 | 1 | 0 | 0 | 10 | 0 | 0 | 10 | 0 | 0 | 2.5 | 0 | 0 | 80 | 80 | 80 | 80 | 80 | 80 | 80 | 80 | 80 | 80 | 10 | 30 | 50 | 60 | 110 | 0 | 30 | 0 | 30 | 0 | 85 | 35 | ELPCB-2
1 | 2022-09-22 08:50 | 4637 | 201 | 3 | TPU | 60.1 | 321.3 | 13.5 | 35.5 | 36.7 | 5.4 | 110.2 | 184 | 178 | 178 | 173 | 34 | 185 | 180 | 180 | 175 | 18 | 18 | 18 | 0 | 0 | 21 | 21 | 20 | 0 | 0 | 30 | 20 | 5 | 0 | 0 | 8 | 2 | 1 | 0 | 0 | 10 | 0 | 0 | 10 | 0 | 0 | 2.5 | 0 | 0 | 80 | 80 | 80 | 80 | 80 | 80 | 80 | 80 | 80 | 80 | 10 | 30 | 50 | 60 | 110 | 0 | 30 | 0 | 30 | 0 | 85 | 35 | ELPCB-2
1 | 2022-09-22 08:51 | 4638 | 204 | 0 | TPU | 60.5 | 322.1 | 13.5 | 34.9 | 35.5 | 6.2 | 110 | 185 | 178 | 178 | 172 | 34 | 185 | 180 | 180 | 175 | 18 | 18 | 18 | 0 | 0 | 22 | 21 | 20 | 0 | 0 | 30 | 20 | 5 | 0 | 0 | 8 | 2 | 1 | 0 | 0 | 10 | 0 | 0 | 10 | 0 | 0 | 2.5 | 0 | 0 | 80 | 80 | 80 | 80 | 80 | 80 | 80 | 80 | 80 | 80 | 10 | 30 | 50 | 60 | 110 | 0 | 30 | 0 | 30 | 0 | 85 | 35 | ELPCB-2
1 | 2022-09-22 08:52 | 4639 | 204 | 2 | TPU | 60.7 | 320.7 | 13.5 | 34.2 | 35.2 | 5.7 | 110 | 185 | 179 | 178 | 173 | 34 | 185 | 180 | 180 | 175 | 18 | 18 | 18 | 0 | 0 | 22 | 21 | 20 | 0 | 0 | 30 | 20 | 5 | 0 | 0 | 8 | 2 | 1 | 0 | 0 | 10 | 0 | 0 | 10 | 0 | 0 | 2.5 | 0 | 0 | 80 | 80 | 80 | 80 | 80 | 80 | 80 | 80 | 80 | 80 | 10 | 30 | 50 | 60 | 110 | 0 | 30 | 0 | 30 | 0 | 85 | 35 | ELPCB-2
1 | 2022-09-22 08:54 | 4640 | 204 | 2 | TPU | 60.6 | 322.7 | 13.5 | 34.6 | 35.7 | 7.9 | 110 | 185 | 181 | 180 | 175 | 34 | 185 | 180 | 180 | 175 | 18 | 18 | 18 | 0 | 0 | 22 | 21 | 20 | 0 | 0 | 30 | 20 | 5 | 0 | 0 | 8 | 2 | 1 | 0 | 0 | 10 | 0 | 0 | 10 | 0 | 0 | 2.5 | 0 | 0 | 80 | 80 | 80 | 80 | 80 | 80 | 80 | 80 | 80 | 80 | 10 | 30 | 50 | 60 | 110 | 0 | 30 | 0 | 30 | 0 | 85 | 35 | ELPCB-2
1 | 2022-09-22 08:55 | 4641 | 204 | 2 | TPU | 60.6 | 322.2 | 13.5 | 32.8 | 33.6 | 6.6 | 110 | 185 | 181 | 180 | 177 | 34 | 185 | 180 | 180 | 175 | 18 | 18 | 18 | 0 | 0 | 22 | 21 | 20 | 0 | 0 | 30 | 20 | 5 | 0 | 0 | 8 | 2 | 1 | 0 | 0 | 10 | 0 | 0 | 10 | 0 | 0 | 2.5 | 0 | 0 | 80 | 80 | 80 | 80 | 80 | 80 | 80 | 80 | 80 | 80 | 10 | 30 | 50 | 60 | 110 | 0 | 30 | 0 | 30 | 0 | 85 | 35 | ELPCB-2
1 | 2022-09-22 08:57 | 4642 | 148 | 3 | TPU | 60.7 | 321.1 | 13.5 | 56.4 | 56.4 | 5.6 | 110.1 | 184 | 180 | 180 | 177 | 34 | 185 | 180 | 180 | 175 | 20 | 20 | 20 | 0 | 0 | 15 | 15 | 15 | 0 | 0 | 30 | 20 | 5 | 0 | 0 | 8 | 2 | 1 | 0 | 0 | 10 | 0 | 0 | 10 | 0 | 0 | 2.5 | 0 | 0 | 80 | 80 | 80 | 80 | 80 | 80 | 80 | 80 | 80 | 80 | 10 | 30 | 50 | 60 | 110 | 0 | 30 | 0 | 30 | 0 | 85 | 35 | ELPCB-2
1 | 2022-09-22 08:58 | 4643 | 127 | 3 | TPU | 60.7 | 322.7 | 13.5 | 63.8 | 64.1 | 4.4 | 110.1 | 184 | 180 | 180 | 177 | 34 | 185 | 180 | 180 | 175 | 20 | 20 | 20 | 0 | 0 | 15 | 15 | 15 | 0 | 0 | 30 | 20 | 5 | 0 | 0 | 8 | 2 | 1 | 0 | 0 | 10 | 0 | 0 | 10 | 0 | 0 | 2.5 | 0 | 0 | 80 | 80 | 80 | 80 | 80 | 80 | 80 | 80 | 80 | 80 | 10 | 30 | 50 | 60 | 110 | 0 | 30 | 0 | 30 | 0 | 85 | 35 | ELPCB-2
1 | 2022-09-22 08:59 | 4644 | 123 | 3 | TPU | 60.6 | 322.7 | 13.5 | 64.6 | 65.1 | 4.2 | 110 | 184 | 180 | 180 | 176 | 34 | 185 | 180 | 180 | 175 | 20 | 20 | 20 | 0 | 0 | 15 | 15 | 15 | 0 | 0 | 30 | 20 | 5 | 0 | 0 | 8 | 2 | 1 | 0 | 0 | 10 | 0 | 0 | 10 | 0 | 0 | 2.5 | 0 | 0 | 80 | 80 | 80 | 80 | 80 | 80 | 80 | 80 | 80 | 80 | 10 | 30 | 50 | 60 | 110 | 0 | 30 | 0 | 30 | 0 | 85 | 35 | ELPCB-2
1 | 2022-09-22 09:01 | 4645 | 116 | 3 | TPU | 60.7 | 321.6 | 13.5 | 67.4 | 67.8 | 4.3 | 110 | 184 | 178 | 180 | 174 | 34 | 185 | 180 | 180 | 175 | 20 | 20 | 20 | 0 | 0 | 15 | 15 | 15 | 0 | 0 | 30 | 20 | 5 | 0 | 0 | 8 | 2 | 1 | 0 | 0 | 10 | 0 | 0 | 10 | 0 | 0 | 2.5 | 0 | 0 | 80 | 80 | 80 | 80 | 80 | 80 | 80 | 80 | 80 | 80 | 10 | 30 | 50 | 60 | 110 | 0 | 30 | 0 | 30 | 0 | 85 | 35 | ELPCB-2
1 | 2022-09-22 09:02 | 4646 | 125 | 3 | TPU | 60.6 | 321.4 | 13.5 | 64.5 | 65.4 | 3.7 | 110 | 185 | 178 | 179 | 174 | 34 | 185 | 180 | 180 | 175 | 20 | 20 | 20 | 0 | 0 | 15 | 15 | 15 | 0 | 0 | 30 | 20 | 5 | 0 | 0 | 8 | 2 | 1 | 0 | 0 | 10 | 0 | 0 | 10 | 0 | 0 | 2.5 | 0 | 0 | 80 | 80 | 80 | 80 | 80 | 80 | 80 | 80 | 80 | 80 | 10 | 30 | 50 | 60 | 110 | 0 | 30 | 0 | 30 | 0 | 85 | 35 | ELPCB-2
1 | 2022-09-22 09:04 | 4647 | 125 | 3 | TPU | 60.6 | 322.2 | 13.5 | 65.5 | 65.2 | 3.6 | 110.1 | 184 | 179 | 179 | 173 | 34 | 185 | 180 | 180 | 175 | 20 | 20 | 20 | 0 | 0 | 15 | 15 | 15 | 0 | 0 | 30 | 20 | 5 | 0 | 0 | 8 | 2 | 1 | 0 | 0 | 10 | 0 | 0 | 10 | 0 | 0 | 2.5 | 0 | 0 | 80 | 80 | 80 | 80 | 80 | 80 | 80 | 80 | 80 | 80 | 10 | 30 | 50 | 60 | 110 | 0 | 30 | 0 | 30 | 0 | 85 | 35 | ELPCB-2
1 | 2022-09-22 09:05 | 4648 | 142 | 3 | TPU | 60.7 | 321.7 | 13.5 | 58.4 | 58.8 | 4.2 | 110.1 | 185 | 178 | 179 | 172 | 34 | 185 | 180 | 180 | 175 | 20 | 20 | 20 | 0 | 0 | 16 | 16 | 16 | 0 | 0 | 30 | 20 | 5 | 0 | 0 | 8 | 2 | 1 | 0 | 0 | 10 | 0 | 0 | 10 | 0 | 0 | 2.5 | 0 | 0 | 80 | 80 | 80 | 80 | 80 | 80 | 80 | 80 | 80 | 80 | 10 | 30 | 50 | 60 | 110 | 0 | 30 | 0 | 30 | 0 | 85 | 35 | ELPCB-2
1 | 2022-09-22 09:06 | 4649 | 145 | 3 | TPU | 60.6 | 322.1 | 13.5 | 56.5 | 56.9 | 4.1 | 110.3 | 185 | 179 | 179 | 172 | 34 | 185 | 180 | 180 | 175 | 20 | 20 | 20 | 0 | 0 | 16 | 16 | 16 | 0 | 0 | 30 | 20 | 5 | 0 | 0 | 8 | 2 | 1 | 0 | 0 | 10 | 0 | 0 | 10 | 0 | 0 | 2.5 | 0 | 0 | 80 | 80 | 80 | 80 | 80 | 80 | 80 | 80 | 80 | 80 | 10 | 30 | 50 | 60 | 110 | 0 | 30 | 0 | 30 | 0 | 85 | 35 | ELPCB-2
1 | 2022-09-22 09:07 | 4650 | 154 | 3 | TPU | 60.6 | 320.9 | 13.5 | 54.9 | 55.2 | 4.1 | 110 | 184 | 180 | 180 | 174 | 35 | 185 | 180 | 180 | 175 | 20 | 20 | 20 | 0 | 0 | 16 | 16 | 16 | 0 | 0 | 30 | 20 | 5 | 0 | 0 | 8 | 2 | 1 | 0 | 0 | 10 | 0 | 0 | 10 | 0 | 0 | 2.5 | 0 | 0 | 80 | 80 | 80 | 80 | 80 | 80 | 80 | 80 | 80 | 80 | 10 | 30 | 50 | 60 | 110 | 0 | 30 | 0 | 30 | 0 | 85 | 35 | ELPCB-2
1 | 2022-09-22 09:08 | 4651 | 161 | 3 | TPU | 60.5 | 320.9 | 13.5 | 51.8 | 51.7 | 4.3 | 110 | 185 | 180 | 179 | 174 | 35 | 185 | 180 | 180 | 175 | 20 | 20 | 20 | 0 | 0 | 16 | 16 | 16 | 0 | 0 | 30 | 20 | 5 | 0 | 0 | 8 | 2 | 1 | 0 | 0 | 10 | 0 | 0 | 10 | 0 | 0 | 2.5 | 0 | 0 | 80 | 80 | 80 | 80 | 80 | 80 | 80 | 80 | 80 | 80 | 10 | 30 | 50 | 60 | 110 | 0 | 30 | 0 | 30 | 0 | 85 | 35 | ELPCB-2
1 | 2022-09-22 09:09 | 4652 | 163 | 3 | TPU | 60.6 | 321.7 | 13.5 | 50.6 | 50 | 4.7 | 110.6 | 184 | 181 | 180 | 175 | 35 | 185 | 180 | 180 | 175 | 20 | 20 | 20 | 0 | 0 | 16 | 16 | 16 | 0 | 0 | 30 | 20 | 5 | 0 | 0 | 8 | 2 | 1 | 0 | 0 | 10 | 0 | 0 | 10 | 0 | 0 | 2.5 | 0 | 0 | 80 | 80 | 80 | 80 | 80 | 80 | 80 | 80 | 80 | 80 | 10 | 30 | 50 | 60 | 110 | 0 | 30 | 0 | 30 | 0 | 85 | 35 | ELPCB-2
1 | 2022-09-22 09:10 | 4653 | 161 | 3 | TPU | 60.6 | 321.7 | 13.5 | 52.3 | 52.2 | 4.9 | 110 | 185 | 180 | 180 | 176 | 35 | 185 | 180 | 180 | 175 | 20 | 20 | 20 | 0 | 0 | 16 | 16 | 16 | 0 | 0 | 30 | 20 | 5 | 0 | 0 | 8 | 2 | 1 | 0 | 0 | 10 | 0 | 0 | 10 | 0 | 0 | 2.5 | 0 | 0 | 80 | 80 | 80 | 80 | 80 | 80 | 80 | 80 | 80 | 80 | 10 | 30 | 50 | 60 | 110 | 0 | 30 | 0 | 30 | 0 | 85 | 35 | ELPCB-2
1 | 2022-09-22 09:11 | 4654 | 150 | 3 | TPU | 60.6 | 320.7 | 13.5 | 54.4 | 54.5 | 4.5 | 110 | 185 | 180 | 179 | 175 | 35 | 185 | 180 | 180 | 175 | 20 | 20 | 20 | 0 | 0 | 16 | 16 | 16 | 0 | 0 | 30 | 20 | 5 | 0 | 0 | 8 | 2 | 1 | 0 | 0 | 10 | 0 | 0 | 10 | 0 | 0 | 2.5 | 0 | 0 | 80 | 80 | 80 | 80 | 80 | 80 | 80 | 80 | 80 | 80 | 10 | 30 | 50 | 60 | 110 | 0 | 30 | 0 | 30 | 0 | 85 | 35 | ELPCB-2
1 | 2022-09-22 09:12 | 4655 | 153 | 3 | TPU | 60.6 | 323.5 | 13.5 | 53.7 | 54.2 | 4.5 | 110.1 | 184 | 179 | 179 | 175 | 35 | 185 | 180 | 180 | 175 | 20 | 20 | 20 | 0 | 0 | 16 | 16 | 16 | 0 | 0 | 30 | 20 | 5 | 0 | 0 | 8 | 2 | 1 | 0 | 0 | 10 | 0 | 0 | 10 | 0 | 0 | 2.5 | 0 | 0 | 80 | 80 | 80 | 80 | 80 | 80 | 80 | 80 | 80 | 80 | 10 | 30 | 50 | 60 | 110 | 0 | 30 | 0 | 30 | 0 | 85 | 35 | ELPCB-2
1 | 2022-09-22 09:13 | 4656 | 142 | 3 | TPU | 60.5 | 321 | 13.5 | 57.4 | 57.3 | 4.4 | 110.3 | 184 | 180 | 179 | 175 | 35 | 185 | 180 | 180 | 175 | 20 | 20 | 20 | 0 | 0 | 16 | 16 | 16 | 0 | 0 | 30 | 20 | 5 | 0 | 0 | 8 | 2 | 1 | 0 | 0 | 10 | 0 | 0 | 10 | 0 | 0 | 2.5 | 0 | 0 | 80 | 80 | 80 | 80 | 80 | 80 | 80 | 80 | 80 | 80 | 10 | 30 | 50 | 60 | 110 | 0 | 30 | 0 | 30 | 0 | 85 | 35 | ELPCB-2
1 | 2022-09-22 09:15 | 4657 | 143 | 3 | TPU | 60.6 | 322.2 | 13.5 | 57.6 | 58.4 | 4.7 | 110.1 | 184 | 178 | 179 | 173 | 35 | 185 | 180 | 180 | 175 | 20 | 20 | 20 | 0 | 0 | 17 | 17 | 17 | 0 | 0 | 30 | 20 | 5 | 0 | 0 | 8 | 2 | 1 | 0 | 0 | 10 | 0 | 0 | 10 | 0 | 0 | 2.5 | 0 | 0 | 80 | 80 | 80 | 80 | 80 | 80 | 80 | 80 | 80 | 80 | 10 | 30 | 50 | 60 | 110 | 0 | 30 | 0 | 30 | 0 | 85 | 35 | ELPCB-2
1 | 2022-09-22 09:16 | 4658 | 155 | 3 | TPU | 60.6 | 322.5 | 13.5 | 53.1 | 53.6 | 4.8 | 110.1 | 184 | 179 | 179 | 173 | 35 | 185 | 180 | 180 | 175 | 20 | 20 | 20 | 0 | 0 | 17 | 17 | 17 | 0 | 0 | 30 | 20 | 5 | 0 | 0 | 8 | 2 | 1 | 0 | 0 | 10 | 0 | 0 | 10 | 0 | 0 | 2.5 | 0 | 0 | 80 | 80 | 80 | 80 | 80 | 80 | 80 | 80 | 80 | 80 | 10 | 30 | 50 | 60 | 110 | 0 | 30 | 0 | 30 | 0 | 85 | 35 | ELPCB-2
1 | 2022-09-22 09:17 | 4659 | 160 | 3 | TPU | 60.2 | 321.3 | 13.5 | 50.5 | 50.6 | 4.6 | 110 | 185 | 179 | 180 | 174 | 35 | 185 | 180 | 180 | 175 | 20 | 20 | 20 | 0 | 0 | 17 | 17 | 17 | 0 | 0 | 30 | 20 | 5 | 0 | 0 | 8 | 2 | 1 | 0 | 0 | 10 | 0 | 0 | 10 | 0 | 0 | 2.5 | 0 | 0 | 80 | 80 | 80 | 80 | 80 | 80 | 80 | 80 | 80 | 80 | 10 | 30 | 50 | 60 | 110 | 0 | 30 | 0 | 30 | 0 | 85 | 35 | ELPCB-2
1 | 2022-09-22 09:18 | 4660 | 165 | 3 | TPU | 60.5 | 320.7 | 13.5 | 48.8 | 49.2 | 4.6 | 110.2 | 185 | 180 | 180 | 175 | 35 | 185 | 180 | 180 | 175 | 20 | 20 | 20 | 0 | 0 | 17 | 17 | 17 | 0 | 0 | 30 | 20 | 5 | 0 | 0 | 8 | 2 | 1 | 0 | 0 | 10 | 0 | 0 | 10 | 0 | 0 | 2.5 | 0 | 0 | 80 | 80 | 80 | 80 | 80 | 80 | 80 | 80 | 80 | 80 | 10 | 30 | 50 | 60 | 110 | 0 | 30 | 0 | 30 | 0 | 85 | 35 | ELPCB-2
1 | 2022-09-22 09:19 | 4661 | 171 | 3 | TPU | 60.6 | 321.2 | 13.5 | 47.4 | 47.7 | 4.7 | 110.3 | 185 | 180 | 180 | 176 | 35 | 185 | 180 | 180 | 175 | 20 | 20 | 20 | 0 | 0 | 17 | 17 | 17 | 0 | 0 | 30 | 20 | 5 | 0 | 0 | 8 | 2 | 1 | 0 | 0 | 10 | 0 | 0 | 10 | 0 | 0 | 2.5 | 0 | 0 | 80 | 80 | 80 | 80 | 80 | 80 | 80 | 80 | 80 | 80 | 10 | 30 | 50 | 60 | 110 | 0 | 30 | 0 | 30 | 0 | 85 | 35 | ELPCB-2
1 | 2022-09-22 09:20 | 4662 | 176 | 3 | TPU | 60.6 | 320.9 | 13.5 | 46 | 46.1 | 5.3 | 110.2 | 185 | 181 | 181 | 176 | 35 | 185 | 180 | 180 | 175 | 20 | 20 | 20 | 0 | 0 | 17 | 17 | 17 | 0 | 0 | 30 | 20 | 5 | 0 | 0 | 8 | 2 | 1 | 0 | 0 | 10 | 0 | 0 | 10 | 0 | 0 | 2.5 | 0 | 0 | 80 | 80 | 80 | 80 | 80 | 80 | 80 | 80 | 80 | 80 | 10 | 30 | 50 | 60 | 110 | 0 | 30 | 0 | 30 | 0 | 85 | 35 | ELPCB-2
1 | 2022-09-22 09:21 | 4663 | 175 | 3 | TPU | 60.6 | 321.6 | 13.5 | 44.6 | 44.7 | 4.9 | 110.6 | 185 | 181 | 181 | 176 | 35 | 185 | 180 | 180 | 175 | 20 | 20 | 20 | 0 | 0 | 17 | 17 | 17 | 0 | 0 | 30 | 20 | 5 | 0 | 0 | 8 | 2 | 1 | 0 | 0 | 10 | 0 | 0 | 10 | 0 | 0 | 2.5 | 0 | 0 | 80 | 80 | 80 | 80 | 80 | 80 | 80 | 80 | 80 | 80 | 10 | 30 | 50 | 60 | 110 | 0 | 30 | 0 | 30 | 0 | 85 | 35 | ELPCB-2
1 | 2022-09-22 09:23 | 4664 | 182 | 3 | TPU | 60.6 | 322.7 | 13.5 | 43.4 | 43.6 | 5.2 | 110.2 | 184 | 181 | 181 | 175 | 35 | 185 | 180 | 180 | 175 | 20 | 20 | 20 | 0 | 0 | 17 | 17 | 17 | 0 | 0 | 30 | 20 | 5 | 0 | 0 | 8 | 2 | 1 | 0 | 0 | 10 | 0 | 0 | 10 | 0 | 0 | 2.5 | 0 | 0 | 80 | 80 | 80 | 80 | 80 | 80 | 80 | 80 | 80 | 80 | 10 | 30 | 50 | 60 | 110 | 0 | 30 | 0 | 30 | 0 | 85 | 35 | ELPCB-2
1 | 2022-09-22 09:24 | 4665 | 170 | 3 | TPU | 60.6 | 321.2 | 13.5 | 47.5 | 47.3 | 4.7 | 110.4 | 184 | 180 | 180 | 173 | 35 | 185 | 180 | 180 | 175 | 20 | 20 | 20 | 0 | 0 | 17 | 17 | 17 | 0 | 0 | 30 | 20 | 5 | 0 | 0 | 8 | 2 | 1 | 0 | 0 | 10 | 0 | 0 | 10 | 0 | 0 | 2.5 | 0 | 0 | 80 | 80 | 80 | 80 | 80 | 80 | 80 | 80 | 80 | 80 | 10 | 30 | 50 | 60 | 110 | 0 | 30 | 0 | 30 | 0 | 85 | 35 | ELPCB-2
1 | 2022-09-22 09:25 | 4666 | 187 | 3 | TPU | 60.6 | 321 | 13.5 | 41.2 | 41.6 | 5.1 | 110.1 | 184 | 178 | 179 | 172 | 35 | 185 | 180 | 180 | 175 | 20 | 20 | 20 | 0 | 0 | 18 | 18 | 18 | 0 | 0 | 30 | 20 | 5 | 0 | 0 | 8 | 2 | 1 | 0 | 0 | 10 | 0 | 0 | 10 | 0 | 0 | 2.5 | 0 | 0 | 80 | 80 | 80 | 80 | 80 | 80 | 80 | 80 | 80 | 80 | 10 | 30 | 50 | 60 | 110 | 0 | 30 | 0 | 30 | 0 | 85 | 35 | ELPCB-2
1 | 2022-09-22 09:26 | 4667 | 185 | 3 | TPU | 60.6 | 322.5 | 13.5 | 41.4 | 41.3 | 5 | 110.4 | 184 | 179 | 179 | 173 | 35 | 185 | 180 | 180 | 175 | 20 | 20 | 20 | 0 | 0 | 18 | 18 | 18 | 0 | 0 | 30 | 20 | 5 | 0 | 0 | 8 | 2 | 1 | 0 | 0 | 10 | 0 | 0 | 10 | 0 | 0 | 2.5 | 0 | 0 | 80 | 80 | 80 | 80 | 80 | 80 | 80 | 80 | 80 | 80 | 10 | 30 | 50 | 60 | 110 | 0 | 30 | 0 | 30 | 0 | 85 | 35 | ELPCB-2
1 | 2022-09-22 09:27 | 4668 | 185 | 3 | TPU | 60.6 | 320.7 | 13.5 | 40.5 | 40.8 | 5 | 110 | 184 | 178 | 178 | 172 | 35 | 185 | 180 | 180 | 175 | 20 | 20 | 20 | 0 | 0 | 18 | 18 | 18 | 0 | 0 | 30 | 20 | 5 | 0 | 0 | 8 | 2 | 1 | 0 | 0 | 10 | 0 | 0 | 10 | 0 | 0 | 2.5 | 0 | 0 | 80 | 80 | 80 | 80 | 80 | 80 | 80 | 80 | 80 | 80 | 10 | 30 | 50 | 60 | 110 | 0 | 30 | 0 | 30 | 0 | 85 | 35 | ELPCB-2
1 | 2022-09-22 09:29 | 4669 | 190 | 3 | TPU | 60.6 | 323.1 | 13.6 | 39.8 | 40 | 6.4 | 110 | 185 | 178 | 178 | 174 | 35 | 185 | 180 | 180 | 175 | 20 | 20 | 20 | 0 | 0 | 18 | 18 | 18 | 0 | 0 | 30 | 20 | 5 | 0 | 0 | 8 | 2 | 1 | 0 | 0 | 10 | 0 | 0 | 10 | 0 | 0 | 2.5 | 0 | 0 | 80 | 80 | 80 | 80 | 80 | 80 | 80 | 80 | 80 | 80 | 10 | 30 | 50 | 60 | 110 | 0 | 30 | 0 | 30 | 0 | 85 | 35 | ELPCB-2
1 | 2022-09-22 09:30 | 4670 | 181 | 3 | TPU | 60.7 | 322.1 | 13.5 | 41.3 | 42.1 | 5.5 | 110.1 | 185 | 179 | 178 | 175 | 35 | 185 | 180 | 180 | 175 | 20 | 20 | 20 | 0 | 0 | 18 | 18 | 18 | 0 | 0 | 30 | 20 | 5 | 0 | 0 | 8 | 2 | 1 | 0 | 0 | 10 | 0 | 0 | 10 | 0 | 0 | 2.5 | 0 | 0 | 80 | 80 | 80 | 80 | 80 | 80 | 80 | 80 | 80 | 80 | 10 | 30 | 50 | 60 | 110 | 0 | 30 | 0 | 30 | 0 | 85 | 35 | ELPCB-2
1 | 2022-09-22 09:31 | 4671 | 187 | 3 | TPU | 60.6 | 321.8 | 13.6 | 39.3 | 39.8 | 5.4 | 110.3 | 185 | 179 | 179 | 175 | 35 | 185 | 180 | 180 | 175 | 20 | 20 | 20 | 0 | 0 | 18 | 18 | 18 | 0 | 0 | 30 | 20 | 5 | 0 | 0 | 8 | 2 | 1 | 0 | 0 | 10 | 0 | 0 | 10 | 0 | 0 | 2.5 | 0 | 0 | 80 | 80 | 80 | 80 | 80 | 80 | 80 | 80 | 80 | 80 | 10 | 30 | 50 | 60 | 110 | 0 | 30 | 0 | 30 | 0 | 85 | 35 | ELPCB-2
1 | 2022-09-22 09:32 | 4672 | 182 | 3 | TPU | 60.6 | 321 | 13.5 | 41.7 | 42.2 | 5.9 | 110 | 184 | 181 | 180 | 176 | 35 | 185 | 180 | 180 | 175 | 20 | 20 | 20 | 0 | 0 | 18 | 18 | 18 | 0 | 0 | 30 | 20 | 5 | 0 | 0 | 8 | 2 | 1 | 0 | 0 | 10 | 0 | 0 | 10 | 0 | 0 | 2.5 | 0 | 0 | 80 | 80 | 80 | 80 | 80 | 80 | 80 | 80 | 80 | 80 | 10 | 30 | 50 | 60 | 110 | 0 | 30 | 0 | 30 | 0 | 85 | 35 | ELPCB-2
1 | 2022-09-22 09:33 | 4673 | 205 | 2 | TPU | 60.6 | 320.7 | 13.5 | 42 | 42.3 | 6.1 | 110 | 185 | 180 | 180 | 177 | 35 | 185 | 180 | 180 | 175 | 20 | 20 | 20 | 0 | 0 | 18 | 18 | 18 | 0 | 0 | 30 | 20 | 5 | 0 | 0 | 8 | 2 | 1 | 0 | 0 | 10 | 0 | 0 | 10 | 0 | 0 | 2.5 | 0 | 0 | 80 | 80 | 80 | 80 | 80 | 80 | 80 | 80 | 80 | 80 | 10 | 30 | 50 | 60 | 110 | 0 | 30 | 0 | 30 | 0 | 85 | 35 | ELPCB-2
1 | 2022-09-22 10:02 | 4674 | 205 | 2 | TPU | 60.7 | 320.4 | 9.6 | 25.6 | 25.9 | 4.9 | 110 | 184 | 178 | 178 | 172 | 35 | 185 | 180 | 180 | 175 | 20 | 20 | 20 | 0 | 0 | 18 | 18 | 18 | 0 | 0 | 30 | 20 | 5 | 0 | 0 | 8 | 2 | 1 | 0 | 0 | 10 | 0 | 0 | 10 | 0 | 0 | 2.5 | 0 | 0 | 80 | 80 | 80 | 80 | 80 | 80 | 80 | 80 | 80 | 80 | 10 | 30 | 50 | 60 | 110 | 0 | 30 | 0 | 30 | 0 | 85 | 35 | ELPCB-2
1 | 2022-09-22 10:03 | 4675 | 204 | 0 | TPU | 56.6 | 321 | 13.5 | 31.8 | 31.3 | 4.8 | 110.3 | 185 | 179 | 179 | 173 | 35 | 185 | 180 | 180 | 175 | 20 | 20 | 20 | 0 | 0 | 18 | 18 | 18 | 0 | 0 | 30 | 20 | 5 | 0 | 0 | 8 | 2 | 1 | 0 | 0 | 10 | 0 | 0 | 10 | 0 | 0 | 2.5 | 0 | 0 | 80 | 80 | 80 | 80 | 80 | 80 | 80 | 80 | 80 | 80 | 10 | 30 | 50 | 60 | 110 | 0 | 30 | 0 | 30 | 0 | 85 | 35 | ELPCB-2
1 | 2022-09-22 10:04 | 4676 | 204 | 0 | TPU | 60.7 | 320.4 | 13.5 | 33.6 | 33.4 | 5 | 110.2 | 185 | 179 | 179 | 173 | 35 | 185 | 180 | 180 | 175 | 20 | 20 | 20 | 0 | 0 | 18 | 18 | 18 | 0 | 0 | 30 | 20 | 5 | 0 | 0 | 8 | 2 | 1 | 0 | 0 | 10 | 0 | 0 | 10 | 0 | 0 | 2.5 | 0 | 0 | 80 | 80 | 80 | 80 | 80 | 80 | 80 | 80 | 80 | 80 | 10 | 30 | 50 | 60 | 110 | 0 | 30 | 0 | 30 | 0 | 85 | 35 | ELPCB-2
1 | 2022-09-22 10:05 | 4677 | 204 | 0 | TPU | 60.6 | 322.1 | 13.5 | 33.8 | 34.1 | 5 | 110.1 | 186 | 181 | 180 | 175 | 35 | 185 | 180 | 180 | 175 | 20 | 20 | 20 | 0 | 0 | 18 | 18 | 18 | 0 | 0 | 30 | 20 | 5 | 0 | 0 | 8 | 2 | 1 | 0 | 0 | 10 | 0 | 0 | 10 | 0 | 0 | 2.5 | 0 | 0 | 80 | 80 | 80 | 80 | 80 | 80 | 80 | 80 | 80 | 80 | 10 | 30 | 50 | 60 | 110 | 0 | 30 | 0 | 30 | 0 | 85 | 35 | ELPCB-2
1 | 2022-09-22 10:07 | 4678 | 204 | 0 | TPU | 60.6 | 321.5 | 13.5 | 33.5 | 33.7 | 5.1 | 110.2 | 185 | 181 | 180 | 175 | 35 | 185 | 180 | 180 | 175 | 20 | 20 | 20 | 0 | 0 | 18 | 18 | 18 | 0 | 0 | 30 | 20 | 5 | 0 | 0 | 8 | 2 | 1 | 0 | 0 | 10 | 0 | 0 | 10 | 0 | 0 | 2.5 | 0 | 0 | 80 | 80 | 80 | 80 | 80 | 80 | 80 | 80 | 80 | 80 | 10 | 30 | 50 | 60 | 110 | 0 | 30 | 0 | 30 | 0 | 85 | 35 | ELPCB-2
1 | 2022-09-22 10:08 | 4679 | 198 | 3 | TPU | 60.6 | 322 | 13.5 | 36.2 | 36.4 | 5.1 | 110.4 | 185 | 181 | 180 | 175 | 35 | 185 | 180 | 180 | 175 | 20 | 20 | 20 | 0 | 0 | 18 | 18 | 18 | 0 | 0 | 30 | 20 | 5 | 0 | 0 | 8 | 2 | 1 | 0 | 0 | 10 | 0 | 0 | 10 | 0 | 0 | 2.5 | 0 | 0 | 80 | 80 | 80 | 80 | 80 | 80 | 80 | 80 | 80 | 80 | 10 | 30 | 50 | 60 | 110 | 0 | 30 | 0 | 30 | 0 | 85 | 35 | ELPCB-2
1 | 2022-09-22 10:09 | 4680 | 188 | 3 | TPU | 60.7 | 321.7 | 13.5 | 39.7 | 40 | 5.2 | 110.3 | 184 | 181 | 180 | 174 | 35 | 185 | 180 | 180 | 175 | 20 | 20 | 20 | 0 | 0 | 18 | 18 | 18 | 0 | 0 | 30 | 20 | 5 | 0 | 0 | 8 | 2 | 1 | 0 | 0 | 10 | 0 | 0 | 10 | 0 | 0 | 2.5 | 0 | 0 | 80 | 80 | 80 | 80 | 80 | 80 | 80 | 80 | 80 | 80 | 10 | 30 | 50 | 60 | 110 | 0 | 30 | 0 | 30 | 0 | 85 | 35 | ELPCB-2
1 | 2022-09-22 10:10 | 4681 | 180 | 3 | TPU | 60.8 | 320 | 13.5 | 43.1 | 43.8 | 5 | 110 | 184 | 179 | 179 | 174 | 35 | 185 | 180 | 180 | 175 | 20 | 20 | 20 | 0 | 0 | 18 | 18 | 18 | 0 | 0 | 30 | 20 | 5 | 0 | 0 | 8 | 2 | 1 | 0 | 0 | 10 | 0 | 0 | 10 | 0 | 0 | 2.5 | 0 | 0 | 80 | 80 | 80 | 80 | 80 | 80 | 80 | 80 | 80 | 80 | 10 | 30 | 50 | 60 | 110 | 0 | 30 | 0 | 30 | 0 | 85 | 35 | ELPCB-2
1 | 2022-09-22 10:11 | 4682 | 171 | 3 | TPU | 60.7 | 320.7 | 13.5 | 45.9 | 46.1 | 5.4 | 110 | 184 | 179 | 179 | 174 | 35 | 185 | 180 | 180 | 175 | 20 | 20 | 20 | 0 | 0 | 18 | 18 | 18 | 0 | 0 | 30 | 20 | 5 | 0 | 0 | 8 | 2 | 1 | 0 | 0 | 10 | 0 | 0 | 10 | 0 | 0 | 2.5 | 0 | 0 | 80 | 80 | 80 | 80 | 80 | 80 | 80 | 80 | 80 | 80 | 10 | 30 | 50 | 60 | 110 | 0 | 30 | 0 | 30 | 0 | 85 | 35 | ELPCB-2
1 | 2022-09-22 10:12 | 4683 | 163 | 3 | TPU | 60.7 | 321.6 | 13.6 | 48.6 | 49 | 5.5 | 110 | 185 | 180 | 180 | 175 | 36 | 185 | 180 | 180 | 175 | 20 | 20 | 20 | 0 | 0 | 18 | 18 | 18 | 0 | 0 | 30 | 20 | 5 | 0 | 0 | 8 | 2 | 1 | 0 | 0 | 10 | 0 | 0 | 10 | 0 | 0 | 2.5 | 0 | 0 | 80 | 80 | 80 | 80 | 80 | 80 | 80 | 80 | 80 | 80 | 10 | 30 | 50 | 60 | 110 | 0 | 30 | 0 | 30 | 0 | 85 | 35 | ELPCB-2
1 | 2022-09-22 10:14 | 4684 | 153 | 3 | TPU | 60.7 | 321.9 | 13.5 | 52 | 52.6 | 5.5 | 110.1 | 185 | 179 | 180 | 175 | 36 | 185 | 180 | 180 | 175 | 20 | 20 | 20 | 0 | 0 | 18 | 18 | 18 | 0 | 0 | 30 | 20 | 5 | 0 | 0 | 8 | 2 | 1 | 0 | 0 | 10 | 0 | 0 | 10 | 0 | 0 | 2.5 | 0 | 0 | 80 | 80 | 80 | 80 | 80 | 80 | 80 | 80 | 80 | 80 | 10 | 30 | 50 | 60 | 110 | 0 | 30 | 0 | 30 | 0 | 85 | 35 | ELPCB-2
1 | 2022-09-22 10:15 | 4685 | 154 | 3 | TPU | 60.2 | 321.5 | 13.5 | 52.2 | 52.7 | 4.9 | 110.2 | 184 | 179 | 180 | 175 | 36 | 185 | 180 | 180 | 175 | 20 | 20 | 20 | 0 | 0 | 18 | 18 | 18 | 0 | 0 | 30 | 20 | 5 | 0 | 0 | 8 | 2 | 1 | 0 | 0 | 10 | 0 | 0 | 10 | 0 | 0 | 2.5 | 0 | 0 | 80 | 80 | 80 | 80 | 80 | 80 | 80 | 80 | 80 | 80 | 10 | 30 | 50 | 60 | 110 | 0 | 30 | 0 | 30 | 0 | 85 | 35 | ELPCB-2
1 | 2022-09-22 10:17 | 4686 | 169 | 3 | TPU | 60.6 | 321.2 | 13.6 | 47 | 47.4 | 5.5 | 110.1 | 185 | 178 | 179 | 174 | 36 | 185 | 180 | 180 | 175 | 20 | 20 | 20 | 0 | 0 | 18 | 18 | 18 | 0 | 0 | 30 | 20 | 5 | 0 | 0 | 8 | 2 | 1 | 0 | 0 | 10 | 0 | 0 | 10 | 0 | 0 | 2.5 | 0 | 0 | 80 | 80 | 80 | 80 | 80 | 80 | 80 | 80 | 80 | 80 | 10 | 30 | 50 | 60 | 110 | 0 | 30 | 0 | 30 | 0 | 85 | 35 | ELPCB-2
1 | 2022-09-22 10:18 | 4687 | 158 | 3 | TPU | 60.6 | 322.8 | 13.6 | 50.2 | 50.2 | 4.8 | 110 | 184 | 179 | 179 | 174 | 36 | 185 | 180 | 180 | 175 | 20 | 20 | 20 | 0 | 0 | 18 | 18 | 18 | 0 | 0 | 30 | 20 | 5 | 0 | 0 | 8 | 2 | 1 | 0 | 0 | 10 | 0 | 0 | 10 | 0 | 0 | 2.5 | 0 | 0 | 80 | 80 | 80 | 80 | 80 | 80 | 80 | 80 | 80 | 80 | 10 | 30 | 50 | 60 | 110 | 0 | 30 | 0 | 30 | 0 | 85 | 35 | ELPCB-2
1 | 2022-09-22 10:19 | 4688 | 173 | 3 | TPU | 60.6 | 321.2 | 13.6 | 45.7 | 45.6 | 5.1 | 109.9 | 185 | 179 | 179 | 173 | 36 | 185 | 180 | 180 | 175 | 20 | 20 | 20 | 0 | 0 | 18 | 18 | 18 | 0 | 0 | 30 | 20 | 5 | 0 | 0 | 8 | 2 | 1 | 0 | 0 | 10 | 0 | 0 | 10 | 0 | 0 | 2.5 | 0 | 0 | 80 | 80 | 80 | 80 | 80 | 80 | 80 | 80 | 80 | 80 | 10 | 30 | 50 | 60 | 110 | 0 | 30 | 0 | 30 | 0 | 85 | 35 | ELPCB-2
1 | 2022-09-22 10:20 | 4689 | 168 | 3 | TPU | 60.6 | 321.9 | 13.5 | 46.9 | 47.2 | 4.7 | 109.8 | 184 | 179 | 179 | 174 | 36 | 185 | 180 | 180 | 175 | 20 | 20 | 20 | 0 | 0 | 18 | 18 | 18 | 0 | 0 | 30 | 20 | 5 | 0 | 0 | 8 | 2 | 1 | 0 | 0 | 10 | 0 | 0 | 10 | 0 | 0 | 2.5 | 0 | 0 | 80 | 80 | 80 | 80 | 80 | 80 | 80 | 80 | 80 | 80 | 10 | 30 | 50 | 60 | 110 | 0 | 30 | 0 | 30 | 0 | 85 | 35 | ELPCB-2
1 | 2022-09-22 10:21 | 4690 | 180 | 3 | TPU | 60.6 | 320.8 | 13.6 | 42.5 | 42.9 | 5.3 | 110.1 | 185 | 180 | 180 | 174 | 36 | 185 | 180 | 180 | 175 | 20 | 20 | 20 | 0 | 0 | 18 | 18 | 18 | 0 | 0 | 30 | 20 | 5 | 0 | 0 | 8 | 2 | 1 | 0 | 0 | 10 | 0 | 0 | 10 | 0 | 0 | 2.5 | 0 | 0 | 80 | 80 | 80 | 80 | 80 | 80 | 80 | 80 | 80 | 80 | 10 | 30 | 50 | 60 | 110 | 0 | 30 | 0 | 30 | 0 | 85 | 35 | ELPCB-2
1 | 2022-09-22 10:22 | 4691 | 178 | 3 | TPU | 60.6 | 321.1 | 13.5 | 42.6 | 43.5 | 5 | 110.1 | 185 | 179 | 179 | 174 | 36 | 185 | 180 | 180 | 175 | 20 | 20 | 20 | 0 | 0 | 18 | 18 | 18 | 0 | 0 | 30 | 20 | 5 | 0 | 0 | 8 | 2 | 1 | 0 | 0 | 10 | 0 | 0 | 10 | 0 | 0 | 2.5 | 0 | 0 | 80 | 80 | 80 | 80 | 80 | 80 | 80 | 80 | 80 | 80 | 10 | 30 | 50 | 60 | 110 | 0 | 30 | 0 | 30 | 0 | 85 | 35 | ELPCB-2
1 | 2022-09-22 10:23 | 4692 | 184 | 3 | TPU | 60.5 | 321.9 | 13.5 | 41.4 | 41.4 | 4.9 | 110.2 | 184 | 180 | 180 | 175 | 36 | 185 | 180 | 180 | 175 | 20 | 20 | 20 | 0 | 0 | 18 | 18 | 18 | 0 | 0 | 30 | 20 | 5 | 0 | 0 | 8 | 2 | 1 | 0 | 0 | 10 | 0 | 0 | 10 | 0 | 0 | 2.5 | 0 | 0 | 80 | 80 | 80 | 80 | 80 | 80 | 80 | 80 | 80 | 80 | 10 | 30 | 50 | 60 | 110 | 0 | 30 | 0 | 30 | 0 | 85 | 35 | ELPCB-2
1 | 2022-09-22 10:24 | 4693 | 184 | 3 | TPU | 60.5 | 321.6 | 13.5 | 41.9 | 42.5 | 4.9 | 110.1 | 184 | 181 | 180 | 176 | 36 | 185 | 180 | 180 | 175 | 20 | 20 | 20 | 0 | 0 | 18 | 18 | 18 | 0 | 0 | 30 | 20 | 5 | 0 | 0 | 8 | 2 | 1 | 0 | 0 | 10 | 0 | 0 | 10 | 0 | 0 | 2.5 | 0 | 0 | 80 | 80 | 80 | 80 | 80 | 80 | 80 | 80 | 80 | 80 | 10 | 30 | 50 | 60 | 110 | 0 | 30 | 0 | 30 | 0 | 85 | 35 | ELPCB-2
1 | 2022-09-22 10:25 | 4694 | 184 | 3 | TPU | 60.5 | 321.2 | 13.5 | 41.5 | 41.6 | 5.7 | 110.1 | 184 | 180 | 181 | 175 | 36 | 185 | 180 | 180 | 175 | 20 | 20 | 20 | 0 | 0 | 18 | 18 | 18 | 0 | 0 | 30 | 20 | 5 | 0 | 0 | 8 | 2 | 1 | 0 | 0 | 10 | 0 | 0 | 10 | 0 | 0 | 2.5 | 0 | 0 | 80 | 80 | 80 | 80 | 80 | 80 | 80 | 80 | 80 | 80 | 10 | 30 | 50 | 60 | 110 | 0 | 30 | 0 | 30 | 0 | 85 | 35 | ELPCB-2
1 | 2022-09-22 10:27 | 4695 | 180 | 3 | TPU | 60.5 | 321.7 | 13.5 | 43.1 | 42.8 | 5.5 | 110 | 185 | 180 | 181 | 176 | 36 | 185 | 180 | 180 | 175 | 20 | 20 | 20 | 0 | 0 | 18 | 18 | 18 | 0 | 0 | 30 | 20 | 5 | 0 | 0 | 8 | 2 | 1 | 0 | 0 | 10 | 0 | 0 | 10 | 0 | 0 | 2.5 | 0 | 0 | 80 | 80 | 80 | 80 | 80 | 80 | 80 | 80 | 80 | 80 | 10 | 30 | 50 | 60 | 110 | 0 | 30 | 0 | 30 | 0 | 85 | 35 | ELPCB-2
1 | 2022-09-22 10:28 | 4696 | 182 | 3 | TPU | 60.5 | 322.7 | 13.5 | 41.6 | 42.3 | 6.2 | 110.3 | 184 | 179 | 180 | 176 | 36 | 185 | 180 | 180 | 175 | 20 | 20 | 20 | 0 | 0 | 19 | 19 | 19 | 0 | 0 | 30 | 20 | 5 | 0 | 0 | 8 | 2 | 1 | 0 | 0 | 10 | 0 | 0 | 10 | 0 | 0 | 2.5 | 0 | 0 | 80 | 80 | 80 | 80 | 80 | 80 | 80 | 80 | 80 | 80 | 10 | 30 | 50 | 60 | 110 | 0 | 30 | 0 | 30 | 0 | 85 | 35 | ELPCB-2
1 | 2022-09-22 10:29 | 4697 | 185 | 3 | TPU | 60.4 | 322.8 | 13.5 | 40.4 | 40.4 | 5.2 | 109.9 | 184 | 179 | 179 | 176 | 36 | 185 | 180 | 180 | 175 | 20 | 20 | 20 | 0 | 0 | 19 | 19 | 19 | 0 | 0 | 30 | 20 | 5 | 0 | 0 | 8 | 2 | 1 | 0 | 0 | 10 | 0 | 0 | 10 | 0 | 0 | 2.5 | 0 | 0 | 80 | 80 | 80 | 80 | 80 | 80 | 80 | 80 | 80 | 80 | 10 | 30 | 50 | 60 | 110 | 0 | 30 | 0 | 30 | 0 | 85 | 35 | ELPCB-2
1 | 2022-09-22 10:30 | 4698 | 195 | 3 | TPU | 60.5 | 321.9 | 13.5 | 37.7 | 37.9 | 5.1 | 110.3 | 185 | 179 | 179 | 174 | 36 | 185 | 180 | 180 | 175 | 20 | 20 | 20 | 0 | 0 | 19 | 19 | 19 | 0 | 0 | 30 | 20 | 5 | 0 | 0 | 8 | 2 | 1 | 0 | 0 | 10 | 0 | 0 | 10 | 0 | 0 | 2.5 | 0 | 0 | 80 | 80 | 80 | 80 | 80 | 80 | 80 | 80 | 80 | 80 | 10 | 30 | 50 | 60 | 110 | 0 | 30 | 0 | 30 | 0 | 85 | 35 | ELPCB-2
1 | 2022-09-22 10:31 | 4699 | 190 | 3 | TPU | 60.5 | 321.3 | 13.5 | 39.2 | 39.8 | 4.9 | 110 | 184 | 179 | 179 | 173 | 36 | 185 | 180 | 180 | 175 | 20 | 20 | 20 | 0 | 0 | 19 | 19 | 19 | 0 | 0 | 30 | 20 | 5 | 0 | 0 | 8 | 2 | 1 | 0 | 0 | 10 | 0 | 0 | 10 | 0 | 0 | 2.5 | 0 | 0 | 80 | 80 | 80 | 80 | 80 | 80 | 80 | 80 | 80 | 80 | 10 | 30 | 50 | 60 | 110 | 0 | 30 | 0 | 30 | 0 | 85 | 35 | ELPCB-2
1 | 2022-09-22 10:32 | 4700 | 190 | 3 | TPU | 60.5 | 322.1 | 13.5 | 38.8 | 39.4 | 5 | 109.9 | 184 | 179 | 179 | 173 | 36 | 185 | 180 | 180 | 175 | 20 | 20 | 20 | 0 | 0 | 19 | 19 | 19 | 0 | 0 | 30 | 20 | 5 | 0 | 0 | 8 | 2 | 1 | 0 | 0 | 10 | 0 | 0 | 10 | 0 | 0 | 2.5 | 0 | 0 | 80 | 80 | 80 | 80 | 80 | 80 | 80 | 80 | 80 | 80 | 10 | 30 | 50 | 60 | 110 | 0 | 30 | 0 | 30 | 0 | 85 | 35 | ELPCB-2
1 | 2022-09-22 10:34 | 4701 | 194 | 3 | TPU | 60.5 | 320.8 | 13.5 | 38.6 | 39 | 5.4 | 110 | 184 | 179 | 179 | 174 | 36 | 185 | 180 | 180 | 175 | 20 | 20 | 20 | 0 | 0 | 20 | 20 | 20 | 0 | 0 | 30 | 20 | 5 | 0 | 0 | 8 | 2 | 1 | 0 | 0 | 10 | 0 | 0 | 10 | 0 | 0 | 2.5 | 0 | 0 | 80 | 80 | 80 | 80 | 80 | 80 | 80 | 80 | 80 | 80 | 10 | 30 | 50 | 60 | 110 | 0 | 30 | 0 | 30 | 0 | 85 | 35 | ELPCB-2
1 | 2022-09-22 10:35 | 4702 | 203 | 0 | TPU | 60.6 | 321.4 | 13.5 | 33.4 | 34.4 | 5.6 | 110.4 | 184 | 179 | 179 | 174 | 36 | 185 | 180 | 180 | 175 | 20 | 20 | 20 | 0 | 0 | 20 | 20 | 20 | 0 | 0 | 30 | 20 | 5 | 0 | 0 | 8 | 2 | 1 | 0 | 0 | 10 | 0 | 0 | 10 | 0 | 0 | 2.5 | 0 | 0 | 80 | 80 | 80 | 80 | 80 | 80 | 80 | 80 | 80 | 80 | 10 | 30 | 50 | 60 | 110 | 0 | 30 | 0 | 30 | 0 | 85 | 35 | ELPCB-2
1 | 2022-09-22 10:36 | 4703 | 203 | 3 | TPU | 60.5 | 322.6 | 13.5 | 34.4 | 34.5 | 5.6 | 110 | 185 | 180 | 179 | 174 | 36 | 185 | 180 | 180 | 175 | 20 | 20 | 20 | 0 | 0 | 20 | 20 | 20 | 0 | 0 | 30 | 20 | 5 | 0 | 0 | 8 | 2 | 1 | 0 | 0 | 10 | 0 | 0 | 10 | 0 | 0 | 2.5 | 0 | 0 | 80 | 80 | 80 | 80 | 80 | 80 | 80 | 80 | 80 | 80 | 10 | 30 | 50 | 60 | 110 | 0 | 30 | 0 | 30 | 0 | 85 | 35 | ELPCB-2
1 | 2022-09-22 10:37 | 4704 | 201 | 3 | TPU | 60.5 | 322 | 13.5 | 34.5 | 35.5 | 5.5 | 110.1 | 185 | 180 | 179 | 174 | 36 | 185 | 180 | 180 | 175 | 20 | 20 | 20 | 0 | 0 | 20 | 20 | 20 | 0 | 0 | 30 | 20 | 5 | 0 | 0 | 8 | 2 | 1 | 0 | 0 | 10 | 0 | 0 | 10 | 0 | 0 | 2.5 | 0 | 0 | 80 | 80 | 80 | 80 | 80 | 80 | 80 | 80 | 80 | 80 | 10 | 30 | 50 | 60 | 110 | 0 | 30 | 0 | 30 | 0 | 85 | 35 | ELPCB-2
1 | 2022-09-22 10:38 | 4705 | 199 | 3 | TPU | 60.5 | 322.5 | 13.5 | 34.7 | 35.4 | 5.7 | 110.1 | 185 | 180 | 180 | 175 | 36 | 185 | 180 | 180 | 175 | 20 | 20 | 20 | 0 | 0 | 20 | 20 | 20 | 0 | 0 | 30 | 20 | 5 | 0 | 0 | 8 | 2 | 1 | 0 | 0 | 10 | 0 | 0 | 10 | 0 | 0 | 2.5 | 0 | 0 | 80 | 80 | 80 | 80 | 80 | 80 | 80 | 80 | 80 | 80 | 10 | 30 | 50 | 60 | 110 | 0 | 30 | 0 | 30 | 0 | 85 | 35 | ELPCB-2
1 | 2022-09-22 10:39 | 4706 | 195 | 3 | TPU | 60.5 | 322.6 | 13.5 | 37.4 | 38.2 | 6.8 | 110.1 | 185 | 180 | 180 | 175 | 37 | 185 | 180 | 180 | 175 | 20 | 20 | 20 | 0 | 0 | 20 | 20 | 20 | 0 | 0 | 30 | 20 | 5 | 0 | 0 | 8 | 2 | 1 | 0 | 0 | 10 | 0 | 0 | 10 | 0 | 0 | 2.5 | 0 | 0 | 80 | 80 | 80 | 80 | 80 | 80 | 80 | 80 | 80 | 80 | 10 | 30 | 50 | 60 | 110 | 0 | 30 | 0 | 30 | 0 | 85 | 35 | ELPCB-2
1 | 2022-09-22 10:40 | 4707 | 198 | 3 | TPU | 60.5 | 321.5 | 13.5 | 35.2 | 35.6 | 6 | 110.2 | 184 | 180 | 179 | 174 | 36 | 185 | 180 | 180 | 175 | 20 | 20 | 20 | 0 | 0 | 21 | 21 | 20 | 0 | 0 | 30 | 20 | 5 | 0 | 0 | 8 | 2 | 1 | 0 | 0 | 10 | 0 | 0 | 10 | 0 | 0 | 2.5 | 0 | 0 | 80 | 80 | 80 | 80 | 80 | 80 | 80 | 80 | 80 | 80 | 10 | 30 | 50 | 60 | 110 | 0 | 30 | 0 | 30 | 0 | 85 | 35 | ELPCB-2
1 | 2022-09-22 10:42 | 4708 | 204 | 0 | TPU | 60.4 | 321.2 | 13.5 | 33.5 | 34.3 | 6.3 | 110.5 | 185 | 179 | 179 | 173 | 37 | 185 | 180 | 180 | 175 | 20 | 20 | 20 | 0 | 0 | 21 | 21 | 20 | 0 | 0 | 30 | 20 | 5 | 0 | 0 | 8 | 2 | 1 | 0 | 0 | 10 | 0 | 0 | 10 | 0 | 0 | 2.5 | 0 | 0 | 80 | 80 | 80 | 80 | 80 | 80 | 80 | 80 | 80 | 80 | 10 | 30 | 50 | 60 | 110 | 0 | 30 | 0 | 30 | 0 | 85 | 35 | ELPCB-2
1 | 2022-09-22 10:43 | 4709 | 201 | 3 | TPU | 60.5 | 321.8 | 13.5 | 33.7 | 34.6 | 6 | 110.2 | 184 | 178 | 178 | 173 | 37 | 185 | 180 | 180 | 175 | 20 | 20 | 20 | 0 | 0 | 21 | 21 | 20 | 0 | 0 | 30 | 20 | 5 | 0 | 0 | 8 | 2 | 1 | 0 | 0 | 10 | 0 | 0 | 10 | 0 | 0 | 2.5 | 0 | 0 | 80 | 80 | 80 | 80 | 80 | 80 | 80 | 80 | 80 | 80 | 10 | 30 | 50 | 60 | 110 | 0 | 30 | 0 | 30 | 0 | 85 | 35 | ELPCB-2
1 | 2022-09-22 10:44 | 4710 | 202 | 3 | TPU | 60.5 | 322.8 | 13.5 | 32.8 | 33.7 | 5.6 | 110.1 | 184 | 179 | 179 | 174 | 37 | 185 | 180 | 180 | 175 | 20 | 20 | 20 | 0 | 0 | 21 | 21 | 20 | 0 | 0 | 30 | 20 | 5 | 0 | 0 | 8 | 2 | 1 | 0 | 0 | 10 | 0 | 0 | 10 | 0 | 0 | 2.5 | 0 | 0 | 80 | 80 | 80 | 80 | 80 | 80 | 80 | 80 | 80 | 80 | 10 | 30 | 50 | 60 | 110 | 0 | 30 | 0 | 30 | 0 | 85 | 35 | ELPCB-2
1 | 2022-09-22 10:45 | 4711 | 202 | 3 | TPU | 60.5 | 321.9 | 13.5 | 33.5 | 34.3 | 5.6 | 110.2 | 184 | 180 | 180 | 175 | 37 | 185 | 180 | 180 | 175 | 20 | 20 | 20 | 0 | 0 | 21 | 21 | 20 | 0 | 0 | 30 | 20 | 5 | 0 | 0 | 8 | 2 | 1 | 0 | 0 | 10 | 0 | 0 | 10 | 0 | 0 | 2.5 | 0 | 0 | 80 | 80 | 80 | 80 | 80 | 80 | 80 | 80 | 80 | 80 | 10 | 30 | 50 | 60 | 110 | 0 | 30 | 0 | 30 | 0 | 85 | 35 | ELPCB-2
1 | 2022-09-22 10:46 | 4712 | 203 | 0 | TPU | 60.5 | 321.4 | 13.5 | 33.1 | 33.1 | 5.6 | 110.1 | 185 | 180 | 180 | 175 | 37 | 185 | 180 | 180 | 175 | 20 | 20 | 20 | 0 | 0 | 21 | 21 | 21 | 0 | 0 | 30 | 20 | 5 | 0 | 0 | 8 | 2 | 1 | 0 | 0 | 10 | 0 | 0 | 10 | 0 | 0 | 2.5 | 0 | 0 | 80 | 80 | 80 | 80 | 80 | 80 | 80 | 80 | 80 | 80 | 10 | 30 | 50 | 60 | 110 | 0 | 30 | 0 | 30 | 0 | 85 | 35 | ELPCB-2
1 | 2022-09-22 10:47 | 4713 | 204 | 0 | TPU | 60.5 | 321.3 | 13.5 | 33.1 | 34 | 6.3 | 110.3 | 185 | 180 | 180 | 176 | 37 | 185 | 180 | 180 | 175 | 20 | 20 | 20 | 0 | 0 | 21 | 21 | 21 | 0 | 0 | 30 | 20 | 5 | 0 | 0 | 8 | 2 | 1 | 0 | 0 | 10 | 0 | 0 | 10 | 0 | 0 | 2.5 | 0 | 0 | 80 | 80 | 80 | 80 | 80 | 80 | 80 | 80 | 80 | 80 | 10 | 30 | 50 | 60 | 110 | 0 | 30 | 0 | 30 | 0 | 85 | 35 | ELPCB-2
1 | 2022-09-22 10:49 | 4714 | 203 | 0 | TPU | 60.5 | 322.5 | 13.5 | 33 | 33.7 | 6.4 | 110.1 | 185 | 180 | 181 | 176 | 37 | 185 | 180 | 180 | 175 | 20 | 20 | 20 | 0 | 0 | 21 | 21 | 21 | 0 | 0 | 30 | 20 | 5 | 0 | 0 | 8 | 2 | 1 | 0 | 0 | 10 | 0 | 0 | 10 | 0 | 0 | 2.5 | 0 | 0 | 80 | 80 | 80 | 80 | 80 | 80 | 80 | 80 | 80 | 80 | 10 | 30 | 50 | 60 | 110 | 0 | 30 | 0 | 30 | 0 | 85 | 35 | ELPCB-2
1 | 2022-09-22 10:50 | 4715 | 203 | 0 | TPU | 60.5 | 321.7 | 13.5 | 32.2 | 32.8 | 5.9 | 110 | 185 | 178 | 179 | 175 | 37 | 185 | 180 | 180 | 175 | 20 | 20 | 20 | 0 | 0 | 21 | 21 | 21 | 0 | 0 | 30 | 20 | 5 | 0 | 0 | 8 | 2 | 1 | 0 | 0 | 10 | 0 | 0 | 10 | 0 | 0 | 2.5 | 0 | 0 | 80 | 80 | 80 | 80 | 80 | 80 | 80 | 80 | 80 | 80 | 10 | 30 | 50 | 60 | 110 | 0 | 30 | 0 | 30 | 0 | 85 | 35 | ELPCB-2
1 | 2022-09-22 10:51 | 4716 | 203 | 0 | TPU | 60.5 | 321.4 | 13.5 | 32.9 | 33.3 | 6.1 | 110.1 | 184 | 178 | 179 | 174 | 37 | 185 | 180 | 180 | 175 | 20 | 20 | 20 | 0 | 0 | 21 | 21 | 21 | 0 | 0 | 30 | 20 | 5 | 0 | 0 | 8 | 2 | 1 | 0 | 0 | 10 | 0 | 0 | 10 | 0 | 0 | 2.5 | 0 | 0 | 80 | 80 | 80 | 80 | 80 | 80 | 80 | 80 | 80 | 80 | 10 | 30 | 50 | 60 | 110 | 0 | 30 | 0 | 30 | 0 | 85 | 35 | ELPCB-2
1 | 2022-09-22 10:53 | 4717 | 203 | 0 | TPU | 60.5 | 320.9 | 13.5 | 33.2 | 33.4 | 6.4 | 110.2 | 184 | 180 | 180 | 175 | 37 | 185 | 180 | 180 | 175 | 20 | 20 | 20 | 0 | 0 | 21 | 21 | 21 | 0 | 0 | 30 | 20 | 5 | 0 | 0 | 8 | 2 | 1 | 0 | 0 | 10 | 0 | 0 | 10 | 0 | 0 | 2.5 | 0 | 0 | 80 | 80 | 80 | 80 | 80 | 80 | 80 | 80 | 80 | 80 | 10 | 30 | 50 | 60 | 110 | 0 | 30 | 0 | 30 | 0 | 85 | 35 | ELPCB-2
1 | 2022-09-22 10:54 | 4718 | 204 | 0 | TPU | 60.4 | 321.6 | 13.5 | 33.1 | 33.5 | 5.9 | 110.1 | 184 | 181 | 180 | 176 | 37 | 185 | 180 | 180 | 175 | 20 | 20 | 20 | 0 | 0 | 21 | 21 | 21 | 0 | 0 | 30 | 20 | 5 | 0 | 0 | 8 | 2 | 1 | 0 | 0 | 10 | 0 | 0 | 10 | 0 | 0 | 2.5 | 0 | 0 | 80 | 80 | 80 | 80 | 80 | 80 | 80 | 80 | 80 | 80 | 10 | 30 | 50 | 60 | 110 | 0 | 30 | 0 | 30 | 0 | 85 | 35 | ELPCB-2
1 | 2022-09-22 10:55 | 4719 | 203 | 0 | TPU | 60.6 | 320.4 | 13.5 | 33.8 | 34.7 | 5.6 | 110.1 | 185 | 181 | 180 | 175 | 37 | 185 | 180 | 180 | 175 | 20 | 20 | 20 | 0 | 0 | 21 | 21 | 21 | 0 | 0 | 30 | 20 | 5 | 0 | 0 | 8 | 2 | 1 | 0 | 0 | 10 | 0 | 0 | 10 | 0 | 0 | 2.5 | 0 | 0 | 80 | 80 | 80 | 80 | 80 | 80 | 80 | 80 | 80 | 80 | 10 | 30 | 50 | 60 | 110 | 0 | 30 | 0 | 30 | 0 | 85 | 35 | ELPCB-2
1 | 2022-09-22 10:56 | 4720 | 203 | 0 | TPU | 60.6 | 321.1 | 13.5 | 33.3 | 34.1 | 5.4 | 110.1 | 185 | 180 | 180 | 174 | 37 | 185 | 180 | 180 | 175 | 20 | 20 | 20 | 0 | 0 | 21 | 21 | 21 | 0 | 0 | 30 | 20 | 5 | 0 | 0 | 8 | 2 | 1 | 0 | 0 | 10 | 0 | 0 | 10 | 0 | 0 | 2.5 | 0 | 0 | 80 | 80 | 80 | 80 | 80 | 80 | 80 | 80 | 80 | 80 | 10 | 30 | 50 | 60 | 110 | 0 | 30 | 0 | 30 | 0 | 85 | 35 | ELPCB-2
1 | 2022-09-22 10:57 | 4721 | 203 | 0 | TPU | 60.5 | 322.8 | 13.5 | 34.1 | 34.4 | 5.2 | 110.2 | 184 | 180 | 179 | 174 | 37 | 185 | 180 | 180 | 175 | 20 | 20 | 20 | 0 | 0 | 21 | 21 | 21 | 0 | 0 | 30 | 20 | 5 | 0 | 0 | 8 | 2 | 1 | 0 | 0 | 10 | 0 | 0 | 10 | 0 | 0 | 2.5 | 0 | 0 | 80 | 80 | 80 | 80 | 80 | 80 | 80 | 80 | 80 | 80 | 10 | 30 | 50 | 60 | 110 | 0 | 30 | 0 | 30 | 0 | 85 | 35 | ELPCB-2
1 | 2022-09-22 10:58 | 4722 | 203 | 0 | TPU | 60.5 | 320.4 | 13.5 | 34.2 | 34.8 | 5.5 | 110.2 | 184 | 179 | 180 | 174 | 37 | 185 | 180 | 180 | 175 | 20 | 20 | 20 | 0 | 0 | 22 | 22 | 22 | 0 | 0 | 30 | 20 | 5 | 0 | 0 | 8 | 2 | 1 | 0 | 0 | 10 | 0 | 0 | 10 | 0 | 0 | 2.5 | 0 | 0 | 80 | 80 | 80 | 80 | 80 | 80 | 80 | 80 | 80 | 80 | 10 | 30 | 50 | 60 | 110 | 0 | 30 | 0 | 30 | 0 | 85 | 35 | ELPCB-2
1 | 2022-09-22 11:00 | 4723 | 204 | 2 | TPU | 60.5 | 321.3 | 13.5 | 33.9 | 34.3 | 6.3 | 110.2 | 184 | 179 | 179 | 174 | 37 | 185 | 180 | 180 | 175 | 20 | 20 | 20 | 0 | 0 | 22 | 22 | 22 | 0 | 0 | 30 | 20 | 5 | 0 | 0 | 8 | 2 | 1 | 0 | 0 | 10 | 0 | 0 | 10 | 0 | 0 | 2.5 | 0 | 0 | 80 | 80 | 80 | 80 | 80 | 80 | 80 | 80 | 80 | 80 | 10 | 30 | 50 | 60 | 110 | 0 | 30 | 0 | 30 | 0 | 85 | 35 | ELPCB-2
1 | 2022-09-22 11:01 | 4724 | 204 | 2 | TPU | 60.5 | 321.6 | 13.5 | 33.2 | 34.2 | 5.6 | 110.3 | 185 | 180 | 179 | 174 | 37 | 185 | 180 | 180 | 175 | 20 | 20 | 20 | 0 | 0 | 22 | 22 | 22 | 0 | 0 | 30 | 20 | 5 | 0 | 0 | 8 | 2 | 1 | 0 | 0 | 10 | 0 | 0 | 10 | 0 | 0 | 2.5 | 0 | 0 | 80 | 80 | 80 | 80 | 80 | 80 | 80 | 80 | 80 | 80 | 10 | 30 | 50 | 60 | 110 | 0 | 30 | 0 | 30 | 0 | 85 | 35 | ELPCB-2
1 | 2022-09-22 11:02 | 4725 | 204 | 2 | TPU | 60.5 | 321.1 | 13.5 | 33.6 | 34 | 5.4 | 110.1 | 185 | 179 | 179 | 174 | 37 | 185 | 180 | 180 | 175 | 20 | 20 | 20 | 0 | 0 | 22 | 22 | 22 | 0 | 0 | 30 | 20 | 5 | 0 | 0 | 8 | 2 | 1 | 0 | 0 | 10 | 0 | 0 | 10 | 0 | 0 | 2.5 | 0 | 0 | 80 | 80 | 80 | 80 | 80 | 80 | 80 | 80 | 80 | 80 | 10 | 30 | 50 | 60 | 110 | 0 | 30 | 0 | 30 | 0 | 85 | 35 | ELPCB-2
1 | 2022-09-22 11:04 | 4726 | 112 | 3 | TPU | 60.5 | 321.4 | 13.5 | 71.4 | 71.9 | 3.9 | 110 | 184 | 179 | 179 | 175 | 37 | 185 | 180 | 180 | 175 | 25 | 25 | 25 | 0 | 0 | 15 | 15 | 15 | 0 | 0 | 15 | 10 | 5 | 0 | 0 | 8 | 2 | 1 | 0 | 0 | 10 | 0 | 0 | 10 | 0 | 0 | 2.5 | 0 | 0 | 80 | 80 | 80 | 80 | 80 | 80 | 80 | 80 | 80 | 80 | 10 | 30 | 50 | 60 | 110 | 0 | 30 | 0 | 30 | 0 | 85 | 35 | ELPCB-2
1 | 2022-09-22 11:05 | 4727 | 85 | 3 | TPU | 60.5 | 322.5 | 13.5 | 73.5 | 73.5 | 5.7 | 110 | 185 | 179 | 180 | 176 | 37 | 185 | 180 | 180 | 175 | 25 | 25 | 25 | 0 | 0 | 15 | 15 | 15 | 0 | 0 | 15 | 10 | 5 | 0 | 0 | 8 | 2 | 1 | 0 | 0 | 10 | 0 | 0 | 10 | 0 | 0 | 2.5 | 0 | 0 | 80 | 80 | 80 | 80 | 80 | 80 | 80 | 80 | 80 | 80 | 10 | 30 | 50 | 60 | 110 | 0 | 30 | 0 | 30 | 0 | 85 | 35 | ELPCB-2
1 | 2022-09-22 11:06 | 4728 | 103 | 3 | TPU | 60.5 | 320.7 | 13.5 | 68.3 | 68.3 | 3.8 | 110.1 | 185 | 179 | 180 | 175 | 37 | 185 | 180 | 180 | 175 | 25 | 25 | 25 | 0 | 0 | 15 | 15 | 15 | 0 | 0 | 15 | 10 | 5 | 0 | 0 | 8 | 2 | 1 | 0 | 0 | 10 | 0 | 0 | 10 | 0 | 0 | 2.5 | 0 | 0 | 80 | 80 | 80 | 80 | 80 | 80 | 80 | 80 | 80 | 80 | 10 | 30 | 50 | 60 | 110 | 0 | 30 | 0 | 30 | 0 | 85 | 35 | ELPCB-2
1 | 2022-09-22 11:07 | 4729 | 125 | 3 | TPU | 60.5 | 322.3 | 13.5 | 61.4 | 61.7 | 3.7 | 110.1 | 184 | 179 | 180 | 175 | 37 | 185 | 180 | 180 | 175 | 25 | 25 | 25 | 0 | 0 | 15 | 15 | 15 | 0 | 0 | 15 | 10 | 5 | 0 | 0 | 8 | 2 | 1 | 0 | 0 | 10 | 0 | 0 | 10 | 0 | 0 | 2.5 | 0 | 0 | 80 | 80 | 80 | 80 | 80 | 80 | 80 | 80 | 80 | 80 | 10 | 30 | 50 | 60 | 110 | 0 | 30 | 0 | 30 | 0 | 85 | 35 | ELPCB-2
1 | 2022-09-22 11:09 | 4730 | 136 | 3 | TPU | 60.5 | 322 | 13.5 | 59.9 | 60.7 | 4.2 | 110 | 184 | 179 | 180 | 175 | 37 | 185 | 180 | 180 | 175 | 25 | 25 | 25 | 0 | 0 | 15 | 15 | 15 | 0 | 0 | 15 | 10 | 5 | 0 | 0 | 8 | 2 | 1 | 0 | 0 | 10 | 0 | 0 | 10 | 0 | 0 | 2.5 | 0 | 0 | 80 | 80 | 80 | 80 | 80 | 80 | 80 | 80 | 80 | 80 | 10 | 30 | 50 | 60 | 110 | 0 | 30 | 0 | 30 | 0 | 85 | 35 | ELPCB-2
1 | 2022-09-22 11:10 | 4731 | 126 | 3 | TPU | 60.5 | 321.4 | 13.5 | 63.4 | 64.2 | 3.8 | 110 | 184 | 179 | 180 | 175 | 37 | 185 | 180 | 180 | 175 | 25 | 25 | 25 | 0 | 0 | 15 | 15 | 15 | 0 | 0 | 15 | 10 | 5 | 0 | 0 | 8 | 2 | 1 | 0 | 0 | 10 | 0 | 0 | 10 | 0 | 0 | 2.5 | 0 | 0 | 80 | 80 | 80 | 80 | 80 | 80 | 80 | 80 | 80 | 80 | 10 | 30 | 50 | 60 | 110 | 0 | 30 | 0 | 30 | 0 | 85 | 35 | ELPCB-2
1 | 2022-09-22 11:11 | 4732 | 125 | 3 | TPU | 60.5 | 322.3 | 13.5 | 64.5 | 64.8 | 3.8 | 110.1 | 185 | 179 | 180 | 175 | 37 | 185 | 180 | 180 | 175 | 25 | 25 | 25 | 0 | 0 | 15 | 15 | 15 | 0 | 0 | 15 | 10 | 5 | 0 | 0 | 8 | 2 | 1 | 0 | 0 | 10 | 0 | 0 | 10 | 0 | 0 | 2.5 | 0 | 0 | 80 | 80 | 80 | 80 | 80 | 80 | 80 | 80 | 80 | 80 | 10 | 30 | 50 | 60 | 110 | 0 | 30 | 0 | 30 | 0 | 85 | 35 | ELPCB-2
1 | 2022-09-22 11:14 | 4734 | 169 | 3 | TPU | 60.5 | 321.4 | 13.5 | 47.8 | 48.2 | 5.1 | 110 | 185 | 180 | 180 | 174 | 37 | 185 | 180 | 180 | 175 | 25 | 25 | 25 | 0 | 0 | 17 | 17 | 17 | 0 | 0 | 15 | 10 | 5 | 0 | 0 | 8 | 2 | 1 | 0 | 0 | 10 | 0 | 0 | 10 | 0 | 0 | 2.5 | 0 | 0 | 80 | 80 | 80 | 80 | 80 | 80 | 80 | 80 | 80 | 80 | 10 | 30 | 50 | 60 | 110 | 0 | 30 | 0 | 30 | 0 | 85 | 35 | ELPCB-2
1 | 2022-09-22 11:15 | 4735 | 164 | 3 | TPU | 58.9 | 321.9 | 13.5 | 48.7 | 49.3 | 4.6 | 110.1 | 185 | 180 | 180 | 173 | 37 | 185 | 180 | 180 | 175 | 25 | 25 | 25 | 0 | 0 | 17 | 17 | 17 | 0 | 0 | 15 | 10 | 5 | 0 | 0 | 8 | 2 | 1 | 0 | 0 | 10 | 0 | 0 | 10 | 0 | 0 | 2.5 | 0 | 0 | 80 | 80 | 80 | 80 | 80 | 80 | 80 | 80 | 80 | 80 | 10 | 30 | 50 | 60 | 110 | 0 | 30 | 0 | 30 | 0 | 85 | 35 | ELPCB-2
1 | 2022-09-22 11:16 | 4736 | 171 | 3 | TPU | 60.5 | 321.1 | 13.5 | 46.9 | 46.8 | 4.5 | 110.1 | 185 | 181 | 180 | 173 | 37 | 185 | 180 | 180 | 175 | 25 | 25 | 25 | 0 | 0 | 17 | 17 | 17 | 0 | 0 | 15 | 10 | 5 | 0 | 0 | 8 | 2 | 1 | 0 | 0 | 10 | 0 | 0 | 10 | 0 | 0 | 2.5 | 0 | 0 | 80 | 80 | 80 | 80 | 80 | 80 | 80 | 80 | 80 | 80 | 10 | 30 | 50 | 60 | 110 | 0 | 30 | 0 | 30 | 0 | 85 | 35 | ELPCB-2
1 | 2022-09-22 11:17 | 4737 | 162 | 3 | TPU | 60.5 | 322 | 13.5 | 50 | 50.3 | 4.8 | 109.8 | 184 | 179 | 179 | 173 | 37 | 185 | 180 | 180 | 175 | 25 | 25 | 25 | 0 | 0 | 17 | 17 | 17 | 0 | 0 | 15 | 10 | 5 | 0 | 0 | 8 | 2 | 1 | 0 | 0 | 10 | 0 | 0 | 10 | 0 | 0 | 2.5 | 0 | 0 | 80 | 80 | 80 | 80 | 80 | 80 | 80 | 80 | 80 | 80 | 10 | 30 | 50 | 60 | 110 | 0 | 30 | 0 | 30 | 0 | 85 | 35 | ELPCB-2
1 | 2022-09-22 11:18 | 4738 | 156 | 3 | TPU | 60.4 | 321.3 | 13.5 | 52.8 | 53.3 | 4.6 | 110.1 | 184 | 178 | 178 | 172 | 37 | 185 | 180 | 180 | 175 | 25 | 25 | 25 | 0 | 0 | 17 | 17 | 17 | 0 | 0 | 15 | 10 | 5 | 0 | 0 | 8 | 2 | 1 | 0 | 0 | 10 | 0 | 0 | 10 | 0 | 0 | 2.5 | 0 | 0 | 80 | 80 | 80 | 80 | 80 | 80 | 80 | 80 | 80 | 80 | 10 | 30 | 50 | 60 | 110 | 0 | 30 | 0 | 30 | 0 | 85 | 35 | ELPCB-2
1 | 2022-09-22 11:19 | 4739 | 154 | 3 | TPU | 60.4 | 321.9 | 13.5 | 53 | 53.4 | 4.6 | 110.1 | 185 | 178 | 178 | 173 | 37 | 185 | 180 | 180 | 175 | 25 | 25 | 25 | 0 | 0 | 17 | 17 | 17 | 0 | 0 | 15 | 10 | 5 | 0 | 0 | 8 | 2 | 1 | 0 | 0 | 10 | 0 | 0 | 10 | 0 | 0 | 2.5 | 0 | 0 | 80 | 80 | 80 | 80 | 80 | 80 | 80 | 80 | 80 | 80 | 10 | 30 | 50 | 60 | 110 | 0 | 30 | 0 | 30 | 0 | 85 | 35 | ELPCB-2
1 | 2022-09-22 11:20 | 4740 | 172 | 3 | TPU | 60.4 | 321.3 | 13.5 | 45.4 | 45.7 | 5.5 | 110 | 185 | 179 | 178 | 174 | 37 | 185 | 180 | 180 | 175 | 25 | 25 | 25 | 0 | 0 | 18 | 18 | 18 | 0 | 0 | 15 | 10 | 5 | 0 | 0 | 8 | 2 | 1 | 0 | 0 | 10 | 0 | 0 | 10 | 0 | 0 | 2.5 | 0 | 0 | 80 | 80 | 80 | 80 | 80 | 80 | 80 | 80 | 80 | 80 | 10 | 30 | 50 | 60 | 110 | 0 | 30 | 0 | 30 | 0 | 85 | 35 | ELPCB-2
1 | 2022-09-22 11:22 | 4741 | 171 | 3 | TPU | 60.4 | 320.9 | 13.5 | 45.2 | 45.5 | 5.5 | 110.1 | 185 | 181 | 180 | 176 | 37 | 185 | 180 | 180 | 175 | 25 | 25 | 25 | 0 | 0 | 18 | 18 | 18 | 0 | 0 | 15 | 10 | 5 | 0 | 0 | 8 | 2 | 1 | 0 | 0 | 10 | 0 | 0 | 10 | 0 | 0 | 2.5 | 0 | 0 | 80 | 80 | 80 | 80 | 80 | 80 | 80 | 80 | 80 | 80 | 10 | 30 | 50 | 60 | 110 | 0 | 30 | 0 | 30 | 0 | 85 | 35 | ELPCB-2
1 | 2022-09-22 11:23 | 4742 | 182 | 3 | TPU | 60.4 | 320.7 | 13.5 | 40.6 | 40.3 | 5.3 | 110 | 185 | 182 | 181 | 178 | 37 | 185 | 180 | 180 | 175 | 25 | 25 | 25 | 0 | 0 | 18 | 18 | 18 | 0 | 0 | 15 | 10 | 5 | 0 | 0 | 8 | 2 | 1 | 0 | 0 | 10 | 0 | 0 | 10 | 0 | 0 | 2.5 | 0 | 0 | 80 | 80 | 80 | 80 | 80 | 80 | 80 | 80 | 80 | 80 | 10 | 30 | 50 | 60 | 110 | 0 | 30 | 0 | 30 | 0 | 85 | 35 | ELPCB-2
1 | 2022-09-22 11:24 | 4743 | 195 | 3 | TPU | 60.5 | 321.8 | 13.5 | 35.6 | 35.7 | 5.3 | 110 | 185 | 182 | 182 | 178 | 37 | 185 | 180 | 180 | 175 | 25 | 25 | 25 | 0 | 0 | 18 | 18 | 18 | 0 | 0 | 15 | 10 | 5 | 0 | 0 | 8 | 2 | 1 | 0 | 0 | 10 | 0 | 0 | 10 | 0 | 0 | 2.5 | 0 | 0 | 80 | 80 | 80 | 80 | 80 | 80 | 80 | 80 | 80 | 80 | 10 | 30 | 50 | 60 | 110 | 0 | 30 | 0 | 30 | 0 | 85 | 35 | ELPCB-2
1 | 2022-09-22 11:25 | 4744 | 194 | 3 | TPU | 60.5 | 320 | 13.5 | 37.3 | 36.6 | 5.9 | 110.1 | 184 | 181 | 181 | 175 | 37 | 185 | 180 | 180 | 175 | 25 | 25 | 25 | 0 | 0 | 18 | 18 | 18 | 0 | 0 | 15 | 10 | 5 | 0 | 0 | 8 | 2 | 1 | 0 | 0 | 10 | 0 | 0 | 10 | 0 | 0 | 2.5 | 0 | 0 | 80 | 80 | 80 | 80 | 80 | 80 | 80 | 80 | 80 | 80 | 10 | 30 | 50 | 60 | 110 | 0 | 30 | 0 | 30 | 0 | 85 | 35 | ELPCB-2
1 | 2022-09-22 11:26 | 4745 | 187 | 3 | TPU | 60.6 | 322.5 | 13.5 | 39.8 | 40.6 | 5.1 | 110.1 | 184 | 181 | 181 | 175 | 37 | 185 | 180 | 180 | 175 | 25 | 25 | 25 | 0 | 0 | 18 | 18 | 18 | 0 | 0 | 15 | 10 | 5 | 0 | 0 | 8 | 2 | 1 | 0 | 0 | 10 | 0 | 0 | 10 | 0 | 0 | 2.5 | 0 | 0 | 80 | 80 | 80 | 80 | 80 | 80 | 80 | 80 | 80 | 80 | 10 | 30 | 50 | 60 | 110 | 0 | 30 | 0 | 30 | 0 | 85 | 35 | ELPCB-2
1 | 2022-09-22 11:28 | 4746 | 193 | 3 | TPU | 60.6 | 321.1 | 13.5 | 38.4 | 39.1 | 5.2 | 110 | 184 | 180 | 180 | 173 | 37 | 185 | 180 | 180 | 175 | 25 | 25 | 25 | 0 | 0 | 18 | 18 | 18 | 0 | 0 | 15 | 10 | 5 | 0 | 0 | 8 | 2 | 1 | 0 | 0 | 10 | 0 | 0 | 10 | 0 | 0 | 2.5 | 0 | 0 | 80 | 80 | 80 | 80 | 80 | 80 | 80 | 80 | 80 | 80 | 10 | 30 | 50 | 60 | 110 | 0 | 30 | 0 | 30 | 0 | 85 | 35 | ELPCB-2
1 | 2022-09-22 11:29 | 4747 | 186 | 3 | TPU | 60.5 | 322.3 | 13.5 | 40.9 | 41.4 | 5 | 110.1 | 184 | 179 | 179 | 173 | 37 | 185 | 180 | 180 | 175 | 25 | 25 | 25 | 0 | 0 | 18 | 18 | 18 | 0 | 0 | 15 | 10 | 5 | 0 | 0 | 8 | 2 | 1 | 0 | 0 | 10 | 0 | 0 | 10 | 0 | 0 | 2.5 | 0 | 0 | 80 | 80 | 80 | 80 | 80 | 80 | 80 | 80 | 80 | 80 | 10 | 30 | 50 | 60 | 110 | 0 | 30 | 0 | 30 | 0 | 85 | 35 | ELPCB-2
1 | 2022-09-22 11:30 | 4748 | 182 | 3 | TPU | 60.5 | 321.2 | 13.5 | 42.4 | 42.5 | 4.8 | 110.1 | 184 | 179 | 179 | 172 | 37 | 185 | 180 | 180 | 175 | 25 | 25 | 25 | 0 | 0 | 18 | 18 | 18 | 0 | 0 | 15 | 10 | 5 | 0 | 0 | 8 | 2 | 1 | 0 | 0 | 10 | 0 | 0 | 10 | 0 | 0 | 2.5 | 0 | 0 | 80 | 80 | 80 | 80 | 80 | 80 | 80 | 80 | 80 | 80 | 10 | 30 | 50 | 60 | 110 | 0 | 30 | 0 | 30 | 0 | 85 | 35 | ELPCB-2
1 | 2022-09-22 11:31 | 4749 | 191 | 3 | TPU | 60.5 | 322.7 | 13.5 | 39.1 | 39.1 | 5.6 | 110.2 | 184 | 178 | 179 | 173 | 37 | 185 | 180 | 180 | 175 | 25 | 25 | 25 | 0 | 0 | 19 | 19 | 19 | 0 | 0 | 15 | 10 | 5 | 0 | 0 | 8 | 2 | 1 | 0 | 0 | 10 | 0 | 0 | 10 | 0 | 0 | 2.5 | 0 | 0 | 80 | 80 | 80 | 80 | 80 | 80 | 80 | 80 | 80 | 80 | 10 | 30 | 50 | 60 | 110 | 0 | 30 | 0 | 30 | 0 | 85 | 35 | ELPCB-2
1 | 2022-09-22 11:32 | 4750 | 186 | 3 | TPU | 60.5 | 321.4 | 13.5 | 39.5 | 40.3 | 5.2 | 110 | 184 | 178 | 179 | 174 | 37 | 185 | 180 | 180 | 175 | 25 | 25 | 25 | 0 | 0 | 19 | 19 | 19 | 0 | 0 | 15 | 10 | 5 | 0 | 0 | 8 | 2 | 1 | 0 | 0 | 10 | 0 | 0 | 10 | 0 | 0 | 2.5 | 0 | 0 | 80 | 80 | 80 | 80 | 80 | 80 | 80 | 80 | 80 | 80 | 10 | 30 | 50 | 60 | 110 | 0 | 30 | 0 | 30 | 0 | 85 | 35 | ELPCB-2
1 | 2022-09-22 11:34 | 4751 | 191 | 3 | TPU | 60.5 | 321.7 | 13.5 | 36.7 | 38 | 6.6 | 110.2 | 185 | 179 | 179 | 176 | 37 | 185 | 180 | 180 | 175 | 25 | 25 | 25 | 0 | 0 | 19 | 19 | 19 | 0 | 0 | 15 | 10 | 5 | 0 | 0 | 8 | 2 | 1 | 0 | 0 | 10 | 0 | 0 | 10 | 0 | 0 | 2.5 | 0 | 0 | 80 | 80 | 80 | 80 | 80 | 80 | 80 | 80 | 80 | 80 | 10 | 30 | 50 | 60 | 110 | 0 | 30 | 0 | 30 | 0 | 85 | 35 | ELPCB-2
1 | 2022-09-22 11:35 | 4752 | 188 | 3 | TPU | 60.5 | 322 | 13.5 | 40.2 | 39.9 | 5.4 | 110.1 | 185 | 179 | 179 | 177 | 37 | 185 | 180 | 180 | 175 | 25 | 25 | 25 | 0 | 0 | 19 | 19 | 19 | 0 | 0 | 15 | 10 | 5 | 0 | 0 | 8 | 2 | 1 | 0 | 0 | 10 | 0 | 0 | 10 | 0 | 0 | 2.5 | 0 | 0 | 80 | 80 | 80 | 80 | 80 | 80 | 80 | 80 | 80 | 80 | 10 | 30 | 50 | 60 | 110 | 0 | 30 | 0 | 30 | 0 | 85 | 35 | ELPCB-2
1 | 2022-09-22 11:36 | 4753 | 201 | 3 | TPU | 60.5 | 321.2 | 13.5 | 35.2 | 35.5 | 5.8 | 110.4 | 185 | 180 | 179 | 177 | 37 | 185 | 180 | 180 | 175 | 25 | 25 | 25 | 0 | 0 | 19 | 19 | 19 | 0 | 0 | 15 | 10 | 5 | 0 | 0 | 8 | 2 | 1 | 0 | 0 | 10 | 0 | 0 | 10 | 0 | 0 | 2.5 | 0 | 0 | 80 | 80 | 80 | 80 | 80 | 80 | 80 | 80 | 80 | 80 | 10 | 30 | 50 | 60 | 110 | 0 | 30 | 0 | 30 | 0 | 85 | 35 | ELPCB-2
1 | 2022-09-22 11:37 | 4754 | 193 | 3 | TPU | 60.4 | 321.2 | 13.5 | 37.8 | 38.4 | 5.5 | 109.8 | 185 | 180 | 179 | 176 | 37 | 185 | 180 | 180 | 175 | 25 | 25 | 25 | 0 | 0 | 19 | 19 | 19 | 0 | 0 | 15 | 10 | 5 | 0 | 0 | 8 | 2 | 1 | 0 | 0 | 10 | 0 | 0 | 10 | 0 | 0 | 2.5 | 0 | 0 | 80 | 80 | 80 | 80 | 80 | 80 | 80 | 80 | 80 | 80 | 10 | 30 | 50 | 60 | 110 | 0 | 30 | 0 | 30 | 0 | 85 | 35 | ELPCB-2
1 | 2022-09-22 11:39 | 4755 | 191 | 3 | TPU | 60.5 | 321 | 13.5 | 38.3 | 38.8 | 5.3 | 110.2 | 184 | 180 | 179 | 175 | 37 | 185 | 180 | 180 | 175 | 25 | 25 | 25 | 0 | 0 | 19 | 19 | 19 | 0 | 0 | 15 | 10 | 5 | 0 | 0 | 8 | 2 | 1 | 0 | 0 | 10 | 0 | 0 | 10 | 0 | 0 | 2.5 | 0 | 0 | 80 | 80 | 80 | 80 | 80 | 80 | 80 | 80 | 80 | 80 | 10 | 30 | 50 | 60 | 110 | 0 | 30 | 0 | 30 | 0 | 85 | 35 | ELPCB-2
1 | 2022-09-22 11:40 | 4756 | 187 | 3 | TPU | 60.3 | 323.2 | 13.5 | 41 | 41.1 | 5.5 | 110.1 | 184 | 179 | 179 | 173 | 37 | 185 | 180 | 180 | 175 | 25 | 25 | 25 | 0 | 0 | 20 | 20 | 20 | 0 | 0 | 15 | 10 | 5 | 0 | 0 | 8 | 2 | 1 | 0 | 0 | 10 | 0 | 0 | 10 | 0 | 0 | 2.5 | 0 | 0 | 80 | 80 | 80 | 80 | 80 | 80 | 80 | 80 | 80 | 80 | 10 | 30 | 50 | 60 | 110 | 0 | 30 | 0 | 30 | 0 | 85 | 35 | ELPCB-2
1 | 2022-09-22 11:41 | 4757 | 196 | 3 | TPU | 59.9 | 321.1 | 13.5 | 36.2 | 36.1 | 5.4 | 110.2 | 184 | 180 | 179 | 173 | 37 | 185 | 180 | 180 | 175 | 25 | 25 | 25 | 0 | 0 | 20 | 20 | 20 | 0 | 0 | 15 | 10 | 5 | 0 | 0 | 8 | 2 | 1 | 0 | 0 | 10 | 0 | 0 | 10 | 0 | 0 | 2.5 | 0 | 0 | 80 | 80 | 80 | 80 | 80 | 80 | 80 | 80 | 80 | 80 | 10 | 30 | 50 | 60 | 110 | 0 | 30 | 0 | 30 | 0 | 85 | 35 | ELPCB-2
1 | 2022-09-22 11:42 | 4758 | 198 | 3 | TPU | 60.4 | 320.1 | 13.5 | 35.9 | 36.8 | 5.3 | 110.2 | 184 | 180 | 179 | 172 | 37 | 185 | 180 | 180 | 175 | 25 | 25 | 25 | 0 | 0 | 20 | 20 | 20 | 0 | 0 | 15 | 10 | 5 | 0 | 0 | 8 | 2 | 1 | 0 | 0 | 10 | 0 | 0 | 10 | 0 | 0 | 2.5 | 0 | 0 | 80 | 80 | 80 | 80 | 80 | 80 | 80 | 80 | 80 | 80 | 10 | 30 | 50 | 60 | 110 | 0 | 30 | 0 | 30 | 0 | 85 | 35 | ELPCB-2
1 | 2022-09-22 11:43 | 4759 | 195 | 3 | TPU | 60.4 | 321.6 | 13.5 | 37.4 | 38.1 | 5.1 | 110.1 | 184 | 179 | 179 | 171 | 37 | 185 | 180 | 180 | 175 | 25 | 25 | 25 | 0 | 0 | 20 | 20 | 20 | 0 | 0 | 30 | 20 | 5 | 0 | 0 | 8 | 2 | 1 | 0 | 0 | 10 | 0 | 0 | 10 | 0 | 0 | 2.5 | 0 | 0 | 80 | 80 | 80 | 80 | 80 | 80 | 80 | 80 | 80 | 80 | 10 | 30 | 50 | 60 | 110 | 0 | 30 | 0 | 30 | 0 | 85 | 35 | ELPCB-2
1 | 2022-09-22 11:44 | 4760 | 192 | 3 | TPU | 60.4 | 321.3 | 13.5 | 38.6 | 38.9 | 5.1 | 110 | 184 | 179 | 179 | 171 | 37 | 185 | 180 | 180 | 175 | 25 | 25 | 25 | 0 | 0 | 20 | 20 | 20 | 0 | 0 | 30 | 20 | 5 | 0 | 0 | 8 | 2 | 1 | 0 | 0 | 10 | 0 | 0 | 10 | 0 | 0 | 2.5 | 0 | 0 | 80 | 80 | 80 | 80 | 80 | 80 | 80 | 80 | 80 | 80 | 10 | 30 | 50 | 60 | 110 | 0 | 30 | 0 | 30 | 0 | 85 | 35 | ELPCB-2
1 | 2022-09-22 11:45 | 4761 | 189 | 3 | TPU | 60.4 | 322.4 | 13.5 | 38 | 38.5 | 5.8 | 110 | 184 | 179 | 179 | 173 | 38 | 185 | 180 | 180 | 175 | 25 | 25 | 25 | 0 | 0 | 20 | 20 | 20 | 0 | 0 | 30 | 20 | 5 | 0 | 0 | 8 | 2 | 1 | 0 | 0 | 10 | 0 | 0 | 10 | 0 | 0 | 2.5 | 0 | 0 | 80 | 80 | 80 | 80 | 80 | 80 | 80 | 80 | 80 | 80 | 10 | 30 | 50 | 60 | 110 | 0 | 30 | 0 | 30 | 0 | 85 | 35 | ELPCB-2
1 | 2022-09-22 11:46 | 4762 | 189 | 3 | TPU | 60.4 | 320.1 | 13.5 | 37.6 | 38.1 | 6.4 | 110.1 | 185 | 180 | 180 | 175 | 38 | 185 | 180 | 180 | 175 | 25 | 25 | 25 | 0 | 0 | 20 | 20 | 20 | 0 | 0 | 30 | 20 | 5 | 0 | 0 | 8 | 2 | 1 | 0 | 0 | 10 | 0 | 0 | 10 | 0 | 0 | 2.5 | 0 | 0 | 80 | 80 | 80 | 80 | 80 | 80 | 80 | 80 | 80 | 80 | 10 | 30 | 50 | 60 | 110 | 0 | 30 | 0 | 30 | 0 | 85 | 35 | ELPCB-2
1 | 2022-09-22 11:48 | 4763 | 192 | 3 | TPU | 60.3 | 320.2 | 13.5 | 37.7 | 37.8 | 5.6 | 109.8 | 185 | 180 | 180 | 177 | 38 | 185 | 180 | 180 | 175 | 25 | 25 | 25 | 0 | 0 | 20 | 20 | 20 | 0 | 0 | 30 | 20 | 5 | 0 | 0 | 8 | 2 | 1 | 0 | 0 | 10 | 0 | 0 | 10 | 0 | 0 | 2.5 | 0 | 0 | 80 | 80 | 80 | 80 | 80 | 80 | 80 | 80 | 80 | 80 | 10 | 30 | 50 | 60 | 110 | 0 | 30 | 0 | 30 | 0 | 85 | 35 | ELPCB-2
1 | 2022-09-22 11:49 | 4764 | 197 | 3 | TPU | 60.4 | 322 | 13.5 | 35.3 | 35.5 | 5.8 | 110.1 | 185 | 180 | 180 | 177 | 38 | 185 | 180 | 180 | 175 | 25 | 25 | 25 | 0 | 0 | 20 | 20 | 20 | 0 | 0 | 30 | 20 | 5 | 0 | 0 | 8 | 2 | 1 | 0 | 0 | 10 | 0 | 0 | 10 | 0 | 0 | 2.5 | 0 | 0 | 80 | 80 | 80 | 80 | 80 | 80 | 80 | 80 | 80 | 80 | 10 | 30 | 50 | 60 | 110 | 0 | 30 | 0 | 30 | 0 | 85 | 35 | ELPCB-2
1 | 2022-09-22 11:50 | 4765 | 193 | 3 | TPU | 60.4 | 322 | 13.5 | 36.3 | 36.7 | 5.5 | 110.4 | 184 | 180 | 179 | 177 | 38 | 185 | 180 | 180 | 175 | 25 | 25 | 25 | 0 | 0 | 20 | 20 | 20 | 0 | 0 | 30 | 20 | 5 | 0 | 0 | 8 | 2 | 1 | 0 | 0 | 10 | 0 | 0 | 10 | 0 | 0 | 2.5 | 0 | 0 | 80 | 80 | 80 | 80 | 80 | 80 | 80 | 80 | 80 | 80 | 10 | 30 | 50 | 60 | 110 | 0 | 30 | 0 | 30 | 0 | 85 | 35 | ELPCB-2
1 | 2022-09-22 11:51 | 4766 | 203 | 0 | TPU | 60.4 | 320.4 | 13.5 | 33.7 | 34.4 | 6.4 | 110.2 | 184 | 179 | 179 | 176 | 38 | 185 | 180 | 180 | 175 | 25 | 25 | 25 | 0 | 0 | 21 | 21 | 21 | 0 | 0 | 30 | 20 | 5 | 0 | 0 | 8 | 2 | 1 | 0 | 0 | 10 | 0 | 0 | 10 | 0 | 0 | 2.5 | 0 | 0 | 80 | 80 | 80 | 80 | 80 | 80 | 80 | 80 | 80 | 80 | 10 | 30 | 50 | 60 | 110 | 0 | 30 | 0 | 30 | 0 | 85 | 35 | ELPCB-2
1 | 2022-09-22 11:52 | 4767 | 203 | 0 | TPU | 60.4 | 320.5 | 13.5 | 33 | 33.2 | 5.6 | 110 | 185 | 180 | 180 | 176 | 38 | 185 | 180 | 180 | 175 | 25 | 25 | 25 | 0 | 0 | 21 | 21 | 21 | 0 | 0 | 30 | 20 | 5 | 0 | 0 | 8 | 2 | 1 | 0 | 0 | 10 | 0 | 0 | 10 | 0 | 0 | 2.5 | 0 | 0 | 80 | 80 | 80 | 80 | 80 | 80 | 80 | 80 | 80 | 80 | 10 | 30 | 50 | 60 | 110 | 0 | 30 | 0 | 30 | 0 | 85 | 35 | ELPCB-2
1 | 2022-09-22 11:53 | 4768 | 204 | 0 | TPU | 60.4 | 320.9 | 13.5 | 33.6 | 34.1 | 5.2 | 110 | 184 | 179 | 179 | 176 | 38 | 185 | 180 | 180 | 175 | 25 | 25 | 25 | 0 | 0 | 21 | 21 | 21 | 0 | 0 | 30 | 20 | 5 | 0 | 0 | 8 | 2 | 1 | 0 | 0 | 10 | 0 | 0 | 10 | 0 | 0 | 2.5 | 0 | 0 | 80 | 80 | 80 | 80 | 80 | 80 | 80 | 80 | 80 | 80 | 10 | 30 | 50 | 60 | 110 | 0 | 30 | 0 | 30 | 0 | 85 | 35 | ELPCB-2
1 | 2022-09-22 11:54 | 4769 | 203 | 0 | TPU | 60.4 | 322.1 | 13.5 | 33.7 | 33.7 | 5.3 | 110.1 | 184 | 179 | 179 | 175 | 38 | 185 | 180 | 180 | 175 | 25 | 25 | 25 | 0 | 0 | 21 | 21 | 21 | 0 | 0 | 30 | 20 | 5 | 0 | 0 | 8 | 2 | 1 | 0 | 0 | 10 | 0 | 0 | 10 | 0 | 0 | 2.5 | 0 | 0 | 80 | 80 | 80 | 80 | 80 | 80 | 80 | 80 | 80 | 80 | 10 | 30 | 50 | 60 | 110 | 0 | 30 | 0 | 30 | 0 | 85 | 35 | ELPCB-2
1 | 2022-09-22 11:55 | 4770 | 203 | 0 | TPU | 60.4 | 321.4 | 13.5 | 34.5 | 35.3 | 5.2 | 110.4 | 185 | 179 | 180 | 174 | 38 | 185 | 180 | 180 | 175 | 25 | 25 | 25 | 0 | 0 | 21 | 21 | 21 | 0 | 0 | 30 | 20 | 5 | 0 | 0 | 8 | 2 | 1 | 0 | 0 | 10 | 0 | 0 | 10 | 0 | 0 | 2.5 | 0 | 0 | 80 | 80 | 80 | 80 | 80 | 80 | 80 | 80 | 80 | 80 | 10 | 30 | 50 | 60 | 110 | 0 | 30 | 0 | 30 | 0 | 85 | 35 | ELPCB-2
1 | 2022-09-22 11:57 | 4771 | 203 | 0 | TPU | 60.4 | 322.7 | 13.5 | 34.4 | 35 | 6.1 | 109.9 | 185 | 181 | 180 | 173 | 38 | 185 | 180 | 180 | 175 | 25 | 25 | 25 | 0 | 0 | 21 | 21 | 21 | 0 | 0 | 30 | 20 | 5 | 0 | 0 | 8 | 2 | 1 | 0 | 0 | 10 | 0 | 0 | 10 | 0 | 0 | 2.5 | 0 | 0 | 80 | 80 | 80 | 80 | 80 | 80 | 80 | 80 | 80 | 80 | 10 | 30 | 50 | 60 | 110 | 0 | 30 | 0 | 30 | 0 | 85 | 35 | ELPCB-2
1 | 2022-09-22 11:58 | 4772 | 203 | 0 | TPU | 60.3 | 321.7 | 13.5 | 33 | 33.6 | 5.6 | 110.2 | 185 | 181 | 180 | 172 | 38 | 185 | 180 | 180 | 175 | 25 | 25 | 25 | 0 | 0 | 21 | 21 | 21 | 0 | 0 | 30 | 20 | 5 | 0 | 0 | 8 | 2 | 1 | 0 | 0 | 10 | 0 | 0 | 10 | 0 | 0 | 2.5 | 0 | 0 | 80 | 80 | 80 | 80 | 80 | 80 | 80 | 80 | 80 | 80 | 10 | 30 | 50 | 60 | 110 | 0 | 30 | 0 | 30 | 0 | 85 | 35 | ELPCB-2
1 | 2022-09-22 11:59 | 4773 | 203 | 0 | TPU | 60.4 | 322.4 | 13.5 | 34 | 33.9 | 5.4 | 110.1 | 185 | 181 | 180 | 172 | 38 | 185 | 180 | 180 | 175 | 25 | 25 | 25 | 0 | 0 | 21 | 21 | 21 | 0 | 0 | 30 | 20 | 5 | 0 | 0 | 8 | 2 | 1 | 0 | 0 | 10 | 0 | 0 | 10 | 0 | 0 | 2.5 | 0 | 0 | 80 | 80 | 80 | 80 | 80 | 80 | 80 | 80 | 80 | 80 | 10 | 30 | 50 | 60 | 110 | 0 | 30 | 0 | 30 | 0 | 85 | 35 | ELPCB-2
1 | 2022-09-22 12:00 | 4774 | 203 | 0 | TPU | 60.4 | 321.1 | 13.5 | 34.1 | 34.4 | 5.4 | 110.3 | 184 | 181 | 180 | 172 | 38 | 185 | 180 | 180 | 175 | 25 | 25 | 25 | 0 | 0 | 21 | 21 | 21 | 0 | 0 | 30 | 20 | 5 | 0 | 0 | 8 | 2 | 1 | 0 | 0 | 10 | 0 | 0 | 10 | 0 | 0 | 2.5 | 0 | 0 | 80 | 80 | 80 | 80 | 80 | 80 | 80 | 80 | 80 | 80 | 10 | 30 | 50 | 60 | 110 | 0 | 30 | 0 | 30 | 0 | 85 | 35 | ELPCB-2
1 | 2022-09-22 12:01 | 4775 | 202 | 0 | TPU | 60.4 | 320 | 13.5 | 33.4 | 33.8 | 5.5 | 110 | 184 | 180 | 179 | 174 | 38 | 185 | 180 | 180 | 175 | 25 | 25 | 25 | 0 | 0 | 21 | 21 | 21 | 0 | 0 | 30 | 20 | 5 | 0 | 0 | 8 | 2 | 1 | 0 | 0 | 10 | 0 | 0 | 10 | 0 | 0 | 2.5 | 0 | 0 | 80 | 80 | 80 | 80 | 80 | 80 | 80 | 80 | 80 | 80 | 10 | 30 | 50 | 60 | 110 | 0 | 30 | 0 | 30 | 0 | 85 | 35 | ELPCB-2
1 | 2022-09-22 12:02 | 4776 | 203 | 0 | TPU | 60.4 | 321.3 | 13.5 | 33.1 | 34 | 5.5 | 110.4 | 184 | 180 | 179 | 175 | 38 | 185 | 180 | 180 | 175 | 25 | 25 | 25 | 0 | 0 | 22 | 22 | 21 | 0 | 0 | 30 | 20 | 5 | 0 | 0 | 8 | 2 | 1 | 0 | 0 | 10 | 0 | 0 | 10 | 0 | 0 | 2.5 | 0 | 0 | 80 | 80 | 80 | 80 | 80 | 80 | 80 | 80 | 80 | 80 | 10 | 30 | 50 | 60 | 110 | 0 | 30 | 0 | 30 | 0 | 85 | 35 | ELPCB-2
1 | 2022-09-22 12:03 | 4777 | 203 | 0 | TPU | 60.4 | 320.1 | 13.5 | 32.5 | 33.4 | 7 | 110.1 | 184 | 179 | 179 | 175 | 38 | 185 | 180 | 180 | 175 | 25 | 25 | 25 | 0 | 0 | 22 | 22 | 21 | 0 | 0 | 30 | 20 | 5 | 0 | 0 | 8 | 2 | 1 | 0 | 0 | 10 | 0 | 0 | 10 | 0 | 0 | 2.5 | 0 | 0 | 80 | 80 | 80 | 80 | 80 | 80 | 80 | 80 | 80 | 80 | 10 | 30 | 50 | 60 | 110 | 0 | 30 | 0 | 30 | 0 | 85 | 35 | ELPCB-2
1 | 2022-09-22 12:04 | 4778 | 203 | 0 | TPU | 60.4 | 321.4 | 13.5 | 32.7 | 32.9 | 6.1 | 110.2 | 184 | 178 | 179 | 176 | 38 | 185 | 180 | 180 | 175 | 25 | 25 | 25 | 0 | 0 | 22 | 22 | 21 | 0 | 0 | 30 | 20 | 5 | 0 | 0 | 8 | 2 | 1 | 0 | 0 | 10 | 0 | 0 | 10 | 0 | 0 | 2.5 | 0 | 0 | 80 | 80 | 80 | 80 | 80 | 80 | 80 | 80 | 80 | 80 | 10 | 30 | 50 | 60 | 110 | 0 | 30 | 0 | 30 | 0 | 85 | 35 | ELPCB-2
1 | 2022-09-22 12:05 | 4779 | 204 | 2 | TPU | 60.4 | 320.7 | 13.5 | 32.9 | 33.9 | 5.8 | 110.3 | 184 | 177 | 179 | 176 | 38 | 185 | 180 | 180 | 175 | 25 | 25 | 25 | 0 | 0 | 23 | 23 | 23 | 0 | 0 | 30 | 20 | 5 | 0 | 0 | 8 | 2 | 1 | 0 | 0 | 10 | 0 | 0 | 10 | 0 | 0 | 2.5 | 0 | 0 | 80 | 80 | 80 | 80 | 80 | 80 | 80 | 80 | 80 | 80 | 10 | 30 | 50 | 60 | 110 | 0 | 30 | 0 | 30 | 0 | 85 | 35 | ELPCB-2
1 | 2022-09-22 12:06 | 4780 | 203 | 2 | TPU | 60.4 | 322.6 | 13.5 | 33.5 | 33.8 | 5.7 | 109.9 | 184 | 178 | 179 | 176 | 38 | 185 | 180 | 180 | 175 | 25 | 25 | 25 | 0 | 0 | 23 | 23 | 23 | 0 | 0 | 30 | 20 | 5 | 0 | 0 | 8 | 2 | 1 | 0 | 0 | 10 | 0 | 0 | 10 | 0 | 0 | 2.5 | 0 | 0 | 80 | 80 | 80 | 80 | 80 | 80 | 80 | 80 | 80 | 80 | 10 | 30 | 50 | 60 | 110 | 0 | 30 | 0 | 30 | 0 | 85 | 35 | ELPCB-2
1 | 2022-09-22 12:07 | 4781 | 203 | 0 | TPU | 60.4 | 321.3 | 13.5 | 33 | 33.7 | 5.5 | 110.2 | 185 | 180 | 180 | 176 | 38 | 185 | 180 | 180 | 175 | 25 | 25 | 25 | 0 | 0 | 23 | 23 | 23 | 0 | 0 | 30 | 20 | 5 | 0 | 0 | 8 | 2 | 1 | 0 | 0 | 10 | 0 | 0 | 10 | 0 | 0 | 2.5 | 0 | 0 | 80 | 80 | 80 | 80 | 80 | 80 | 80 | 80 | 80 | 80 | 10 | 30 | 50 | 60 | 110 | 0 | 30 | 0 | 30 | 0 | 85 | 35 | ELPCB-2
1 | 2022-09-22 12:09 | 4782 | 104 | 3 | TPU | 60.4 | 321.2 | 13.5 | 73.9 | 74.4 | 4.2 | 110 | 185 | 181 | 180 | 173 | 38 | 185 | 180 | 180 | 175 | 30 | 30 | 30 | 0 | 0 | 15 | 15 | 15 | 0 | 0 | 30 | 20 | 5 | 0 | 0 | 8 | 2 | 1 | 0 | 0 | 10 | 0 | 0 | 10 | 0 | 0 | 2.5 | 0 | 0 | 80 | 80 | 80 | 80 | 80 | 80 | 80 | 80 | 80 | 80 | 10 | 30 | 50 | 60 | 110 | 0 | 30 | 0 | 30 | 0 | 85 | 35 | ELPCB-2
1 | 2022-09-22 12:10 | 4783 | 91 | 3 | TPU | 60.5 | 321.7 | 13.5 | 70.9 | 71.7 | 4.3 | 110.2 | 185 | 181 | 180 | 173 | 38 | 185 | 180 | 180 | 175 | 30 | 30 | 30 | 0 | 0 | 15 | 15 | 15 | 0 | 0 | 30 | 20 | 5 | 0 | 0 | 8 | 2 | 1 | 0 | 0 | 10 | 0 | 0 | 10 | 0 | 0 | 2.5 | 0 | 0 | 80 | 80 | 80 | 80 | 80 | 80 | 80 | 80 | 80 | 80 | 10 | 30 | 50 | 60 | 110 | 0 | 30 | 0 | 30 | 0 | 85 | 35 | ELPCB-2
1 | 2022-09-22 12:11 | 4784 | 105 | 3 | TPU | 60.4 | 322.5 | 13.5 | 70.7 | 71.2 | 3.8 | 110 | 184 | 179 | 180 | 174 | 38 | 185 | 180 | 180 | 175 | 30 | 30 | 30 | 0 | 0 | 15 | 15 | 15 | 0 | 0 | 30 | 20 | 5 | 0 | 0 | 8 | 2 | 1 | 0 | 0 | 10 | 0 | 0 | 10 | 0 | 0 | 2.5 | 0 | 0 | 80 | 80 | 80 | 80 | 80 | 80 | 80 | 80 | 80 | 80 | 10 | 30 | 50 | 60 | 110 | 0 | 30 | 0 | 30 | 0 | 85 | 35 | ELPCB-2
1 | 2022-09-22 12:12 | 4785 | 118 | 3 | TPU | 60.4 | 322.7 | 13.5 | 64.7 | 65.4 | 3.9 | 110.1 | 184 | 179 | 180 | 175 | 38 | 185 | 180 | 180 | 175 | 30 | 30 | 30 | 0 | 0 | 15 | 15 | 15 | 0 | 0 | 30 | 20 | 5 | 0 | 0 | 8 | 2 | 1 | 0 | 0 | 10 | 0 | 0 | 10 | 0 | 0 | 2.5 | 0 | 0 | 80 | 80 | 80 | 80 | 80 | 80 | 80 | 80 | 80 | 80 | 10 | 30 | 50 | 60 | 110 | 0 | 30 | 0 | 30 | 0 | 85 | 35 | ELPCB-2
1 | 2022-09-22 12:13 | 4786 | 116 | 3 | TPU | 60.4 | 322.7 | 13.5 | 67.1 | 67.3 | 3.8 | 110 | 185 | 180 | 180 | 176 | 38 | 185 | 180 | 180 | 175 | 30 | 30 | 30 | 0 | 0 | 15 | 15 | 15 | 0 | 0 | 30 | 20 | 5 | 0 | 0 | 8 | 2 | 1 | 0 | 0 | 10 | 0 | 0 | 10 | 0 | 0 | 2.5 | 0 | 0 | 80 | 80 | 80 | 80 | 80 | 80 | 80 | 80 | 80 | 80 | 10 | 30 | 50 | 60 | 110 | 0 | 30 | 0 | 30 | 0 | 85 | 35 | ELPCB-2
1 | 2022-09-22 12:14 | 4787 | 136 | 3 | TPU | 60.4 | 321.9 | 13.5 | 59.7 | 59.8 | 4.1 | 110 | 184 | 179 | 180 | 176 | 38 | 185 | 180 | 180 | 175 | 30 | 30 | 30 | 0 | 0 | 16 | 16 | 16 | 0 | 0 | 30 | 20 | 5 | 0 | 0 | 8 | 2 | 1 | 0 | 0 | 10 | 0 | 0 | 10 | 0 | 0 | 2.5 | 0 | 0 | 80 | 80 | 80 | 80 | 80 | 80 | 80 | 80 | 80 | 80 | 10 | 30 | 50 | 60 | 110 | 0 | 30 | 0 | 30 | 0 | 85 | 35 | ELPCB-2
1 | 2022-09-22 12:16 | 4788 | 135 | 3 | TPU | 60.4 | 321 | 13.5 | 60.2 | 60.2 | 4.2 | 110.1 | 184 | 179 | 180 | 175 | 38 | 185 | 180 | 180 | 175 | 30 | 30 | 30 | 0 | 0 | 16 | 16 | 16 | 0 | 0 | 30 | 20 | 5 | 0 | 0 | 8 | 2 | 1 | 0 | 0 | 10 | 0 | 0 | 10 | 0 | 0 | 2.5 | 0 | 0 | 80 | 80 | 80 | 80 | 80 | 80 | 80 | 80 | 80 | 80 | 10 | 30 | 50 | 60 | 110 | 0 | 30 | 0 | 30 | 0 | 85 | 35 | ELPCB-2
1 | 2022-09-22 12:17 | 4789 | 139 | 3 | TPU | 60.4 | 321.9 | 13.5 | 58.7 | 59 | 4.1 | 110.3 | 184 | 180 | 180 | 175 | 38 | 185 | 180 | 180 | 175 | 30 | 30 | 30 | 0 | 0 | 16 | 16 | 16 | 0 | 0 | 30 | 20 | 5 | 0 | 0 | 8 | 2 | 1 | 0 | 0 | 10 | 0 | 0 | 10 | 0 | 0 | 2.5 | 0 | 0 | 80 | 80 | 80 | 80 | 80 | 80 | 80 | 80 | 80 | 80 | 10 | 30 | 50 | 60 | 110 | 0 | 30 | 0 | 30 | 0 | 85 | 35 | ELPCB-2
1 | 2022-09-22 12:18 | 4790 | 138 | 3 | TPU | 60.3 | 322.4 | 13.5 | 58.6 | 59.4 | 4.1 | 110.5 | 185 | 180 | 180 | 174 | 38 | 185 | 180 | 180 | 175 | 30 | 30 | 30 | 0 | 0 | 16 | 16 | 16 | 0 | 0 | 30 | 20 | 5 | 0 | 0 | 8 | 2 | 1 | 0 | 0 | 10 | 0 | 0 | 10 | 0 | 0 | 2.5 | 0 | 0 | 80 | 80 | 80 | 80 | 80 | 80 | 80 | 80 | 80 | 80 | 10 | 30 | 50 | 60 | 110 | 0 | 30 | 0 | 30 | 0 | 85 | 35 | ELPCB-2
1 | 2022-09-22 12:19 | 4791 | 162 | 3 | TPU | 60.4 | 321.6 | 13.5 | 49.8 | 50.5 | 4.9 | 110.2 | 184 | 179 | 179 | 173 | 38 | 185 | 180 | 180 | 175 | 30 | 30 | 30 | 0 | 0 | 17 | 17 | 17 | 0 | 0 | 30 | 20 | 5 | 0 | 0 | 8 | 2 | 1 | 0 | 0 | 10 | 0 | 0 | 10 | 0 | 0 | 2.5 | 0 | 0 | 80 | 80 | 80 | 80 | 80 | 80 | 80 | 80 | 80 | 80 | 10 | 30 | 50 | 60 | 110 | 0 | 30 | 0 | 30 | 0 | 85 | 35 | ELPCB-2
1 | 2022-09-22 12:20 | 4792 | 158 | 3 | TPU | 60.4 | 320 | 13.5 | 51 | 51.3 | 4.4 | 110.1 | 184 | 178 | 179 | 174 | 38 | 185 | 180 | 180 | 175 | 30 | 30 | 30 | 0 | 0 | 17 | 17 | 17 | 0 | 0 | 30 | 20 | 5 | 0 | 0 | 8 | 2 | 1 | 0 | 0 | 10 | 0 | 0 | 10 | 0 | 0 | 2.5 | 0 | 0 | 80 | 80 | 80 | 80 | 80 | 80 | 80 | 80 | 80 | 80 | 10 | 30 | 50 | 60 | 110 | 0 | 30 | 0 | 30 | 0 | 85 | 35 | ELPCB-2
1 | 2022-09-22 12:21 | 4793 | 165 | 3 | TPU | 60.3 | 321.2 | 13.5 | 48.8 | 49.2 | 4.8 | 110.1 | 185 | 180 | 179 | 174 | 38 | 185 | 180 | 180 | 175 | 30 | 30 | 30 | 0 | 0 | 17 | 17 | 17 | 0 | 0 | 30 | 20 | 5 | 0 | 0 | 8 | 2 | 1 | 0 | 0 | 10 | 0 | 0 | 10 | 0 | 0 | 2.5 | 0 | 0 | 80 | 80 | 80 | 80 | 80 | 80 | 80 | 80 | 80 | 80 | 10 | 30 | 50 | 60 | 110 | 0 | 30 | 0 | 30 | 0 | 85 | 35 | ELPCB-2
1 | 2022-09-22 12:22 | 4794 | 160 | 3 | TPU | 60.3 | 320.8 | 13.5 | 49.8 | 50.4 | 4.6 | 110 | 185 | 180 | 179 | 174 | 38 | 185 | 180 | 180 | 175 | 30 | 30 | 30 | 0 | 0 | 17 | 17 | 17 | 0 | 0 | 30 | 20 | 5 | 0 | 0 | 8 | 2 | 1 | 0 | 0 | 10 | 0 | 0 | 10 | 0 | 0 | 2.5 | 0 | 0 | 80 | 80 | 80 | 80 | 80 | 80 | 80 | 80 | 80 | 80 | 10 | 30 | 50 | 60 | 110 | 0 | 30 | 0 | 30 | 0 | 85 | 35 | ELPCB-2
1 | 2022-09-22 12:23 | 4795 | 166 | 3 | TPU | 60.3 | 321.6 | 13.5 | 48.2 | 48.7 | 4.7 | 110 | 184 | 180 | 179 | 174 | 38 | 185 | 180 | 180 | 175 | 30 | 30 | 30 | 0 | 0 | 17 | 17 | 17 | 0 | 0 | 30 | 20 | 5 | 0 | 0 | 8 | 2 | 1 | 0 | 0 | 10 | 0 | 0 | 10 | 0 | 0 | 2.5 | 0 | 0 | 80 | 80 | 80 | 80 | 80 | 80 | 80 | 80 | 80 | 80 | 10 | 30 | 50 | 60 | 110 | 0 | 30 | 0 | 30 | 0 | 85 | 35 | ELPCB-2
1 | 2022-09-22 13:45 | 4796 | 154 | 3 | TPU | 60.3 | 321 | 13.5 | 47.8 | 48.2 | 4.2 | 110.1 | 185 | 180 | 180 | 177 | 37 | 185 | 180 | 180 | 175 | 30 | 30 | 30 | 0 | 0 | 17 | 17 | 17 | 0 | 0 | 30 | 20 | 5 | 0 | 0 | 8 | 2 | 1 | 0 | 0 | 10 | 0 | 0 | 10 | 0 | 0 | 2.5 | 0 | 0 | 80 | 80 | 80 | 80 | 80 | 80 | 80 | 80 | 80 | 80 | 10 | 30 | 50 | 60 | 110 | 0 | 30 | 0 | 30 | 0 | 85 | 35 | ELPCB-2
1 | 2022-09-22 13:46 | 4797 | 67 | 3 | TPU | 60.4 | 321.6 | 13.5 | 82.9 | 83.3 | 2.6 | 110.1 | 185 | 179 | 180 | 176 | 37 | 185 | 180 | 180 | 175 | 30 | 30 | 30 | 0 | 0 | 17 | 17 | 17 | 0 | 0 | 30 | 20 | 5 | 0 | 0 | 8 | 2 | 1 | 0 | 0 | 10 | 0 | 0 | 10 | 0 | 0 | 2.5 | 0 | 0 | 80 | 80 | 80 | 80 | 80 | 80 | 80 | 80 | 80 | 80 | 10 | 30 | 50 | 60 | 110 | 0 | 30 | 0 | 30 | 0 | 85 | 35 | ELPCB-2
1 | 2022-09-22 13:47 | 4798 | 41 | 3 | TPU | 60.4 | 322.7 | 13.5 | 93.2 | 93.9 | 1.6 | 110.1 | 184 | 179 | 179 | 174 | 37 | 185 | 180 | 180 | 175 | 30 | 30 | 30 | 0 | 0 | 17 | 17 | 17 | 0 | 0 | 30 | 20 | 5 | 0 | 0 | 8 | 2 | 1 | 0 | 0 | 10 | 0 | 0 | 10 | 0 | 0 | 2.5 | 0 | 0 | 80 | 80 | 80 | 80 | 80 | 80 | 80 | 80 | 80 | 80 | 10 | 30 | 50 | 60 | 110 | 0 | 30 | 0 | 30 | 0 | 85 | 35 | ELPCB-2
1 | 2022-09-22 13:48 | 4799 | 26 | 3 | TPU | 60.5 | 322.3 | 13.5 | 98.6 | 99 | 1.2 | 110.1 | 184 | 179 | 179 | 173 | 37 | 185 | 180 | 180 | 175 | 30 | 30 | 30 | 0 | 0 | 18 | 18 | 18 | 0 | 0 | 30 | 20 | 5 | 0 | 0 | 8 | 2 | 1 | 0 | 0 | 10 | 0 | 0 | 10 | 0 | 0 | 2.5 | 0 | 0 | 80 | 80 | 80 | 80 | 80 | 80 | 80 | 80 | 80 | 80 | 10 | 30 | 50 | 60 | 110 | 0 | 30 | 0 | 30 | 0 | 85 | 35 | ELPCB-2
1 | 2022-09-22 13:49 | 4800 | 21 | 3 | TPU | 60.3 | 321 | 13.5 | 95.2 | 96.2 | 2 | 109.6 | 185 | 181 | 179 | 173 | 37 | 185 | 180 | 180 | 175 | 30 | 30 | 30 | 0 | 0 | 18 | 18 | 18 | 0 | 0 | 30 | 20 | 5 | 0 | 0 | 8 | 2 | 1 | 0 | 0 | 10 | 0 | 0 | 10 | 0 | 0 | 2.5 | 0 | 0 | 80 | 80 | 80 | 80 | 80 | 80 | 80 | 80 | 80 | 80 | 10 | 30 | 50 | 60 | 110 | 0 | 30 | 0 | 30 | 0 | 85 | 35 | ELPCB-2
1 | 2022-09-22 13:51 | 4801 | 105 | 3 | TPU | 60.3 | 322.8 | 13.5 | 70.2 | 70.3 | 3.6 | 109.9 | 185 | 181 | 180 | 174 | 37 | 185 | 180 | 180 | 175 | 30 | 30 | 30 | 0 | 0 | 18 | 18 | 18 | 0 | 0 | 30 | 20 | 5 | 0 | 0 | 8 | 2 | 1 | 0 | 0 | 10 | 0 | 0 | 10 | 0 | 0 | 2.5 | 0 | 0 | 80 | 80 | 80 | 80 | 80 | 80 | 80 | 80 | 80 | 80 | 10 | 30 | 50 | 60 | 110 | 0 | 30 | 0 | 30 | 0 | 85 | 35 | ELPCB-2
1 | 2022-09-22 13:52 | 4802 | 130 | 3 | TPU | 60.5 | 320.7 | 13.5 | 60.1 | 60.5 | 3.9 | 110.5 | 184 | 180 | 180 | 175 | 37 | 185 | 180 | 180 | 175 | 30 | 30 | 30 | 0 | 0 | 18 | 18 | 18 | 0 | 0 | 30 | 20 | 5 | 0 | 0 | 8 | 2 | 1 | 0 | 0 | 10 | 0 | 0 | 10 | 0 | 0 | 2.5 | 0 | 0 | 80 | 80 | 80 | 80 | 80 | 80 | 80 | 80 | 80 | 80 | 10 | 30 | 50 | 60 | 110 | 0 | 30 | 0 | 30 | 0 | 85 | 35 | ELPCB-2
1 | 2022-09-22 13:53 | 4803 | 135 | 3 | TPU | 60.4 | 322.5 | 13.5 | 60.5 | 61.6 | 4.1 | 109.9 | 184 | 180 | 180 | 175 | 37 | 185 | 180 | 180 | 175 | 30 | 30 | 30 | 0 | 0 | 18 | 18 | 18 | 0 | 0 | 30 | 20 | 5 | 0 | 0 | 8 | 2 | 1 | 0 | 0 | 10 | 0 | 0 | 10 | 0 | 0 | 2.5 | 0 | 0 | 80 | 80 | 80 | 80 | 80 | 80 | 80 | 80 | 80 | 80 | 10 | 30 | 50 | 60 | 110 | 0 | 30 | 0 | 30 | 0 | 85 | 35 | ELPCB-2
1 | 2022-09-22 13:54 | 4804 | 144 | 3 | TPU | 60.3 | 321.5 | 13.5 | 56.5 | 57.1 | 4.4 | 109.9 | 184 | 180 | 180 | 174 | 37 | 185 | 180 | 180 | 175 | 30 | 30 | 30 | 0 | 0 | 18 | 18 | 18 | 0 | 0 | 30 | 20 | 5 | 0 | 0 | 8 | 2 | 1 | 0 | 0 | 10 | 0 | 0 | 10 | 0 | 0 | 2.5 | 0 | 0 | 80 | 80 | 80 | 80 | 80 | 80 | 80 | 80 | 80 | 80 | 10 | 30 | 50 | 60 | 110 | 0 | 30 | 0 | 30 | 0 | 85 | 35 | ELPCB-2
1 | 2022-09-22 13:56 | 4805 | 151 | 3 | TPU | 60.3 | 322.6 | 13.5 | 54.3 | 54.2 | 4.5 | 110.2 | 184 | 179 | 179 | 173 | 37 | 185 | 180 | 180 | 175 | 30 | 30 | 30 | 0 | 0 | 18 | 18 | 18 | 0 | 0 | 30 | 20 | 5 | 0 | 0 | 8 | 2 | 1 | 0 | 0 | 10 | 0 | 0 | 10 | 0 | 0 | 2.5 | 0 | 0 | 80 | 80 | 80 | 80 | 80 | 80 | 80 | 80 | 80 | 80 | 10 | 30 | 50 | 60 | 110 | 0 | 30 | 0 | 30 | 0 | 85 | 35 | ELPCB-2
1 | 2022-09-22 13:57 | 4806 | 151 | 3 | TPU | 60.4 | 320.7 | 13.5 | 54.1 | 54.7 | 4.2 | 109.9 | 185 | 179 | 179 | 174 | 37 | 185 | 180 | 180 | 175 | 30 | 30 | 30 | 0 | 0 | 18 | 18 | 18 | 0 | 0 | 30 | 20 | 5 | 0 | 0 | 8 | 2 | 1 | 0 | 0 | 10 | 0 | 0 | 10 | 0 | 0 | 2.5 | 0 | 0 | 80 | 80 | 80 | 80 | 80 | 80 | 80 | 80 | 80 | 80 | 10 | 30 | 50 | 60 | 110 | 0 | 30 | 0 | 30 | 0 | 85 | 35 | ELPCB-2
1 | 2022-09-22 13:58 | 4807 | 153 | 3 | TPU | 60.4 | 323.5 | 13.5 | 52.3 | 53.1 | 4.6 | 110 | 185 | 180 | 180 | 174 | 37 | 185 | 180 | 180 | 175 | 30 | 30 | 30 | 0 | 0 | 18 | 18 | 18 | 0 | 0 | 30 | 20 | 5 | 0 | 0 | 8 | 2 | 1 | 0 | 0 | 10 | 0 | 0 | 10 | 0 | 0 | 2.5 | 0 | 0 | 80 | 80 | 80 | 80 | 80 | 80 | 80 | 80 | 80 | 80 | 10 | 30 | 50 | 60 | 110 | 0 | 30 | 0 | 30 | 0 | 85 | 35 | ELPCB-2
1 | 2022-09-22 13:59 | 4808 | 153 | 3 | TPU | 60.5 | 321.9 | 13.5 | 53.3 | 54.4 | 4.5 | 110.4 | 184 | 180 | 179 | 174 | 37 | 185 | 180 | 180 | 175 | 30 | 30 | 30 | 0 | 0 | 18 | 18 | 18 | 0 | 0 | 30 | 20 | 5 | 0 | 0 | 8 | 2 | 1 | 0 | 0 | 10 | 0 | 0 | 10 | 0 | 0 | 2.5 | 0 | 0 | 80 | 80 | 80 | 80 | 80 | 80 | 80 | 80 | 80 | 80 | 10 | 30 | 50 | 60 | 110 | 0 | 30 | 0 | 30 | 0 | 85 | 35 | ELPCB-2
1 | 2022-09-22 14:00 | 4809 | 156 | 3 | TPU | 60.4 | 321.7 | 13.5 | 51.7 | 52.5 | 4.6 | 110.4 | 185 | 180 | 180 | 174 | 37 | 185 | 180 | 180 | 175 | 30 | 30 | 30 | 0 | 0 | 19 | 19 | 19 | 0 | 0 | 30 | 20 | 5 | 0 | 0 | 8 | 2 | 1 | 0 | 0 | 10 | 0 | 0 | 10 | 0 | 0 | 2.5 | 0 | 0 | 80 | 80 | 80 | 80 | 80 | 80 | 80 | 80 | 80 | 80 | 10 | 30 | 50 | 60 | 110 | 0 | 30 | 0 | 30 | 0 | 85 | 35 | ELPCB-2
1 | 2022-09-22 14:02 | 4810 | 178 | 3 | TPU | 60.5 | 322 | 13.5 | 43.8 | 44.1 | 5.4 | 110.1 | 185 | 180 | 180 | 176 | 37 | 185 | 180 | 180 | 175 | 30 | 30 | 30 | 0 | 0 | 19 | 19 | 19 | 0 | 0 | 30 | 20 | 5 | 0 | 0 | 8 | 2 | 1 | 0 | 0 | 10 | 0 | 0 | 10 | 0 | 0 | 2.5 | 0 | 0 | 80 | 80 | 80 | 80 | 80 | 80 | 80 | 80 | 80 | 80 | 10 | 30 | 50 | 60 | 110 | 0 | 30 | 0 | 30 | 0 | 85 | 35 | ELPCB-2
1 | 2022-09-22 14:03 | 4811 | 172 | 3 | TPU | 60.1 | 321.5 | 13.5 | 45.5 | 46 | 4.8 | 109.8 | 185 | 180 | 180 | 176 | 37 | 185 | 180 | 180 | 175 | 30 | 30 | 30 | 0 | 0 | 19 | 19 | 19 | 0 | 0 | 30 | 20 | 5 | 0 | 0 | 8 | 2 | 1 | 0 | 0 | 10 | 0 | 0 | 10 | 0 | 0 | 2.5 | 0 | 0 | 80 | 80 | 80 | 80 | 80 | 80 | 80 | 80 | 80 | 80 | 10 | 30 | 50 | 60 | 110 | 0 | 30 | 0 | 30 | 0 | 85 | 35 | ELPCB-2
1 | 2022-09-22 14:04 | 4812 | 182 | 3 | TPU | 60.4 | 322.6 | 13.5 | 41.3 | 42.4 | 5.2 | 110 | 184 | 180 | 180 | 177 | 37 | 185 | 180 | 180 | 175 | 30 | 30 | 30 | 0 | 0 | 19 | 19 | 19 | 0 | 0 | 30 | 20 | 5 | 0 | 0 | 8 | 2 | 1 | 0 | 0 | 10 | 0 | 0 | 10 | 0 | 0 | 2.5 | 0 | 0 | 80 | 80 | 80 | 80 | 80 | 80 | 80 | 80 | 80 | 80 | 10 | 30 | 50 | 60 | 110 | 0 | 30 | 0 | 30 | 0 | 85 | 35 | ELPCB-2
1 | 2022-09-22 14:05 | 4813 | 176 | 3 | TPU | 60.4 | 322.7 | 13.5 | 43.5 | 44 | 4.7 | 110.3 | 184 | 180 | 180 | 175 | 37 | 185 | 180 | 180 | 175 | 30 | 30 | 30 | 0 | 0 | 19 | 19 | 19 | 0 | 0 | 30 | 20 | 5 | 0 | 0 | 8 | 2 | 1 | 0 | 0 | 10 | 0 | 0 | 10 | 0 | 0 | 2.5 | 0 | 0 | 80 | 80 | 80 | 80 | 80 | 80 | 80 | 80 | 80 | 80 | 10 | 30 | 50 | 60 | 110 | 0 | 30 | 0 | 30 | 0 | 85 | 35 | ELPCB-2
1 | 2022-09-22 14:06 | 4814 | 178 | 3 | TPU | 60.4 | 321.6 | 13.5 | 43.7 | 43.8 | 4.7 | 110.1 | 184 | 179 | 179 | 174 | 37 | 185 | 180 | 180 | 175 | 30 | 30 | 30 | 0 | 0 | 19 | 19 | 19 | 0 | 0 | 30 | 20 | 5 | 0 | 0 | 8 | 2 | 1 | 0 | 0 | 10 | 0 | 0 | 10 | 0 | 0 | 2.5 | 0 | 0 | 80 | 80 | 80 | 80 | 80 | 80 | 80 | 80 | 80 | 80 | 10 | 30 | 50 | 60 | 110 | 0 | 30 | 0 | 30 | 0 | 85 | 35 | ELPCB-2
1 | 2022-09-22 14:07 | 4815 | 174 | 3 | TPU | 60.5 | 320.9 | 13.5 | 45.1 | 45.9 | 4.6 | 110.2 | 184 | 179 | 179 | 173 | 37 | 185 | 180 | 180 | 175 | 30 | 30 | 30 | 0 | 0 | 19 | 19 | 19 | 0 | 0 | 30 | 20 | 5 | 0 | 0 | 8 | 2 | 1 | 0 | 0 | 10 | 0 | 0 | 10 | 0 | 0 | 2.5 | 0 | 0 | 80 | 80 | 80 | 80 | 80 | 80 | 80 | 80 | 80 | 80 | 10 | 30 | 50 | 60 | 110 | 0 | 30 | 0 | 30 | 0 | 85 | 35 | ELPCB-2
1 | 2022-09-22 14:08 | 4816 | 171 | 3 | TPU | 60.3 | 323.1 | 13.5 | 46.4 | 47.2 | 4.6 | 110.5 | 185 | 179 | 179 | 173 | 37 | 185 | 180 | 180 | 175 | 30 | 30 | 30 | 0 | 0 | 19 | 19 | 19 | 0 | 0 | 30 | 20 | 5 | 0 | 0 | 8 | 2 | 1 | 0 | 0 | 10 | 0 | 0 | 10 | 0 | 0 | 2.5 | 0 | 0 | 80 | 80 | 80 | 80 | 80 | 80 | 80 | 80 | 80 | 80 | 10 | 30 | 50 | 60 | 110 | 0 | 30 | 0 | 30 | 0 | 85 | 35 | ELPCB-2
1 | 2022-09-22 14:10 | 4817 | 177 | 3 | TPU | 60.2 | 321.7 | 13.5 | 44 | 45 | 5.5 | 110.3 | 185 | 179 | 179 | 173 | 37 | 185 | 180 | 180 | 175 | 30 | 30 | 30 | 0 | 0 | 19 | 19 | 19 | 0 | 0 | 30 | 20 | 5 | 0 | 0 | 8 | 2 | 1 | 0 | 0 | 10 | 0 | 0 | 10 | 0 | 0 | 2.5 | 0 | 0 | 80 | 80 | 80 | 80 | 80 | 80 | 80 | 80 | 80 | 80 | 10 | 30 | 50 | 60 | 110 | 0 | 30 | 0 | 30 | 0 | 85 | 35 | ELPCB-2
1 | 2022-09-22 14:11 | 4818 | 171 | 3 | TPU | 60.4 | 321.5 | 13.5 | 46.3 | 46.8 | 5 | 110 | 184 | 180 | 179 | 173 | 38 | 185 | 180 | 180 | 175 | 30 | 30 | 30 | 0 | 0 | 19 | 19 | 19 | 0 | 0 | 30 | 20 | 5 | 0 | 0 | 8 | 2 | 1 | 0 | 0 | 10 | 0 | 0 | 10 | 0 | 0 | 2.5 | 0 | 0 | 80 | 80 | 80 | 80 | 80 | 80 | 80 | 80 | 80 | 80 | 10 | 30 | 50 | 60 | 110 | 0 | 30 | 0 | 30 | 0 | 85 | 35 | ELPCB-2
1 | 2022-09-22 14:12 | 4819 | 175 | 3 | TPU | 60.4 | 322.4 | 13.5 | 44.7 | 45.5 | 4.8 | 110 | 184 | 180 | 179 | 174 | 38 | 185 | 180 | 180 | 175 | 30 | 30 | 30 | 0 | 0 | 20 | 20 | 20 | 0 | 0 | 30 | 20 | 5 | 0 | 0 | 8 | 2 | 1 | 0 | 0 | 10 | 0 | 0 | 10 | 0 | 0 | 2.5 | 0 | 0 | 80 | 80 | 80 | 80 | 80 | 80 | 80 | 80 | 80 | 80 | 10 | 30 | 50 | 60 | 110 | 0 | 30 | 0 | 30 | 0 | 85 | 35 | ELPCB-2
1 | 2022-09-22 14:13 | 4820 | 190 | 3 | TPU | 60.4 | 320.6 | 13.5 | 38 | 38.6 | 5 | 110.2 | 185 | 179 | 179 | 174 | 37 | 185 | 180 | 180 | 175 | 30 | 30 | 30 | 0 | 0 | 20 | 20 | 20 | 0 | 0 | 30 | 20 | 5 | 0 | 0 | 8 | 2 | 1 | 0 | 0 | 10 | 0 | 0 | 10 | 0 | 0 | 2.5 | 0 | 0 | 80 | 80 | 80 | 80 | 80 | 80 | 80 | 80 | 80 | 80 | 10 | 30 | 50 | 60 | 110 | 0 | 30 | 0 | 30 | 0 | 85 | 35 | ELPCB-2
1 | 2022-09-22 14:14 | 4821 | 190 | 3 | TPU | 60.2 | 322.3 | 13.5 | 39.4 | 40.2 | 5.1 | 110.4 | 185 | 179 | 179 | 174 | 38 | 185 | 180 | 180 | 175 | 30 | 30 | 30 | 0 | 0 | 20 | 20 | 20 | 0 | 0 | 30 | 20 | 5 | 0 | 0 | 8 | 2 | 1 | 0 | 0 | 10 | 0 | 0 | 10 | 0 | 0 | 2.5 | 0 | 0 | 80 | 80 | 80 | 80 | 80 | 80 | 80 | 80 | 80 | 80 | 10 | 30 | 50 | 60 | 110 | 0 | 30 | 0 | 30 | 0 | 85 | 35 | ELPCB-2
1 | 2022-09-22 14:15 | 4822 | 190 | 3 | TPU | 60.3 | 322.2 | 13.5 | 40.4 | 40.6 | 5.1 | 110.1 | 185 | 180 | 180 | 174 | 38 | 185 | 180 | 180 | 175 | 30 | 30 | 30 | 0 | 0 | 20 | 20 | 20 | 0 | 0 | 30 | 20 | 5 | 0 | 0 | 8 | 2 | 1 | 0 | 0 | 10 | 0 | 0 | 10 | 0 | 0 | 2.5 | 0 | 0 | 80 | 80 | 80 | 80 | 80 | 80 | 80 | 80 | 80 | 80 | 10 | 30 | 50 | 60 | 110 | 0 | 30 | 0 | 30 | 0 | 85 | 35 | ELPCB-2
1 | 2022-09-22 14:17 | 4823 | 190 | 3 | TPU | 60.3 | 321.3 | 13.5 | 39.7 | 40.1 | 6.8 | 110.3 | 184 | 180 | 180 | 175 | 38 | 185 | 180 | 180 | 175 | 30 | 30 | 30 | 0 | 0 | 20 | 20 | 20 | 0 | 0 | 30 | 20 | 5 | 0 | 0 | 8 | 2 | 1 | 0 | 0 | 10 | 0 | 0 | 10 | 0 | 0 | 2.5 | 0 | 0 | 80 | 80 | 80 | 80 | 80 | 80 | 80 | 80 | 80 | 80 | 10 | 30 | 50 | 60 | 110 | 0 | 30 | 0 | 30 | 0 | 85 | 35 | ELPCB-2
1 | 2022-09-22 14:19 | 4824 | 181 | 3 | TPU | 60.4 | 320.9 | 13.5 | 41.5 | 42.3 | 7.5 | 110.2 | 184 | 179 | 179 | 175 | 38 | 185 | 180 | 180 | 175 | 30 | 30 | 30 | 0 | 0 | 21 | 20 | 20 | 0 | 0 | 30 | 20 | 5 | 0 | 0 | 8 | 2 | 1 | 0 | 0 | 10 | 0 | 0 | 10 | 0 | 0 | 2.5 | 0 | 0 | 80 | 80 | 80 | 80 | 80 | 80 | 80 | 80 | 80 | 80 | 10 | 30 | 50 | 60 | 110 | 0 | 30 | 0 | 30 | 0 | 85 | 35 | ELPCB-2
1 | 2022-09-22 14:20 | 4825 | 204 | 2 | TPU | 60.2 | 322.7 | 13.5 | 32.1 | 32.4 | 5.4 | 110 | 185 | 179 | 179 | 175 | 38 | 185 | 180 | 180 | 175 | 30 | 30 | 30 | 0 | 0 | 21 | 20 | 20 | 0 | 0 | 30 | 20 | 5 | 0 | 0 | 8 | 2 | 1 | 0 | 0 | 10 | 0 | 0 | 10 | 0 | 0 | 2.5 | 0 | 0 | 80 | 80 | 80 | 80 | 80 | 80 | 80 | 80 | 80 | 80 | 10 | 30 | 50 | 60 | 110 | 0 | 30 | 0 | 30 | 0 | 85 | 35 | ELPCB-2
1 | 2022-09-22 14:21 | 4826 | 204 | 2 | TPU | 60.3 | 322 | 13.5 | 33.3 | 33.7 | 5.3 | 110.2 | 185 | 179 | 180 | 175 | 38 | 185 | 180 | 180 | 175 | 30 | 30 | 30 | 0 | 0 | 21 | 20 | 20 | 0 | 0 | 30 | 20 | 5 | 0 | 0 | 8 | 2 | 1 | 0 | 0 | 10 | 0 | 0 | 10 | 0 | 0 | 2.5 | 0 | 0 | 80 | 80 | 80 | 80 | 80 | 80 | 80 | 80 | 80 | 80 | 10 | 30 | 50 | 60 | 110 | 0 | 30 | 0 | 30 | 0 | 85 | 35 | ELPCB-2
1 | 2022-09-22 14:22 | 4827 | 204 | 2 | TPU | 60.4 | 322.4 | 13.5 | 33.8 | 34.5 | 5.2 | 110 | 185 | 180 | 180 | 175 | 38 | 185 | 180 | 180 | 175 | 30 | 30 | 30 | 0 | 0 | 21 | 20 | 20 | 0 | 0 | 30 | 20 | 5 | 0 | 0 | 8 | 2 | 1 | 0 | 0 | 10 | 0 | 0 | 10 | 0 | 0 | 2.5 | 0 | 0 | 80 | 80 | 80 | 80 | 80 | 80 | 80 | 80 | 80 | 80 | 10 | 30 | 50 | 60 | 110 | 0 | 30 | 0 | 30 | 0 | 85 | 35 | ELPCB-2
1 | 2022-09-22 14:23 | 4828 | 204 | 2 | TPU | 60.3 | 321.5 | 13.5 | 33.9 | 34.2 | 5.2 | 110.3 | 185 | 180 | 180 | 174 | 38 | 185 | 180 | 180 | 175 | 30 | 30 | 30 | 0 | 0 | 21 | 20 | 20 | 0 | 0 | 30 | 20 | 5 | 0 | 0 | 8 | 2 | 1 | 0 | 0 | 10 | 0 | 0 | 10 | 0 | 0 | 2.5 | 0 | 0 | 80 | 80 | 80 | 80 | 80 | 80 | 80 | 80 | 80 | 80 | 10 | 30 | 50 | 60 | 110 | 0 | 30 | 0 | 30 | 0 | 85 | 35 | ELPCB-2
1 | 2022-09-22 14:24 | 4829 | 203 | 0 | TPU | 60.4 | 322 | 13.5 | 33.9 | 35 | 5.1 | 110.3 | 185 | 180 | 180 | 174 | 38 | 185 | 180 | 180 | 175 | 30 | 30 | 30 | 0 | 0 | 21 | 21 | 21 | 0 | 0 | 30 | 20 | 5 | 0 | 0 | 8 | 2 | 1 | 0 | 0 | 10 | 0 | 0 | 10 | 0 | 0 | 2.5 | 0 | 0 | 80 | 80 | 80 | 80 | 80 | 80 | 80 | 80 | 80 | 80 | 10 | 30 | 50 | 60 | 110 | 0 | 30 | 0 | 30 | 0 | 85 | 35 | ELPCB-2
1 | 2022-09-22 14:25 | 4830 | 203 | 0 | TPU | 60.4 | 321.9 | 13.5 | 33.1 | 34.2 | 5.3 | 110 | 184 | 180 | 179 | 174 | 38 | 185 | 180 | 180 | 175 | 30 | 30 | 30 | 0 | 0 | 21 | 21 | 21 | 0 | 0 | 30 | 20 | 5 | 0 | 0 | 8 | 2 | 1 | 0 | 0 | 10 | 0 | 0 | 10 | 0 | 0 | 2.5 | 0 | 0 | 80 | 80 | 80 | 80 | 80 | 80 | 80 | 80 | 80 | 80 | 10 | 30 | 50 | 60 | 110 | 0 | 30 | 0 | 30 | 0 | 85 | 35 | ELPCB-2
1 | 2022-09-22 14:26 | 4831 | 203 | 0 | TPU | 60.4 | 321.8 | 13.5 | 33.9 | 33.6 | 5.4 | 110.1 | 184 | 180 | 179 | 175 | 38 | 185 | 180 | 180 | 175 | 30 | 30 | 30 | 0 | 0 | 21 | 21 | 21 | 0 | 0 | 30 | 20 | 5 | 0 | 0 | 8 | 2 | 1 | 0 | 0 | 10 | 0 | 0 | 10 | 0 | 0 | 2.5 | 0 | 0 | 80 | 80 | 80 | 80 | 80 | 80 | 80 | 80 | 80 | 80 | 10 | 30 | 50 | 60 | 110 | 0 | 30 | 0 | 30 | 0 | 85 | 35 | ELPCB-2
1 | 2022-09-22 14:27 | 4832 | 203 | 0 | TPU | 60.3 | 321.6 | 13.5 | 34.3 | 35 | 5.7 | 110.1 | 184 | 180 | 180 | 175 | 38 | 185 | 180 | 180 | 175 | 30 | 30 | 30 | 0 | 0 | 21 | 21 | 21 | 0 | 0 | 30 | 20 | 5 | 0 | 0 | 8 | 2 | 1 | 0 | 0 | 10 | 0 | 0 | 10 | 0 | 0 | 2.5 | 0 | 0 | 80 | 80 | 80 | 80 | 80 | 80 | 80 | 80 | 80 | 80 | 10 | 30 | 50 | 60 | 110 | 0 | 30 | 0 | 30 | 0 | 85 | 35 | ELPCB-2
1 | 2022-09-22 14:28 | 4833 | 203 | 0 | TPU | 60.3 | 322.2 | 13.5 | 33.1 | 34.1 | 5.6 | 109.6 | 184 | 180 | 180 | 175 | 38 | 185 | 180 | 180 | 175 | 30 | 30 | 30 | 0 | 0 | 21 | 21 | 21 | 0 | 0 | 30 | 20 | 5 | 0 | 0 | 8 | 2 | 1 | 0 | 0 | 10 | 0 | 0 | 10 | 0 | 0 | 2.5 | 0 | 0 | 80 | 80 | 80 | 80 | 80 | 80 | 80 | 80 | 80 | 80 | 10 | 30 | 50 | 60 | 110 | 0 | 30 | 0 | 30 | 0 | 85 | 35 | ELPCB-2
1 | 2022-09-22 14:29 | 4834 | 202 | 3 | TPU | 60.2 | 320.2 | 13.5 | 33.7 | 34.5 | 5.6 | 110 | 183 | 179 | 180 | 174 | 38 | 185 | 180 | 180 | 175 | 30 | 30 | 30 | 0 | 0 | 21 | 21 | 21 | 0 | 0 | 30 | 20 | 5 | 0 | 0 | 8 | 2 | 1 | 0 | 0 | 10 | 0 | 0 | 10 | 0 | 0 | 2.5 | 0 | 0 | 80 | 80 | 80 | 80 | 80 | 80 | 80 | 80 | 80 | 80 | 10 | 30 | 50 | 60 | 110 | 0 | 30 | 0 | 30 | 0 | 85 | 35 | ELPCB-2
1 | 2022-09-22 14:30 | 4835 | 200 | 3 | TPU | 60.3 | 321.8 | 13.5 | 35.1 | 35 | 5.4 | 110.2 | 184 | 179 | 179 | 174 | 38 | 185 | 180 | 180 | 175 | 30 | 30 | 30 | 0 | 0 | 21 | 21 | 21 | 0 | 0 | 30 | 20 | 5 | 0 | 0 | 8 | 2 | 1 | 0 | 0 | 10 | 0 | 0 | 10 | 0 | 0 | 2.5 | 0 | 0 | 80 | 80 | 80 | 80 | 80 | 80 | 80 | 80 | 80 | 80 | 10 | 30 | 50 | 60 | 110 | 0 | 30 | 0 | 30 | 0 | 85 | 35 | ELPCB-2
1 | 2022-09-22 14:32 | 4836 | 198 | 3 | TPU | 60.3 | 322 | 13.5 | 37.1 | 37.5 | 6.1 | 110.3 | 184 | 178 | 179 | 173 | 38 | 185 | 180 | 180 | 175 | 30 | 30 | 30 | 0 | 0 | 22 | 22 | 22 | 0 | 0 | 30 | 20 | 5 | 0 | 0 | 8 | 2 | 1 | 0 | 0 | 10 | 0 | 0 | 10 | 0 | 0 | 2.5 | 0 | 0 | 80 | 80 | 80 | 80 | 80 | 80 | 80 | 80 | 80 | 80 | 10 | 30 | 50 | 60 | 110 | 0 | 30 | 0 | 30 | 0 | 85 | 35 | ELPCB-2
1 | 2022-09-22 14:33 | 4837 | 204 | 2 | TPU | 60.4 | 322 | 13.5 | 33.4 | 33.8 | 5.8 | 110 | 184 | 179 | 179 | 173 | 38 | 185 | 180 | 180 | 175 | 30 | 30 | 30 | 0 | 0 | 22 | 22 | 22 | 0 | 0 | 30 | 20 | 5 | 0 | 0 | 8 | 2 | 1 | 0 | 0 | 10 | 0 | 0 | 10 | 0 | 0 | 2.5 | 0 | 0 | 80 | 80 | 80 | 80 | 80 | 80 | 80 | 80 | 80 | 80 | 10 | 30 | 50 | 60 | 110 | 0 | 30 | 0 | 30 | 0 | 85 | 35 | ELPCB-2
1 | 2022-09-22 14:34 | 4838 | 204 | 2 | TPU | 60.3 | 321.3 | 13.5 | 33.7 | 34.6 | 6.2 | 110 | 184 | 180 | 179 | 173 | 38 | 185 | 180 | 180 | 175 | 30 | 30 | 30 | 0 | 0 | 22 | 22 | 22 | 0 | 0 | 30 | 20 | 5 | 0 | 0 | 8 | 2 | 1 | 0 | 0 | 10 | 0 | 0 | 10 | 0 | 0 | 2.5 | 0 | 0 | 80 | 80 | 80 | 80 | 80 | 80 | 80 | 80 | 80 | 80 | 10 | 30 | 50 | 60 | 110 | 0 | 30 | 0 | 30 | 0 | 85 | 35 | ELPCB-2
1 | 2022-09-22 14:35 | 4839 | 204 | 2 | TPU | 60.3 | 320.9 | 13.5 | 33.3 | 34.1 | 6.4 | 110.1 | 184 | 180 | 179 | 174 | 38 | 185 | 180 | 180 | 175 | 30 | 30 | 30 | 0 | 0 | 22 | 22 | 22 | 0 | 0 | 30 | 20 | 5 | 0 | 0 | 8 | 2 | 1 | 0 | 0 | 10 | 0 | 0 | 10 | 0 | 0 | 2.5 | 0 | 0 | 80 | 80 | 80 | 80 | 80 | 80 | 80 | 80 | 80 | 80 | 10 | 30 | 50 | 60 | 110 | 0 | 30 | 0 | 30 | 0 | 85 | 35 | ELPCB-2
1 | 2022-09-22 14:36 | 4840 | 204 | 2 | TPU | 60.3 | 321.6 | 13.5 | 33.2 | 34.6 | 5.7 | 110 | 185 | 180 | 179 | 175 | 38 | 185 | 180 | 180 | 175 | 30 | 30 | 30 | 0 | 0 | 22 | 22 | 22 | 0 | 0 | 30 | 20 | 5 | 0 | 0 | 8 | 2 | 1 | 0 | 0 | 10 | 0 | 0 | 10 | 0 | 0 | 2.5 | 0 | 0 | 80 | 80 | 80 | 80 | 80 | 80 | 80 | 80 | 80 | 80 | 10 | 30 | 50 | 60 | 110 | 0 | 30 | 0 | 30 | 0 | 85 | 35 | ELPCB-2
1 | 2022-09-22 14:37 | 4841 | 110 | 3 | TPU | 60.3 | 320.6 | 13.5 | 33.6 | 33.5 | 5.4 | 110 | 185 | 180 | 179 | 176 | 38 | 185 | 180 | 180 | 175 | 30 | 30 | 30 | 0 | 0 | 22 | 22 | 22 | 0 | 0 | 30 | 20 | 5 | 0 | 0 | 8 | 2 | 1 | 0 | 0 | 10 | 0 | 0 | 10 | 0 | 0 | 2.5 | 0 | 0 | 80 | 80 | 80 | 80 | 80 | 80 | 80 | 80 | 80 | 80 | 10 | 30 | 50 | 60 | 110 | 0 | 30 | 0 | 30 | 0 | 85 | 35 | ELPCB-2
1 | 2022-09-22 14:39 | 4842 | 95 | 3 | TPU | 60.3 | 322.1 | 13.5 | 71.2 | 71.2 | 4.6 | 110.2 | 184 | 179 | 179 | 175 | 38 | 185 | 180 | 180 | 175 | 35 | 35 | 35 | 0 | 0 | 15 | 15 | 15 | 0 | 0 | 30 | 20 | 5 | 0 | 0 | 8 | 2 | 1 | 0 | 0 | 10 | 0 | 0 | 10 | 0 | 0 | 2.5 | 0 | 0 | 80 | 80 | 80 | 80 | 80 | 80 | 80 | 80 | 80 | 80 | 10 | 30 | 50 | 60 | 110 | 0 | 30 | 0 | 30 | 0 | 85 | 35 | ELPCB-2
1 | 2022-09-22 14:40 | 4843 | 92 | 3 | TPU | 60.3 | 323.2 | 13.5 | 74.6 | 75.1 | 4.1 | 109.9 | 184 | 179 | 180 | 176 | 38 | 185 | 180 | 180 | 175 | 35 | 35 | 35 | 0 | 0 | 15 | 15 | 15 | 0 | 0 | 30 | 20 | 5 | 0 | 0 | 8 | 2 | 1 | 0 | 0 | 10 | 0 | 0 | 10 | 0 | 0 | 2.5 | 0 | 0 | 80 | 80 | 80 | 80 | 80 | 80 | 80 | 80 | 80 | 80 | 10 | 30 | 50 | 60 | 110 | 0 | 30 | 0 | 30 | 0 | 85 | 35 | ELPCB-2
1 | 2022-09-22 14:41 | 4844 | 106 | 3 | TPU | 60.3 | 321.7 | 13.5 | 75.7 | 76.1 | 3.5 | 110.1 | 185 | 180 | 180 | 176 | 38 | 185 | 180 | 180 | 175 | 35 | 35 | 35 | 0 | 0 | 15 | 15 | 15 | 0 | 0 | 30 | 20 | 5 | 0 | 0 | 8 | 2 | 1 | 0 | 0 | 10 | 0 | 0 | 10 | 0 | 0 | 2.5 | 0 | 0 | 80 | 80 | 80 | 80 | 80 | 80 | 80 | 80 | 80 | 80 | 10 | 30 | 50 | 60 | 110 | 0 | 30 | 0 | 30 | 0 | 85 | 35 | ELPCB-2
1 | 2022-09-22 14:42 | 4845 | 105 | 3 | TPU | 60.3 | 322.8 | 13.5 | 69.2 | 69.7 | 3.8 | 110.1 | 184 | 180 | 181 | 176 | 38 | 185 | 180 | 180 | 175 | 15 | 15 | 15 | 0 | 0 | 15 | 15 | 15 | 0 | 0 | 30 | 20 | 5 | 0 | 0 | 8 | 2 | 1 | 0 | 0 | 10 | 0 | 0 | 10 | 0 | 0 | 2.5 | 0 | 0 | 80 | 80 | 80 | 80 | 80 | 80 | 80 | 80 | 80 | 80 | 10 | 30 | 50 | 60 | 110 | 0 | 30 | 0 | 30 | 0 | 85 | 35 | ELPCB-2
1 | 2022-09-22 14:43 | 4846 | 106 | 3 | TPU | 60.2 | 320.6 | 13.5 | 72 | 71.9 | 3.4 | 110.2 | 184 | 179 | 181 | 176 | 38 | 185 | 180 | 180 | 175 | 15 | 15 | 15 | 0 | 0 | 15 | 15 | 15 | 0 | 0 | 30 | 20 | 5 | 0 | 0 | 8 | 2 | 1 | 0 | 0 | 10 | 0 | 0 | 10 | 0 | 0 | 2.5 | 0 | 0 | 80 | 80 | 80 | 80 | 80 | 80 | 80 | 80 | 80 | 80 | 10 | 30 | 50 | 60 | 110 | 0 | 30 | 0 | 30 | 0 | 85 | 35 | ELPCB-2
1 | 2022-09-22 14:44 | 4847 | 110 | 3 | TPU | 60.3 | 321.8 | 13.5 | 70.3 | 70.8 | 3.4 | 110 | 184 | 179 | 180 | 175 | 38 | 185 | 180 | 180 | 175 | 15 | 15 | 15 | 0 | 0 | 15 | 15 | 15 | 0 | 0 | 30 | 20 | 5 | 0 | 0 | 8 | 2 | 1 | 0 | 0 | 10 | 0 | 0 | 10 | 0 | 0 | 2.5 | 0 | 0 | 80 | 80 | 80 | 80 | 80 | 80 | 80 | 80 | 80 | 80 | 10 | 30 | 50 | 60 | 110 | 0 | 30 | 0 | 30 | 0 | 85 | 35 | ELPCB-2
1 | 2022-09-22 14:45 | 4848 | 109 | 3 | TPU | 60.4 | 320.8 | 13.5 | 70.3 | 70.7 | 3.4 | 110.2 | 184 | 179 | 180 | 173 | 38 | 185 | 180 | 180 | 175 | 15 | 15 | 15 | 0 | 0 | 15 | 15 | 15 | 0 | 0 | 30 | 20 | 5 | 0 | 0 | 8 | 2 | 1 | 0 | 0 | 10 | 0 | 0 | 10 | 0 | 0 | 2.5 | 0 | 0 | 80 | 80 | 80 | 80 | 80 | 80 | 80 | 80 | 80 | 80 | 10 | 30 | 50 | 60 | 110 | 0 | 30 | 0 | 30 | 0 | 85 | 35 | ELPCB-2
1 | 2022-09-22 14:46 | 4849 | 113 | 3 | TPU | 60.4 | 321.9 | 13.5 | 69.8 | 70.8 | 3.4 | 110.2 | 185 | 179 | 179 | 173 | 38 | 185 | 180 | 180 | 175 | 15 | 15 | 15 | 0 | 0 | 15 | 15 | 15 | 0 | 0 | 30 | 20 | 5 | 0 | 0 | 8 | 2 | 1 | 0 | 0 | 10 | 0 | 0 | 10 | 0 | 0 | 2.5 | 0 | 0 | 80 | 80 | 80 | 80 | 80 | 80 | 80 | 80 | 80 | 80 | 10 | 30 | 50 | 60 | 110 | 0 | 30 | 0 | 30 | 0 | 85 | 35 | ELPCB-2
1 | 2022-09-22 14:48 | 4850 | 113 | 3 | TPU | 60.2 | 321.7 | 13.5 | 69.9 | 70 | 3.9 | 109.7 | 185 | 179 | 179 | 173 | 38 | 185 | 180 | 180 | 175 | 35 | 35 | 35 | 0 | 0 | 15 | 15 | 15 | 0 | 0 | 30 | 20 | 5 | 0 | 0 | 8 | 2 | 1 | 0 | 0 | 10 | 0 | 0 | 10 | 0 | 0 | 2.5 | 0 | 0 | 80 | 80 | 80 | 80 | 80 | 80 | 80 | 80 | 80 | 80 | 10 | 30 | 50 | 60 | 110 | 0 | 30 | 0 | 30 | 0 | 85 | 35 | ELPCB-2
1 | 2022-09-22 14:49 | 4851 | 115 | 3 | TPU | 60.4 | 322.4 | 13.5 | 64.6 | 65.3 | 3.7 | 110.2 | 185 | 180 | 180 | 174 | 38 | 185 | 180 | 180 | 175 | 35 | 35 | 35 | 0 | 0 | 14 | 17 | 17 | 0 | 0 | 30 | 20 | 5 | 0 | 0 | 8 | 2 | 1 | 0 | 0 | 10 | 0 | 0 | 10 | 0 | 0 | 2.5 | 0 | 0 | 80 | 80 | 80 | 80 | 80 | 80 | 80 | 80 | 80 | 80 | 10 | 30 | 50 | 60 | 110 | 0 | 30 | 0 | 30 | 0 | 85 | 35 | ELPCB-2
1 | 2022-09-22 14:50 | 4852 | 105 | 3 | TPU | 60.2 | 322.4 | 13.5 | 71.8 | 72.4 | 3.3 | 110.5 | 185 | 179 | 179 | 175 | 38 | 185 | 180 | 180 | 175 | 35 | 35 | 35 | 0 | 0 | 14 | 17 | 17 | 0 | 0 | 30 | 20 | 5 | 0 | 0 | 8 | 2 | 1 | 0 | 0 | 10 | 0 | 0 | 10 | 0 | 0 | 2.5 | 0 | 0 | 80 | 80 | 80 | 80 | 80 | 80 | 80 | 80 | 80 | 80 | 10 | 30 | 50 | 60 | 110 | 0 | 30 | 0 | 30 | 0 | 85 | 35 | ELPCB-2
1 | 2022-09-22 14:51 | 4853 | 106 | 3 | TPU | 60.3 | 321.7 | 13.5 | 70.9 | 71.6 | 3.3 | 110 | 184 | 179 | 180 | 175 | 38 | 185 | 180 | 180 | 175 | 35 | 35 | 35 | 0 | 0 | 14 | 17 | 17 | 0 | 0 | 30 | 20 | 5 | 0 | 0 | 8 | 2 | 1 | 0 | 0 | 10 | 0 | 0 | 10 | 0 | 0 | 2.5 | 0 | 0 | 80 | 80 | 80 | 80 | 80 | 80 | 80 | 80 | 80 | 80 | 10 | 30 | 50 | 60 | 110 | 0 | 30 | 0 | 30 | 0 | 85 | 35 | ELPCB-2
1 | 2022-09-22 14:52 | 4854 | 107 | 3 | TPU | 60.3 | 321.4 | 13.5 | 71.1 | 71.3 | 3.3 | 110 | 184 | 180 | 179 | 175 | 38 | 185 | 180 | 180 | 175 | 35 | 35 | 35 | 0 | 0 | 14 | 17 | 17 | 0 | 0 | 30 | 20 | 5 | 0 | 0 | 8 | 2 | 1 | 0 | 0 | 10 | 0 | 0 | 10 | 0 | 0 | 2.5 | 0 | 0 | 80 | 80 | 80 | 80 | 80 | 80 | 80 | 80 | 80 | 80 | 10 | 30 | 50 | 60 | 110 | 0 | 30 | 0 | 30 | 0 | 85 | 35 | ELPCB-2
1 | 2022-09-22 14:53 | 4855 | 111 | 3 | TPU | 60.3 | 321.3 | 13.5 | 69 | 69.9 | 3.5 | 110.2 | 184 | 179 | 179 | 176 | 38 | 185 | 180 | 180 | 175 | 35 | 35 | 35 | 0 | 0 | 19 | 19 | 19 | 0 | 0 | 30 | 20 | 5 | 0 | 0 | 8 | 2 | 1 | 0 | 0 | 10 | 0 | 0 | 10 | 0 | 0 | 2.5 | 0 | 0 | 80 | 80 | 80 | 80 | 80 | 80 | 80 | 80 | 80 | 80 | 10 | 30 | 50 | 60 | 110 | 0 | 30 | 0 | 30 | 0 | 85 | 35 | ELPCB-2
1 | 2022-09-22 14:54 | 4856 | 201 | 3 | TPU | 60.3 | 322.7 | 13.5 | 33.5 | 34 | 5.4 | 110.3 | 184 | 180 | 180 | 176 | 38 | 185 | 180 | 180 | 175 | 35 | 35 | 35 | 0 | 0 | 19 | 19 | 19 | 0 | 0 | 30 | 20 | 5 | 0 | 0 | 8 | 2 | 1 | 0 | 0 | 10 | 0 | 0 | 10 | 0 | 0 | 2.5 | 0 | 0 | 80 | 80 | 80 | 80 | 80 | 80 | 80 | 80 | 80 | 80 | 10 | 30 | 50 | 60 | 110 | 0 | 30 | 0 | 30 | 0 | 85 | 35 | ELPCB-2
1 | 2022-09-22 14:55 | 4857 | 203 | 0 | TPU | 60.3 | 321.7 | 13.5 | 33.9 | 33.7 | 5.1 | 110 | 185 | 180 | 180 | 175 | 38 | 185 | 180 | 180 | 175 | 35 | 35 | 35 | 0 | 0 | 19 | 19 | 19 | 0 | 0 | 30 | 20 | 5 | 0 | 0 | 8 | 2 | 1 | 0 | 0 | 10 | 0 | 0 | 10 | 0 | 0 | 2.5 | 0 | 0 | 80 | 80 | 80 | 80 | 80 | 80 | 80 | 80 | 80 | 80 | 10 | 30 | 50 | 60 | 110 | 0 | 30 | 0 | 30 | 0 | 85 | 35 | ELPCB-2
1 | 2022-09-22 14:56 | 4858 | 203 | 0 | TPU | 60.3 | 322.7 | 13.5 | 34.3 | 34.8 | 5 | 110.1 | 185 | 179 | 179 | 174 | 38 | 185 | 180 | 180 | 175 | 35 | 35 | 35 | 0 | 0 | 19 | 19 | 19 | 0 | 0 | 30 | 20 | 5 | 0 | 0 | 8 | 2 | 1 | 0 | 0 | 10 | 0 | 0 | 10 | 0 | 0 | 2.5 | 0 | 0 | 80 | 80 | 80 | 80 | 80 | 80 | 80 | 80 | 80 | 80 | 10 | 30 | 50 | 60 | 110 | 0 | 30 | 0 | 30 | 0 | 85 | 35 | ELPCB-2
1 | 2022-09-22 14:58 | 4859 | 203 | 0 | TPU | 60.3 | 320.9 | 13.5 | 34.6 | 35.2 | 5.6 | 110.2 | 184 | 179 | 179 | 172 | 38 | 185 | 180 | 180 | 175 | 35 | 35 | 35 | 0 | 0 | 19 | 19 | 19 | 0 | 0 | 30 | 20 | 5 | 0 | 0 | 8 | 2 | 1 | 0 | 0 | 10 | 0 | 0 | 10 | 0 | 0 | 2.5 | 0 | 0 | 80 | 80 | 80 | 80 | 80 | 80 | 80 | 80 | 80 | 80 | 10 | 30 | 50 | 60 | 110 | 0 | 30 | 0 | 30 | 0 | 85 | 35 | ELPCB-2
1 | 2022-09-22 14:59 | 4860 | 201 | 3 | TPU | 60.3 | 321.5 | 13.5 | 35.1 | 35.3 | 5.2 | 110 | 184 | 180 | 179 | 172 | 38 | 185 | 180 | 180 | 175 | 35 | 35 | 35 | 0 | 0 | 19 | 19 | 19 | 0 | 0 | 30 | 20 | 5 | 0 | 0 | 8 | 2 | 1 | 0 | 0 | 10 | 0 | 0 | 10 | 0 | 0 | 2.5 | 0 | 0 | 80 | 80 | 80 | 80 | 80 | 80 | 80 | 80 | 80 | 80 | 10 | 30 | 50 | 60 | 110 | 0 | 30 | 0 | 30 | 0 | 85 | 35 | ELPCB-2
1 | 2022-09-22 15:00 | 4861 | 202 | 3 | TPU | 60.3 | 321.5 | 13.5 | 34.9 | 34.9 | 5.1 | 110.4 | 185 | 180 | 180 | 173 | 38 | 185 | 180 | 180 | 175 | 35 | 35 | 35 | 0 | 0 | 19 | 19 | 19 | 0 | 0 | 30 | 20 | 5 | 0 | 0 | 8 | 2 | 1 | 0 | 0 | 10 | 0 | 0 | 10 | 0 | 0 | 2.5 | 0 | 0 | 80 | 80 | 80 | 80 | 80 | 80 | 80 | 80 | 80 | 80 | 10 | 30 | 50 | 60 | 110 | 0 | 30 | 0 | 30 | 0 | 85 | 35 | ELPCB-2
1 | 2022-09-22 15:01 | 4862 | 198 | 3 | TPU | 60.3 | 321.2 | 13.5 | 35.9 | 36.6 | 5.1 | 110.5 | 185 | 180 | 180 | 174 | 38 | 185 | 180 | 180 | 175 | 35 | 35 | 35 | 0 | 0 | 19 | 19 | 19 | 0 | 0 | 30 | 20 | 5 | 0 | 0 | 8 | 2 | 1 | 0 | 0 | 10 | 0 | 0 | 10 | 0 | 0 | 2.5 | 0 | 0 | 80 | 80 | 80 | 80 | 80 | 80 | 80 | 80 | 80 | 80 | 10 | 30 | 50 | 60 | 110 | 0 | 30 | 0 | 30 | 0 | 85 | 35 | ELPCB-2
1 | 2022-09-22 15:02 | 4863 | 203 | 0 | TPU | 60.3 | 320.5 | 13.5 | 33.9 | 34.7 | 6.4 | 110 | 184 | 180 | 179 | 174 | 38 | 185 | 180 | 180 | 175 | 35 | 35 | 35 | 0 | 0 | 20 | 20 | 19 | 0 | 0 | 30 | 20 | 5 | 0 | 0 | 8 | 2 | 1 | 0 | 0 | 10 | 0 | 0 | 10 | 0 | 0 | 2.5 | 0 | 0 | 80 | 80 | 80 | 80 | 80 | 80 | 80 | 80 | 80 | 80 | 10 | 30 | 50 | 60 | 110 | 0 | 30 | 0 | 30 | 0 | 85 | 35 | ELPCB-2
1 | 2022-09-22 15:03 | 4864 | 203 | 0 | TPU | 60.3 | 320.7 | 13.5 | 33.1 | 33.6 | 5.6 | 110 | 184 | 179 | 179 | 175 | 38 | 185 | 180 | 180 | 175 | 35 | 35 | 35 | 0 | 0 | 20 | 20 | 19 | 0 | 0 | 30 | 20 | 5 | 0 | 0 | 8 | 2 | 1 | 0 | 0 | 10 | 0 | 0 | 10 | 0 | 0 | 2.5 | 0 | 0 | 80 | 80 | 80 | 80 | 80 | 80 | 80 | 80 | 80 | 80 | 10 | 30 | 50 | 60 | 110 | 0 | 30 | 0 | 30 | 0 | 85 | 35 | ELPCB-2
1 | 2022-09-22 15:04 | 4865 | 203 | 0 | TPU | 60.3 | 320.8 | 13.5 | 32.5 | 33.3 | 5.3 | 110.2 | 185 | 179 | 180 | 176 | 38 | 185 | 180 | 180 | 175 | 35 | 35 | 35 | 0 | 0 | 20 | 20 | 19 | 0 | 0 | 30 | 20 | 5 | 0 | 0 | 8 | 2 | 1 | 0 | 0 | 10 | 0 | 0 | 10 | 0 | 0 | 2.5 | 0 | 0 | 80 | 80 | 80 | 80 | 80 | 80 | 80 | 80 | 80 | 80 | 10 | 30 | 50 | 60 | 110 | 0 | 30 | 0 | 30 | 0 | 85 | 35 | ELPCB-2
1 | 2022-09-22 15:05 | 4866 | 201 | 3 | TPU | 60.3 | 321.9 | 13.6 | 34 | 34.7 | 5.3 | 110.1 | 185 | 179 | 180 | 177 | 38 | 185 | 180 | 180 | 175 | 35 | 35 | 35 | 0 | 0 | 20 | 20 | 19 | 0 | 0 | 30 | 20 | 5 | 0 | 0 | 8 | 2 | 1 | 0 | 0 | 10 | 0 | 0 | 10 | 0 | 0 | 2.5 | 0 | 0 | 80 | 80 | 80 | 80 | 80 | 80 | 80 | 80 | 80 | 80 | 10 | 30 | 50 | 60 | 110 | 0 | 30 | 0 | 30 | 0 | 85 | 35 | ELPCB-2
1 | 2022-09-22 15:06 | 4867 | 198 | 3 | TPU | 60.3 | 320.4 | 13.5 | 34.9 | 35.8 | 5.5 | 110 | 185 | 179 | 180 | 176 | 38 | 185 | 180 | 180 | 175 | 35 | 35 | 35 | 0 | 0 | 20 | 20 | 19 | 0 | 0 | 30 | 20 | 5 | 0 | 0 | 8 | 2 | 1 | 0 | 0 | 10 | 0 | 0 | 10 | 0 | 0 | 2.5 | 0 | 0 | 80 | 80 | 80 | 80 | 80 | 80 | 80 | 80 | 80 | 80 | 10 | 30 | 50 | 60 | 110 | 0 | 30 | 0 | 30 | 0 | 85 | 35 | ELPCB-2
1 | 2022-09-22 15:08 | 4868 | 198 | 3 | TPU | 60.2 | 322.5 | 13.5 | 36.1 | 36.6 | 6.2 | 110.1 | 184 | 180 | 180 | 175 | 38 | 185 | 180 | 180 | 175 | 35 | 35 | 35 | 0 | 0 | 20 | 20 | 19 | 0 | 0 | 30 | 20 | 5 | 0 | 0 | 8 | 2 | 1 | 0 | 0 | 10 | 0 | 0 | 10 | 0 | 0 | 2.5 | 0 | 0 | 80 | 80 | 80 | 80 | 80 | 80 | 80 | 80 | 80 | 80 | 10 | 30 | 50 | 60 | 110 | 0 | 30 | 0 | 30 | 0 | 85 | 35 | ELPCB-2
1 | 2022-09-22 15:09 | 4869 | 194 | 3 | TPU | 60.2 | 321.6 | 13.5 | 36.3 | 37 | 5.6 | 110 | 185 | 180 | 179 | 174 | 38 | 185 | 180 | 180 | 175 | 35 | 35 | 35 | 0 | 0 | 20 | 20 | 19 | 0 | 0 | 30 | 20 | 5 | 0 | 0 | 8 | 2 | 1 | 0 | 0 | 10 | 0 | 0 | 10 | 0 | 0 | 2.5 | 0 | 0 | 80 | 80 | 80 | 80 | 80 | 80 | 80 | 80 | 80 | 80 | 10 | 30 | 50 | 60 | 110 | 0 | 30 | 0 | 30 | 0 | 85 | 35 | ELPCB-2
1 | 2022-09-22 15:11 | 4870 | 203 | 0 | TPU | 60.4 | 321.3 | 13.5 | 33.3 | 34.3 | 5.7 | 110 | 185 | 179 | 179 | 172 | 38 | 185 | 180 | 180 | 175 | 35 | 35 | 35 | 0 | 0 | 21 | 20 | 19 | 0 | 0 | 30 | 20 | 5 | 0 | 0 | 8 | 2 | 1 | 0 | 0 | 10 | 0 | 0 | 10 | 0 | 0 | 2.5 | 0 | 0 | 80 | 80 | 80 | 80 | 80 | 80 | 80 | 80 | 80 | 80 | 10 | 30 | 50 | 60 | 110 | 0 | 30 | 0 | 30 | 0 | 85 | 35 | ELPCB-2
1 | 2022-09-22 15:13 | 4871 | 203 | 0 | TPU | 61 | 321.5 | 13.5 | 33.4 | 34.2 | 6.2 | 110.1 | 185 | 179 | 180 | 175 | 38 | 185 | 180 | 180 | 175 | 35 | 35 | 35 | 0 | 0 | 21 | 20 | 19 | 0 | 0 | 30 | 20 | 5 | 0 | 0 | 8 | 2 | 1 | 0 | 0 | 10 | 0 | 0 | 10 | 0 | 0 | 2.5 | 0 | 0 | 80 | 80 | 80 | 80 | 80 | 80 | 80 | 80 | 80 | 80 | 10 | 30 | 50 | 60 | 110 | 0 | 30 | 0 | 30 | 0 | 85 | 35 | ELPCB-2
1 | 2022-09-22 15:14 | 4872 | 203 | 0 | TPU | 60.4 | 322 | 13.5 | 33.2 | 33.6 | 6.2 | 110.1 | 185 | 180 | 180 | 177 | 38 | 185 | 180 | 180 | 175 | 35 | 35 | 35 | 0 | 0 | 21 | 20 | 19 | 0 | 0 | 30 | 20 | 5 | 0 | 0 | 8 | 2 | 1 | 0 | 0 | 10 | 0 | 0 | 10 | 0 | 0 | 2.5 | 0 | 0 | 80 | 80 | 80 | 80 | 80 | 80 | 80 | 80 | 80 | 80 | 10 | 30 | 50 | 60 | 110 | 0 | 30 | 0 | 30 | 0 | 85 | 35 | ELPCB-2
1 | 2022-09-22 15:15 | 4873 | 203 | 0 | TPU | 60.4 | 322 | 13.6 | 32.7 | 33.3 | 6 | 110.1 | 184 | 179 | 179 | 175 | 38 | 185 | 180 | 180 | 175 | 35 | 35 | 35 | 0 | 0 | 21 | 20 | 19 | 0 | 0 | 30 | 20 | 5 | 0 | 0 | 8 | 2 | 1 | 0 | 0 | 10 | 0 | 0 | 10 | 0 | 0 | 2.5 | 0 | 0 | 80 | 80 | 80 | 80 | 80 | 80 | 80 | 80 | 80 | 80 | 10 | 30 | 50 | 60 | 110 | 0 | 30 | 0 | 30 | 0 | 85 | 35 | ELPCB-2
1 | 2022-09-22 15:17 | 4874 | 203 | 0 | TPU | 60.3 | 321.7 | 13.6 | 33.7 | 34.1 | 6.2 | 110 | 185 | 180 | 180 | 174 | 38 | 185 | 180 | 180 | 175 | 35 | 35 | 35 | 0 | 0 | 21 | 20 | 19 | 0 | 0 | 30 | 20 | 5 | 0 | 0 | 8 | 2 | 1 | 0 | 0 | 10 | 0 | 0 | 10 | 0 | 0 | 2.5 | 0 | 0 | 80 | 80 | 80 | 80 | 80 | 80 | 80 | 80 | 80 | 80 | 10 | 30 | 50 | 60 | 110 | 0 | 30 | 0 | 30 | 0 | 85 | 35 | ELPCB-2
1 | 2022-09-22 15:18 | 4875 | 203 | 0 | TPU | 60.3 | 320.1 | 13.6 | 32.5 | 33.3 | 5.7 | 110.1 | 185 | 180 | 179 | 175 | 39 | 185 | 180 | 180 | 175 | 35 | 35 | 35 | 0 | 0 | 21 | 20 | 19 | 0 | 0 | 30 | 20 | 5 | 0 | 0 | 8 | 2 | 1 | 0 | 0 | 10 | 0 | 0 | 10 | 0 | 0 | 2.5 | 0 | 0 | 80 | 80 | 80 | 80 | 80 | 80 | 80 | 80 | 80 | 80 | 10 | 30 | 50 | 60 | 110 | 0 | 30 | 0 | 30 | 0 | 85 | 35 | ELPCB-2
1 | 2022-09-22 15:19 | 4876 | 203 | 0 | TPU | 60.3 | 322.5 | 13.5 | 34.4 | 34.9 | 5.2 | 110 | 185 | 180 | 179 | 175 | 39 | 185 | 180 | 180 | 175 | 35 | 35 | 35 | 0 | 0 | 21 | 20 | 19 | 0 | 0 | 30 | 20 | 5 | 0 | 0 | 8 | 2 | 1 | 0 | 0 | 10 | 0 | 0 | 10 | 0 | 0 | 2.5 | 0 | 0 | 80 | 80 | 80 | 80 | 80 | 80 | 80 | 80 | 80 | 80 | 10 | 30 | 50 | 60 | 110 | 0 | 30 | 0 | 30 | 0 | 85 | 35 | ELPCB-2
1 | 2022-09-22 15:20 | 4877 | 203 | 0 | TPU | 60.3 | 321.1 | 13.5 | 33.7 | 34.6 | 5.9 | 110.1 | 185 | 180 | 180 | 175 | 39 | 185 | 180 | 180 | 175 | 35 | 35 | 35 | 0 | 0 | 21 | 20 | 19 | 0 | 0 | 30 | 20 | 5 | 0 | 0 | 8 | 2 | 1 | 0 | 0 | 10 | 0 | 0 | 10 | 0 | 0 | 2.5 | 0 | 0 | 80 | 80 | 80 | 80 | 80 | 80 | 80 | 80 | 80 | 80 | 10 | 30 | 50 | 60 | 110 | 0 | 30 | 0 | 30 | 0 | 85 | 35 | ELPCB-2
1 | 2022-09-22 15:21 | 4878 | 203 | 0 | TPU | 60.2 | 321.2 | 13.5 | 33.3 | 34.3 | 6.3 | 110 | 184 | 180 | 180 | 175 | 39 | 185 | 180 | 180 | 175 | 35 | 35 | 35 | 0 | 0 | 21 | 21 | 21 | 0 | 0 | 30 | 20 | 5 | 0 | 0 | 8 | 2 | 1 | 0 | 0 | 10 | 0 | 0 | 10 | 0 | 0 | 2.5 | 0 | 0 | 80 | 80 | 80 | 80 | 80 | 80 | 80 | 80 | 80 | 80 | 10 | 30 | 50 | 60 | 110 | 0 | 30 | 0 | 30 | 0 | 85 | 35 | ELPCB-2
1 | 2022-09-22 15:23 | 4879 | 203 | 2 | TPU | 60.3 | 321.8 | 13.6 | 33.7 | 33.9 | 5.6 | 109.9 | 184 | 179 | 180 | 174 | 39 | 185 | 180 | 180 | 175 | 35 | 35 | 35 | 0 | 0 | 21 | 21 | 21 | 0 | 0 | 30 | 20 | 5 | 0 | 0 | 8 | 2 | 1 | 0 | 0 | 10 | 0 | 0 | 10 | 0 | 0 | 2.5 | 0 | 0 | 80 | 80 | 80 | 80 | 80 | 80 | 80 | 80 | 80 | 80 | 10 | 30 | 50 | 60 | 110 | 0 | 30 | 0 | 30 | 0 | 85 | 35 | ELPCB-2
1 | 2022-09-22 15:24 | 4880 | 204 | 2 | TPU | 60.3 | 322 | 13.5 | 33.7 | 34.2 | 5.5 | 110 | 184 | 179 | 179 | 174 | 39 | 185 | 180 | 180 | 175 | 35 | 35 | 35 | 0 | 0 | 21 | 21 | 21 | 0 | 0 | 30 | 20 | 5 | 0 | 0 | 8 | 2 | 1 | 0 | 0 | 10 | 0 | 0 | 10 | 0 | 0 | 2.5 | 0 | 0 | 80 | 80 | 80 | 80 | 80 | 80 | 80 | 80 | 80 | 80 | 10 | 30 | 50 | 60 | 110 | 0 | 30 | 0 | 30 | 0 | 85 | 35 | ELPCB-2
1 | 2022-09-22 15:25 | 4881 | 203 | 0 | TPU | 60.2 | 322.1 | 13.5 | 33 | 33.4 | 5.3 | 110.2 | 184 | 179 | 179 | 174 | 39 | 185 | 180 | 180 | 175 | 35 | 35 | 35 | 0 | 0 | 21 | 21 | 21 | 0 | 0 | 30 | 20 | 5 | 0 | 0 | 8 | 2 | 1 | 0 | 0 | 10 | 0 | 0 | 10 | 0 | 0 | 2.5 | 0 | 0 | 80 | 80 | 80 | 80 | 80 | 80 | 80 | 80 | 80 | 80 | 10 | 30 | 50 | 60 | 110 | 0 | 30 | 0 | 30 | 0 | 85 | 35 | ELPCB-2
1 | 2022-09-22 15:26 | 4882 | 203 | 0 | TPU | 60.2 | 323.2 | 13.5 | 33.9 | 34.5 | 5.3 | 110 | 184 | 179 | 179 | 172 | 39 | 185 | 180 | 180 | 175 | 35 | 35 | 35 | 0 | 0 | 21 | 21 | 21 | 0 | 0 | 30 | 20 | 5 | 0 | 0 | 8 | 2 | 1 | 0 | 0 | 10 | 0 | 0 | 10 | 0 | 0 | 2.5 | 0 | 0 | 80 | 80 | 80 | 80 | 80 | 80 | 80 | 80 | 80 | 80 | 10 | 30 | 50 | 60 | 110 | 0 | 30 | 0 | 30 | 0 | 85 | 35 | ELPCB-2
1 | 2022-09-22 15:27 | 4883 | 203 | 0 | TPU | 60.2 | 320.4 | 13.5 | 33.6 | 34.1 | 6.2 | 110.4 | 184 | 179 | 179 | 172 | 39 | 185 | 180 | 180 | 175 | 35 | 35 | 35 | 0 | 0 | 21 | 21 | 21 | 0 | 0 | 30 | 20 | 5 | 0 | 0 | 8 | 2 | 1 | 0 | 0 | 10 | 0 | 0 | 10 | 0 | 0 | 2.5 | 0 | 0 | 80 | 80 | 80 | 80 | 80 | 80 | 80 | 80 | 80 | 80 | 10 | 30 | 50 | 60 | 110 | 0 | 30 | 0 | 30 | 0 | 85 | 35 | ELPCB-2
1 | 2022-09-22 15:28 | 4884 | 203 | 0 | TPU | 60.3 | 321.5 | 13.5 | 33 | 33.9 | 5.6 | 110.1 | 185 | 179 | 180 | 174 | 39 | 185 | 180 | 180 | 175 | 35 | 35 | 35 | 0 | 0 | 21 | 21 | 21 | 0 | 0 | 30 | 20 | 5 | 0 | 0 | 8 | 2 | 1 | 0 | 0 | 10 | 0 | 0 | 10 | 0 | 0 | 2.5 | 0 | 0 | 80 | 80 | 80 | 80 | 80 | 80 | 80 | 80 | 80 | 80 | 10 | 30 | 50 | 60 | 110 | 0 | 30 | 0 | 30 | 0 | 85 | 35 | ELPCB-2
1 | 2022-09-22 15:29 | 4885 | 203 | 0 | TPU | 60.3 | 321.4 | 13.5 | 33.6 | 34.9 | 6.6 | 110.2 | 185 | 180 | 180 | 175 | 39 | 185 | 180 | 180 | 175 | 35 | 35 | 35 | 0 | 0 | 21 | 21 | 21 | 0 | 0 | 30 | 20 | 5 | 0 | 0 | 8 | 2 | 1 | 0 | 0 | 10 | 0 | 0 | 10 | 0 | 0 | 2.5 | 0 | 0 | 80 | 80 | 80 | 80 | 80 | 80 | 80 | 80 | 80 | 80 | 10 | 30 | 50 | 60 | 110 | 0 | 30 | 0 | 30 | 0 | 85 | 35 | ELPCB-2
1 | 2022-09-22 15:30 | 4886 | 203 | 0 | TPU | 60.2 | 321.2 | 13.5 | 32.7 | 33.5 | 5.7 | 110 | 185 | 180 | 180 | 176 | 39 | 185 | 180 | 180 | 175 | 35 | 35 | 35 | 0 | 0 | 21 | 21 | 21 | 0 | 0 | 30 | 20 | 5 | 0 | 0 | 8 | 2 | 1 | 0 | 0 | 10 | 0 | 0 | 10 | 0 | 0 | 2.5 | 0 | 0 | 80 | 80 | 80 | 80 | 80 | 80 | 80 | 80 | 80 | 80 | 10 | 30 | 50 | 60 | 110 | 0 | 30 | 0 | 30 | 0 | 85 | 35 | ELPCB-2
1 | 2022-09-22 16:07 | 4887 | 203 | 0 | TPU | 60.2 | 321.6 | 13.5 | 33.9 | 33.7 | 4.7 | 110.1 | 180 | 174 | 175 | 164 | 38 | 180 | 175 | 170 | 165 | 15 | 15 | 15 | 0 | 0 | 15 | 15 | 15 | 0 | 0 | 30 | 20 | 5 | 0 | 0 | 8 | 2 | 1 | 0 | 0 | 10 | 0 | 0 | 10 | 0 | 0 | 2.5 | 0 | 0 | 80 | 80 | 80 | 80 | 80 | 90 | 90 | 90 | 90 | 90 | 10 | 30 | 50 | 60 | 110 | 0 | 30 | 0 | 30 | 0 | 85 | 35 | ELPCB-2
1 | 2022-09-22 16:08 | 4888 | 193 | 3 | TPU | 60.3 | 320.8 | 13.5 | 49.1 | 49.4 | 4.1 | 110.1 | 180 | 174 | 175 | 165 | 38 | 180 | 175 | 170 | 165 | 15 | 15 | 15 | 0 | 0 | 15 | 15 | 15 | 0 | 0 | 30 | 20 | 5 | 0 | 0 | 8 | 2 | 1 | 0 | 0 | 10 | 0 | 0 | 10 | 0 | 0 | 2.5 | 0 | 0 | 80 | 80 | 80 | 80 | 80 | 90 | 90 | 90 | 90 | 90 | 10 | 30 | 50 | 60 | 110 | 0 | 30 | 0 | 30 | 0 | 85 | 35 | ELPCB-2
1 | 2022-09-22 16:09 | 4889 | 168 | 3 | TPU | 60.4 | 322.3 | 13.5 | 69.1 | 69.6 | 3.1 | 110.4 | 180 | 175 | 174 | 165 | 38 | 180 | 175 | 170 | 165 | 15 | 15 | 15 | 0 | 0 | 15 | 15 | 15 | 0 | 0 | 30 | 20 | 5 | 0 | 0 | 8 | 2 | 1 | 0 | 0 | 10 | 0 | 0 | 10 | 0 | 0 | 2.5 | 0 | 0 | 80 | 80 | 80 | 80 | 80 | 90 | 90 | 90 | 90 | 90 | 10 | 30 | 50 | 60 | 110 | 0 | 30 | 0 | 30 | 0 | 85 | 35 | ELPCB-2
1 | 2022-09-22 16:11 | 4890 | 119 | 3 | TPU | 60.3 | 320.9 | 13.5 | 79.3 | 78.9 | 2.6 | 110.1 | 179 | 175 | 174 | 165 | 38 | 180 | 175 | 170 | 165 | 15 | 15 | 15 | 0 | 0 | 15 | 15 | 15 | 0 | 0 | 30 | 20 | 5 | 0 | 0 | 8 | 2 | 1 | 0 | 0 | 10 | 0 | 0 | 10 | 0 | 0 | 2.5 | 0 | 0 | 80 | 80 | 80 | 80 | 80 | 90 | 90 | 90 | 90 | 90 | 10 | 30 | 50 | 60 | 110 | 0 | 30 | 0 | 30 | 0 | 85 | 35 | ELPCB-2
1 | 2022-09-22 16:12 | 4891 | 90 | 3 | TPU | 60.3 | 322.4 | 13.5 | 85.9 | 86.5 | 2.1 | 110.1 | 179 | 175 | 173 | 164 | 38 | 180 | 175 | 170 | 165 | 15 | 15 | 15 | 0 | 0 | 15 | 15 | 15 | 0 | 0 | 30 | 20 | 5 | 0 | 0 | 8 | 2 | 1 | 0 | 0 | 10 | 0 | 0 | 10 | 0 | 0 | 2.5 | 0 | 0 | 80 | 80 | 80 | 80 | 80 | 90 | 90 | 90 | 90 | 90 | 10 | 30 | 50 | 60 | 110 | 0 | 30 | 0 | 30 | 0 | 85 | 35 | ELPCB-2
1 | 2022-09-22 16:13 | 4892 | 62 | 3 | TPU | 60.3 | 320.9 | 13.5 | 81.1 | 81.8 | 2.5 | 110.1 | 179 | 174 | 174 | 163 | 38 | 180 | 175 | 170 | 165 | 15 | 15 | 15 | 0 | 0 | 17 | 17 | 17 | 0 | 0 | 30 | 20 | 5 | 0 | 0 | 8 | 2 | 1 | 0 | 0 | 10 | 0 | 0 | 10 | 0 | 0 | 2.5 | 0 | 0 | 80 | 80 | 80 | 80 | 80 | 90 | 90 | 90 | 90 | 90 | 10 | 30 | 50 | 60 | 110 | 0 | 30 | 0 | 30 | 0 | 85 | 35 | ELPCB-2
1 | 2022-09-22 16:14 | 4893 | 77 | 3 | TPU | 60.2 | 321.9 | 13.5 | 90.6 | 91.2 | 2 | 110 | 179 | 174 | 173 | 163 | 38 | 180 | 175 | 170 | 165 | 15 | 15 | 15 | 0 | 0 | 19 | 19 | 19 | 0 | 0 | 30 | 20 | 5 | 0 | 0 | 8 | 2 | 1 | 0 | 0 | 10 | 0 | 0 | 10 | 0 | 0 | 2.5 | 0 | 0 | 80 | 80 | 80 | 80 | 80 | 90 | 90 | 90 | 90 | 90 | 10 | 30 | 50 | 60 | 110 | 0 | 30 | 0 | 30 | 0 | 85 | 35 | ELPCB-2
1 | 2022-09-22 16:15 | 4894 | 45 | 3 | TPU | 60.1 | 322.1 | 13.5 | 67.4 | 67.9 | 3.8 | 110.2 | 180 | 175 | 172 | 164 | 38 | 180 | 175 | 170 | 165 | 15 | 15 | 15 | 0 | 0 | 19 | 19 | 19 | 0 | 0 | 30 | 20 | 5 | 0 | 0 | 8 | 2 | 1 | 0 | 0 | 10 | 0 | 0 | 10 | 0 | 0 | 2.5 | 0 | 0 | 80 | 80 | 80 | 80 | 80 | 90 | 90 | 90 | 90 | 90 | 10 | 30 | 50 | 60 | 110 | 0 | 30 | 0 | 30 | 0 | 85 | 35 | ELPCB-2
1 | 2022-09-22 16:16 | 4895 | 99 | 3 | TPU | 60.2 | 320.8 | 13.5 | 75.3 | 76.3 | 2.8 | 110 | 180 | 175 | 172 | 165 | 38 | 180 | 175 | 170 | 165 | 15 | 15 | 15 | 0 | 0 | 19 | 19 | 19 | 0 | 0 | 30 | 20 | 5 | 0 | 0 | 8 | 2 | 1 | 0 | 0 | 10 | 0 | 0 | 10 | 0 | 0 | 2.5 | 0 | 0 | 80 | 80 | 80 | 80 | 80 | 90 | 90 | 90 | 90 | 90 | 10 | 30 | 50 | 60 | 110 | 0 | 30 | 0 | 30 | 0 | 85 | 35 | ELPCB-2
1 | 2022-09-22 16:17 | 4896 | 87 | 3 | TPU | 60.3 | 321.6 | 13.5 | 78.4 | 78.8 | 2.6 | 110.2 | 179 | 175 | 172 | 165 | 38 | 180 | 175 | 170 | 165 | 15 | 15 | 15 | 0 | 0 | 19 | 19 | 19 | 0 | 0 | 30 | 20 | 5 | 0 | 0 | 8 | 2 | 1 | 0 | 0 | 10 | 0 | 0 | 10 | 0 | 0 | 2.5 | 0 | 0 | 80 | 80 | 80 | 80 | 80 | 90 | 90 | 90 | 90 | 90 | 10 | 30 | 50 | 60 | 110 | 0 | 30 | 0 | 30 | 0 | 85 | 35 | ELPCB-2
1 | 2022-09-22 16:18 | 4897 | 79 | 3 | TPU | 60.3 | 321.2 | 13.5 | 83.6 | 84.5 | 2.5 | 110 | 180 | 175 | 173 | 166 | 39 | 180 | 175 | 170 | 165 | 15 | 15 | 15 | 0 | 0 | 19 | 19 | 19 | 0 | 0 | 30 | 20 | 5 | 0 | 0 | 8 | 2 | 1 | 0 | 0 | 10 | 0 | 0 | 10 | 0 | 0 | 2.5 | 0 | 0 | 80 | 80 | 80 | 80 | 80 | 90 | 90 | 90 | 90 | 90 | 10 | 30 | 50 | 60 | 110 | 0 | 30 | 0 | 30 | 0 | 85 | 35 | ELPCB-2
1 | 2022-09-22 16:19 | 4898 | 76 | 3 | TPU | 60.5 | 321 | 13.5 | 93.1 | 92.9 | 1.6 | 110.2 | 179 | 174 | 171 | 165 | 39 | 180 | 175 | 170 | 165 | 15 | 15 | 15 | 0 | 0 | 21 | 21 | 21 | 0 | 0 | 30 | 20 | 5 | 0 | 0 | 8 | 2 | 1 | 0 | 0 | 10 | 0 | 0 | 10 | 0 | 0 | 2.5 | 0 | 0 | 80 | 80 | 80 | 80 | 80 | 90 | 90 | 90 | 90 | 90 | 10 | 30 | 50 | 60 | 110 | 0 | 30 | 0 | 30 | 0 | 85 | 35 | ELPCB-2
1 | 2022-09-22 16:20 | 4899 | 32 | 3 | TPU | 60.4 | 321.9 | 13.5 | 69 | 70.5 | 3.7 | 110.2 | 179 | 175 | 171 | 165 | 39 | 180 | 175 | 170 | 165 | 15 | 15 | 15 | 0 | 0 | 21 | 21 | 21 | 0 | 0 | 30 | 20 | 5 | 0 | 0 | 8 | 2 | 1 | 0 | 0 | 10 | 0 | 0 | 10 | 0 | 0 | 2.5 | 0 | 0 | 80 | 80 | 80 | 80 | 80 | 90 | 90 | 90 | 90 | 90 | 10 | 30 | 50 | 60 | 110 | 0 | 30 | 0 | 30 | 0 | 85 | 35 | ELPCB-2
1 | 2022-09-22 16:21 | 4900 | 94 | 3 | TPU | 60.2 | 320.6 | 13.5 | 70.8 | 72 | 3 | 110 | 179 | 175 | 171 | 165 | 39 | 180 | 175 | 170 | 165 | 15 | 15 | 15 | 0 | 0 | 21 | 21 | 21 | 0 | 0 | 30 | 20 | 5 | 0 | 0 | 8 | 2 | 1 | 0 | 0 | 10 | 0 | 0 | 10 | 0 | 0 | 2.5 | 0 | 0 | 80 | 80 | 80 | 80 | 80 | 90 | 90 | 90 | 90 | 90 | 10 | 30 | 50 | 60 | 110 | 0 | 30 | 0 | 30 | 0 | 85 | 35 | ELPCB-2
1 | 2022-09-22 16:22 | 4901 | 95 | 3 | TPU | 60.3 | 321.7 | 13.5 | 76.2 | 77.4 | 2.7 | 110 | 179 | 174 | 171 | 165 | 39 | 180 | 175 | 170 | 165 | 15 | 15 | 15 | 0 | 0 | 21 | 21 | 21 | 0 | 0 | 30 | 20 | 5 | 0 | 0 | 8 | 2 | 1 | 0 | 0 | 10 | 0 | 0 | 10 | 0 | 0 | 2.5 | 0 | 0 | 80 | 80 | 80 | 80 | 80 | 90 | 90 | 90 | 90 | 90 | 10 | 30 | 50 | 60 | 110 | 0 | 30 | 0 | 30 | 0 | 85 | 35 | ELPCB-2
1 | 2022-09-22 16:24 | 4903 | 125 | 3 | TPU | 60.3 | 321.6 | 13.5 | 64.3 | 64.9 | 3.5 | 110.1 | 179 | 174 | 171 | 163 | 39 | 180 | 175 | 170 | 165 | 15 | 15 | 15 | 0 | 0 | 23 | 23 | 23 | 0 | 0 | 30 | 20 | 5 | 0 | 0 | 8 | 2 | 1 | 0 | 0 | 10 | 0 | 0 | 10 | 0 | 0 | 2.5 | 0 | 0 | 80 | 80 | 80 | 80 | 80 | 90 | 90 | 90 | 90 | 90 | 10 | 30 | 50 | 60 | 110 | 0 | 30 | 0 | 30 | 0 | 85 | 35 | ELPCB-2
1 | 2022-09-22 16:26 | 4904 | 126 | 3 | TPU | 60.3 | 321.9 | 13.5 | 59.9 | 60.9 | 3.7 | 110.2 | 180 | 173 | 169 | 162 | 39 | 180 | 175 | 170 | 165 | 15 | 15 | 15 | 0 | 0 | 23 | 23 | 23 | 0 | 0 | 30 | 20 | 5 | 0 | 0 | 8 | 2 | 1 | 0 | 0 | 10 | 0 | 0 | 10 | 0 | 0 | 2.5 | 0 | 0 | 80 | 80 | 80 | 80 | 80 | 90 | 90 | 90 | 90 | 90 | 10 | 30 | 50 | 60 | 110 | 0 | 30 | 0 | 30 | 0 | 85 | 35 | ELPCB-2
1 | 2022-09-22 16:27 | 4905 | 124 | 3 | TPU | 60.2 | 321.4 | 13.5 | 64.4 | 65.6 | 3.4 | 110.2 | 180 | 174 | 169 | 163 | 39 | 180 | 175 | 170 | 165 | 15 | 15 | 15 | 0 | 0 | 23 | 23 | 23 | 0 | 0 | 30 | 20 | 5 | 0 | 0 | 8 | 2 | 1 | 0 | 0 | 10 | 0 | 0 | 10 | 0 | 0 | 2.5 | 0 | 0 | 80 | 80 | 80 | 80 | 80 | 90 | 90 | 90 | 90 | 90 | 10 | 30 | 50 | 60 | 110 | 0 | 30 | 0 | 30 | 0 | 85 | 35 | ELPCB-2
1 | 2022-09-22 16:28 | 4906 | 123 | 3 | TPU | 60.2 | 322.2 | 13.5 | 61 | 61.8 | 3.6 | 110 | 180 | 177 | 170 | 165 | 39 | 180 | 175 | 170 | 165 | 15 | 15 | 15 | 0 | 0 | 25 | 25 | 25 | 0 | 0 | 30 | 20 | 5 | 0 | 0 | 8 | 2 | 1 | 0 | 0 | 10 | 0 | 0 | 10 | 0 | 0 | 2.5 | 0 | 0 | 80 | 80 | 80 | 80 | 80 | 90 | 90 | 90 | 90 | 90 | 10 | 30 | 50 | 60 | 110 | 0 | 30 | 0 | 30 | 0 | 85 | 35 | ELPCB-2
1 | 2022-09-22 16:29 | 4907 | 155 | 3 | TPU | 60.2 | 321 | 13.5 | 51.4 | 52.8 | 4.2 | 110.2 | 180 | 177 | 171 | 166 | 39 | 180 | 175 | 170 | 165 | 15 | 15 | 15 | 0 | 0 | 25 | 25 | 25 | 0 | 0 | 30 | 20 | 5 | 0 | 0 | 8 | 2 | 1 | 0 | 0 | 10 | 0 | 0 | 10 | 0 | 0 | 2.5 | 0 | 0 | 80 | 80 | 80 | 80 | 80 | 90 | 90 | 90 | 90 | 90 | 10 | 30 | 50 | 60 | 110 | 0 | 30 | 0 | 30 | 0 | 85 | 35 | ELPCB-2
1 | 2022-09-22 16:30 | 4908 | 160 | 3 | TPU | 60.3 | 322.3 | 13.5 | 49.2 | 50.7 | 4.3 | 109.9 | 179 | 175 | 171 | 165 | 39 | 180 | 175 | 170 | 165 | 15 | 15 | 15 | 0 | 0 | 25 | 25 | 25 | 0 | 0 | 30 | 20 | 5 | 0 | 0 | 8 | 2 | 1 | 0 | 0 | 10 | 0 | 0 | 10 | 0 | 0 | 2.5 | 0 | 0 | 80 | 80 | 80 | 80 | 80 | 90 | 90 | 90 | 90 | 90 | 10 | 30 | 50 | 60 | 110 | 0 | 30 | 0 | 30 | 0 | 85 | 35 | ELPCB-2
1 | 2022-09-22 16:31 | 4909 | 160 | 3 | TPU | 60.2 | 322.6 | 13.5 | 49.8 | 51 | 4.2 | 110 | 179 | 175 | 170 | 165 | 39 | 180 | 175 | 170 | 165 | 15 | 15 | 15 | 0 | 0 | 25 | 25 | 25 | 0 | 0 | 30 | 20 | 5 | 0 | 0 | 8 | 2 | 1 | 0 | 0 | 10 | 0 | 0 | 10 | 0 | 0 | 2.5 | 0 | 0 | 80 | 80 | 80 | 80 | 80 | 90 | 90 | 90 | 90 | 90 | 10 | 30 | 50 | 60 | 110 | 0 | 30 | 0 | 30 | 0 | 85 | 35 | ELPCB-2
1 | 2022-09-22 16:33 | 4910 | 156 | 3 | TPU | 60.2 | 321.2 | 13.5 | 51.4 | 52.6 | 4.4 | 110.4 | 179 | 175 | 169 | 164 | 39 | 180 | 175 | 170 | 165 | 15 | 15 | 15 | 0 | 0 | 25 | 25 | 25 | 0 | 0 | 30 | 20 | 5 | 0 | 0 | 8 | 2 | 1 | 0 | 0 | 10 | 0 | 0 | 10 | 0 | 0 | 2.5 | 0 | 0 | 80 | 80 | 80 | 80 | 80 | 90 | 90 | 90 | 90 | 90 | 10 | 30 | 50 | 60 | 110 | 0 | 30 | 0 | 30 | 0 | 85 | 35 | ELPCB-2
1 | 2022-09-22 16:34 | 4911 | 157 | 3 | TPU | 60.4 | 320.9 | 13.5 | 51.5 | 52.6 | 4.1 | 110.3 | 180 | 175 | 171 | 164 | 39 | 180 | 175 | 170 | 165 | 15 | 15 | 15 | 0 | 0 | 27 | 27 | 27 | 0 | 0 | 30 | 20 | 5 | 0 | 0 | 8 | 2 | 1 | 0 | 0 | 10 | 0 | 0 | 10 | 0 | 0 | 2.5 | 0 | 0 | 80 | 80 | 80 | 80 | 80 | 90 | 90 | 90 | 90 | 90 | 10 | 30 | 50 | 60 | 110 | 0 | 30 | 0 | 30 | 0 | 85 | 35 | ELPCB-2
1 | 2022-09-22 16:35 | 4912 | 172 | 3 | TPU | 60.3 | 321.4 | 13.5 | 43.3 | 45 | 4.6 | 110.1 | 179 | 174 | 171 | 165 | 39 | 180 | 175 | 170 | 165 | 15 | 15 | 15 | 0 | 0 | 27 | 27 | 27 | 0 | 0 | 30 | 20 | 5 | 0 | 0 | 8 | 2 | 1 | 0 | 0 | 10 | 0 | 0 | 10 | 0 | 0 | 2.5 | 0 | 0 | 80 | 80 | 80 | 80 | 80 | 90 | 90 | 90 | 90 | 90 | 10 | 30 | 50 | 60 | 110 | 0 | 30 | 0 | 30 | 0 | 85 | 35 | ELPCB-2
1 | 2022-09-22 16:36 | 4913 | 169 | 3 | TPU | 60.3 | 322 | 13.5 | 46.4 | 48.4 | 4.4 | 110.1 | 179 | 174 | 172 | 165 | 39 | 180 | 175 | 170 | 165 | 15 | 15 | 15 | 0 | 0 | 27 | 27 | 27 | 0 | 0 | 30 | 20 | 5 | 0 | 0 | 8 | 2 | 1 | 0 | 0 | 10 | 0 | 0 | 10 | 0 | 0 | 2.5 | 0 | 0 | 80 | 80 | 80 | 80 | 80 | 90 | 90 | 90 | 90 | 90 | 10 | 30 | 50 | 60 | 110 | 0 | 30 | 0 | 30 | 0 | 85 | 35 | ELPCB-2
1 | 2022-09-22 16:37 | 4914 | 167 | 3 | TPU | 60.3 | 320.7 | 13.5 | 44.2 | 46 | 4.5 | 110 | 179 | 174 | 172 | 165 | 39 | 180 | 175 | 170 | 165 | 15 | 15 | 15 | 0 | 0 | 30 | 30 | 30 | 0 | 0 | 30 | 20 | 5 | 0 | 0 | 8 | 2 | 1 | 0 | 0 | 10 | 0 | 0 | 10 | 0 | 0 | 2.5 | 0 | 0 | 80 | 80 | 80 | 80 | 80 | 90 | 90 | 90 | 90 | 90 | 10 | 30 | 50 | 60 | 110 | 0 | 30 | 0 | 30 | 0 | 85 | 35 | ELPCB-2
1 | 2022-09-22 16:38 | 4915 | 183 | 3 | TPU | 60.3 | 321.7 | 13.5 | 40 | 42.4 | 4.9 | 110.1 | 179 | 174 | 171 | 164 | 39 | 180 | 175 | 170 | 165 | 15 | 15 | 15 | 0 | 0 | 30 | 30 | 30 | 0 | 0 | 30 | 20 | 5 | 0 | 0 | 8 | 2 | 1 | 0 | 0 | 10 | 0 | 0 | 10 | 0 | 0 | 2.5 | 0 | 0 | 80 | 80 | 80 | 80 | 80 | 90 | 90 | 90 | 90 | 90 | 10 | 30 | 50 | 60 | 110 | 0 | 30 | 0 | 30 | 0 | 85 | 35 | ELPCB-2
1 | 2022-09-22 16:43 | 4916 | 177 | 3 | TPU | 60.3 | 322.1 | 13.5 | 43.5 | 45.1 | 6.1 | 110.1 | 180 | 174 | 170 | 165 | 39 | 180 | 175 | 170 | 165 | 15 | 15 | 15 | 0 | 0 | 30 | 30 | 30 | 0 | 0 | 30 | 20 | 5 | 0 | 0 | 8 | 2 | 1 | 0 | 0 | 10 | 0 | 0 | 10 | 0 | 0 | 2.5 | 0 | 0 | 80 | 80 | 80 | 80 | 80 | 90 | 90 | 90 | 90 | 90 | 10 | 30 | 50 | 60 | 110 | 0 | 30 | 0 | 30 | 0 | 85 | 35 | ELPCB-2
1 | 2022-09-22 16:44 | 4917 | 183 | 3 | TPU | 60.3 | 322.5 | 13.5 | 38.4 | 39.9 | 5 | 109.8 | 180 | 174 | 171 | 164 | 39 | 180 | 175 | 170 | 165 | 15 | 15 | 15 | 0 | 0 | 30 | 30 | 30 | 0 | 0 | 30 | 20 | 5 | 0 | 0 | 8 | 2 | 1 | 0 | 0 | 10 | 0 | 0 | 10 | 0 | 0 | 2.5 | 0 | 0 | 80 | 80 | 80 | 80 | 80 | 90 | 90 | 90 | 90 | 90 | 10 | 30 | 50 | 60 | 110 | 0 | 30 | 0 | 30 | 0 | 85 | 35 | ELPCB-2
1 | 2022-09-22 16:45 | 4918 | 186 | 3 | TPU | 60.3 | 320.5 | 13.5 | 38.9 | 40.8 | 4.8 | 110 | 180 | 174 | 169 | 164 | 39 | 180 | 175 | 170 | 165 | 15 | 15 | 15 | 0 | 0 | 30 | 30 | 30 | 0 | 0 | 30 | 20 | 5 | 0 | 0 | 8 | 2 | 1 | 0 | 0 | 10 | 0 | 0 | 10 | 0 | 0 | 2.5 | 0 | 0 | 80 | 80 | 80 | 80 | 80 | 90 | 90 | 90 | 90 | 90 | 10 | 30 | 50 | 60 | 110 | 0 | 30 | 0 | 30 | 0 | 85 | 35 | ELPCB-2
1 | 2022-09-22 16:46 | 4919 | 185 | 3 | TPU | 60.3 | 321.9 | 13.5 | 39.2 | 41.2 | 4.8 | 110.1 | 180 | 174 | 169 | 164 | 39 | 180 | 175 | 170 | 165 | 15 | 15 | 15 | 0 | 0 | 30 | 30 | 30 | 0 | 0 | 30 | 20 | 5 | 0 | 0 | 8 | 2 | 1 | 0 | 0 | 10 | 0 | 0 | 10 | 0 | 0 | 2.5 | 0 | 0 | 80 | 80 | 80 | 80 | 80 | 90 | 90 | 90 | 90 | 90 | 10 | 30 | 50 | 60 | 110 | 0 | 30 | 0 | 30 | 0 | 85 | 35 | ELPCB-2
1 | 2022-09-22 16:47 | 4920 | 179 | 3 | TPU | 60.3 | 321.4 | 13.5 | 41.1 | 43.1 | 4.7 | 110.1 | 180 | 175 | 170 | 164 | 39 | 180 | 175 | 170 | 165 | 15 | 15 | 15 | 0 | 0 | 30 | 30 | 30 | 0 | 0 | 30 | 20 | 5 | 0 | 0 | 8 | 2 | 1 | 0 | 0 | 10 | 0 | 0 | 10 | 0 | 0 | 2.5 | 0 | 0 | 80 | 80 | 80 | 80 | 80 | 90 | 90 | 90 | 90 | 90 | 10 | 30 | 50 | 60 | 110 | 0 | 30 | 0 | 30 | 0 | 85 | 35 | ELPCB-2
1 | 2022-09-22 16:49 | 4921 | 178 | 3 | TPU | 60.3 | 320.1 | 13.5 | 41.7 | 43.5 | 4.8 | 110.1 | 180 | 176 | 170 | 164 | 39 | 180 | 175 | 170 | 165 | 15 | 15 | 15 | 0 | 0 | 30 | 30 | 30 | 0 | 0 | 30 | 20 | 5 | 0 | 0 | 8 | 2 | 1 | 0 | 0 | 10 | 0 | 0 | 10 | 0 | 0 | 2.5 | 0 | 0 | 80 | 80 | 80 | 80 | 80 | 90 | 90 | 90 | 90 | 90 | 10 | 30 | 50 | 60 | 110 | 0 | 30 | 0 | 30 | 0 | 85 | 35 | ELPCB-2
1 | 2022-09-22 16:50 | 4922 | 183 | 3 | TPU | 60.2 | 320.9 | 13.5 | 40 | 41.9 | 4.8 | 110 | 180 | 175 | 171 | 164 | 39 | 180 | 175 | 170 | 165 | 15 | 15 | 15 | 0 | 0 | 30 | 30 | 30 | 0 | 0 | 30 | 20 | 5 | 0 | 0 | 8 | 2 | 1 | 0 | 0 | 10 | 0 | 0 | 10 | 0 | 0 | 2.5 | 0 | 0 | 80 | 80 | 80 | 80 | 80 | 90 | 90 | 90 | 90 | 90 | 10 | 30 | 50 | 60 | 110 | 0 | 30 | 0 | 30 | 0 | 85 | 35 | ELPCB-2
1 | 2022-09-22 16:51 | 4923 | 184 | 3 | TPU | 60.3 | 321.3 | 13.5 | 38 | 40.6 | 4.9 | 110.1 | 179 | 175 | 171 | 164 | 39 | 180 | 175 | 170 | 165 | 15 | 15 | 15 | 0 | 0 | 30 | 30 | 30 | 0 | 0 | 30 | 20 | 5 | 0 | 0 | 8 | 2 | 1 | 0 | 0 | 10 | 0 | 0 | 10 | 0 | 0 | 2.5 | 0 | 0 | 80 | 80 | 80 | 80 | 80 | 90 | 90 | 90 | 90 | 90 | 10 | 30 | 50 | 60 | 110 | 0 | 30 | 0 | 30 | 0 | 85 | 35 | ELPCB-2
1 | 2022-09-22 16:52 | 4924 | 183 | 3 | TPU | 60.1 | 320.7 | 13.6 | 39.3 | 41.4 | 4.9 | 110.1 | 179 | 174 | 171 | 165 | 39 | 180 | 175 | 170 | 165 | 15 | 15 | 15 | 0 | 0 | 30 | 30 | 30 | 0 | 0 | 30 | 20 | 5 | 0 | 0 | 8 | 2 | 1 | 0 | 0 | 10 | 0 | 0 | 10 | 0 | 0 | 2.5 | 0 | 0 | 80 | 80 | 80 | 80 | 80 | 90 | 90 | 90 | 90 | 90 | 10 | 30 | 50 | 60 | 110 | 0 | 30 | 0 | 30 | 0 | 85 | 35 | ELPCB-2
1 | 2022-09-22 16:53 | 4925 | 193 | 3 | TPU | 60.2 | 321.3 | 13.5 | 34.5 | 36.8 | 5.2 | 110 | 179 | 173 | 170 | 165 | 39 | 180 | 175 | 170 | 165 | 15 | 15 | 15 | 0 | 0 | 32 | 32 | 31 | 0 | 0 | 30 | 20 | 5 | 0 | 0 | 8 | 2 | 1 | 0 | 0 | 10 | 0 | 0 | 10 | 0 | 0 | 2.5 | 0 | 0 | 80 | 80 | 80 | 80 | 80 | 90 | 90 | 90 | 90 | 90 | 10 | 30 | 50 | 60 | 110 | 0 | 30 | 0 | 30 | 0 | 85 | 35 | ELPCB-2
1 | 2022-09-22 16:54 | 4926 | 192 | 3 | TPU | 60.3 | 322.1 | 13.5 | 36.6 | 38.7 | 5.2 | 110.1 | 179 | 172 | 169 | 165 | 39 | 180 | 175 | 170 | 165 | 15 | 15 | 15 | 0 | 0 | 32 | 32 | 31 | 0 | 0 | 30 | 20 | 5 | 0 | 0 | 8 | 2 | 1 | 0 | 0 | 10 | 0 | 0 | 10 | 0 | 0 | 2.5 | 0 | 0 | 80 | 80 | 80 | 80 | 80 | 90 | 90 | 90 | 90 | 90 | 10 | 30 | 50 | 60 | 110 | 0 | 30 | 0 | 30 | 0 | 85 | 35 | ELPCB-2
1 | 2022-09-22 16:55 | 4927 | 192 | 3 | TPU | 60.2 | 322.8 | 13.5 | 35.8 | 37.4 | 5.1 | 109.8 | 180 | 175 | 171 | 165 | 39 | 180 | 175 | 170 | 165 | 15 | 15 | 15 | 0 | 0 | 32 | 32 | 33 | 0 | 0 | 30 | 20 | 5 | 0 | 0 | 8 | 2 | 1 | 0 | 0 | 10 | 0 | 0 | 10 | 0 | 0 | 2.5 | 0 | 0 | 80 | 80 | 80 | 80 | 80 | 90 | 90 | 90 | 90 | 90 | 10 | 30 | 50 | 60 | 110 | 0 | 30 | 0 | 30 | 0 | 85 | 35 | ELPCB-2
1 | 2022-09-22 16:56 | 4928 | 201 | 3 | TPU | 60.3 | 320.7 | 13.5 | 31.8 | 33.2 | 5.3 | 110.1 | 180 | 176 | 170 | 165 | 39 | 180 | 175 | 170 | 165 | 15 | 15 | 15 | 0 | 0 | 33 | 33 | 33 | 0 | 0 | 30 | 20 | 5 | 0 | 0 | 8 | 2 | 1 | 0 | 0 | 10 | 0 | 0 | 10 | 0 | 0 | 2.5 | 0 | 0 | 80 | 80 | 80 | 80 | 80 | 90 | 90 | 90 | 90 | 90 | 10 | 30 | 50 | 60 | 110 | 0 | 30 | 0 | 30 | 0 | 85 | 35 | ELPCB-2
1 | 2022-09-22 16:57 | 4929 | 202 | 3 | TPU | 60.3 | 322.1 | 13.5 | 32.6 | 34.5 | 5.4 | 110 | 180 | 176 | 170 | 164 | 39 | 180 | 175 | 170 | 165 | 15 | 15 | 15 | 0 | 0 | 33 | 33 | 33 | 0 | 0 | 30 | 20 | 5 | 0 | 0 | 8 | 2 | 1 | 0 | 0 | 10 | 0 | 0 | 10 | 0 | 0 | 2.5 | 0 | 0 | 80 | 80 | 80 | 80 | 80 | 90 | 90 | 90 | 90 | 90 | 10 | 30 | 50 | 60 | 110 | 0 | 30 | 0 | 30 | 0 | 85 | 35 | ELPCB-2
1 | 2022-09-22 16:58 | 4930 | 204 | 3 | TPU | 60.3 | 321.9 | 13.5 | 30.4 | 32.5 | 5.4 | 109.8 | 180 | 176 | 170 | 164 | 39 | 180 | 175 | 170 | 165 | 15 | 15 | 15 | 0 | 0 | 33 | 33 | 33 | 0 | 0 | 30 | 20 | 5 | 0 | 0 | 8 | 2 | 1 | 0 | 0 | 10 | 0 | 0 | 10 | 0 | 0 | 2.5 | 0 | 0 | 80 | 80 | 80 | 80 | 80 | 90 | 90 | 90 | 90 | 90 | 10 | 30 | 50 | 60 | 110 | 0 | 30 | 0 | 30 | 0 | 85 | 35 | ELPCB-2
1 | 2022-09-22 16:59 | 4931 | 205 | 3 | TPU | 60.2 | 321.8 | 13.6 | 30.3 | 32.9 | 5.4 | 110.2 | 180 | 176 | 171 | 163 | 39 | 180 | 175 | 170 | 165 | 15 | 15 | 15 | 0 | 0 | 33 | 33 | 33 | 0 | 0 | 30 | 20 | 5 | 0 | 0 | 8 | 2 | 1 | 0 | 0 | 10 | 0 | 0 | 10 | 0 | 0 | 2.5 | 0 | 0 | 80 | 80 | 80 | 80 | 80 | 90 | 90 | 90 | 90 | 90 | 10 | 30 | 50 | 60 | 110 | 0 | 30 | 0 | 30 | 0 | 85 | 35 | ELPCB-2
1 | 2022-09-22 17:02 | 4932 | 204 | 3 | TPU | 60.2 | 320.8 | 4.7 | 4.7 | 1 | 9 | 110.2 | 178 | 173 | 169 | 164 | 39 | 180 | 175 | 170 | 165 | 15 | 15 | 15 | 0 | 0 | 34 | 34 | 34 | 0 | 0 | 30 | 20 | 5 | 0 | 0 | 8 | 2 | 1 | 0 | 0 | 10 | 0 | 0 | 10 | 0 | 0 | 2.5 | 0 | 0 | 80 | 80 | 80 | 80 | 80 | 90 | 90 | 90 | 90 | 90 | 10 | 30 | 50 | 60 | 110 | 0 | 30 | 0 | 30 | 0 | 85 | 35 | ELPCB-2
1 | 2022-09-22 17:12 | 4933 | 205 | 3 | TPU | 53.5 | 322.5 | 13.5 | 32.8 | 35 | 6.3 | 110.2 | 180 | 174 | 169 | 163 | 39 | 180 | 175 | 170 | 165 | 15 | 15 | 15 | 0 | 0 | 34 | 34 | 34 | 0 | 0 | 30 | 20 | 5 | 0 | 0 | 8 | 2 | 1 | 0 | 0 | 10 | 0 | 0 | 10 | 0 | 0 | 2.5 | 0 | 0 | 80 | 80 | 80 | 80 | 80 | 90 | 90 | 90 | 90 | 90 | 10 | 30 | 50 | 60 | 110 | 0 | 30 | 0 | 30 | 0 | 85 | 35 | ELPCB-2
1 | 2022-09-22 17:13 | 4934 | 205 | 3 | TPU | 60.3 | 320 | 13.5 | 30.5 | 32.9 | 5.4 | 110.3 | 180 | 174 | 170 | 163 | 39 | 180 | 175 | 170 | 165 | 15 | 15 | 15 | 0 | 0 | 34 | 34 | 34 | 0 | 0 | 30 | 20 | 5 | 0 | 0 | 8 | 2 | 1 | 0 | 0 | 10 | 0 | 0 | 10 | 0 | 0 | 2.5 | 0 | 0 | 80 | 80 | 80 | 80 | 80 | 90 | 90 | 90 | 90 | 90 | 10 | 30 | 50 | 60 | 110 | 0 | 30 | 0 | 30 | 0 | 85 | 35 | ELPCB-2
1 | 2022-09-22 17:14 | 4935 | 204 | 3 | TPU | 60.3 | 321.9 | 13.6 | 31.7 | 34 | 5.2 | 110.3 | 180 | 174 | 169 | 164 | 39 | 180 | 175 | 170 | 165 | 15 | 15 | 15 | 0 | 0 | 34 | 34 | 34 | 0 | 0 | 30 | 20 | 5 | 0 | 0 | 8 | 2 | 1 | 0 | 0 | 10 | 0 | 0 | 10 | 0 | 0 | 2.5 | 0 | 0 | 80 | 80 | 80 | 80 | 80 | 90 | 90 | 90 | 90 | 90 | 10 | 30 | 50 | 60 | 110 | 0 | 30 | 0 | 30 | 0 | 85 | 35 | ELPCB-2
1 | 2022-09-22 17:15 | 4936 | 200 | 3 | TPU | 60.2 | 322 | 13.5 | 32.6 | 35 | 5.1 | 110.5 | 180 | 174 | 170 | 164 | 39 | 180 | 175 | 170 | 165 | 15 | 15 | 15 | 0 | 0 | 34 | 34 | 34 | 0 | 0 | 30 | 20 | 5 | 0 | 0 | 8 | 2 | 1 | 0 | 0 | 10 | 0 | 0 | 10 | 0 | 0 | 2.5 | 0 | 0 | 80 | 80 | 80 | 80 | 80 | 90 | 90 | 90 | 90 | 90 | 10 | 30 | 50 | 60 | 110 | 0 | 30 | 0 | 30 | 0 | 85 | 35 | ELPCB-2
1 | 2022-09-22 17:16 | 4937 | 197 | 3 | TPU | 60.1 | 322 | 13.5 | 33.9 | 36.1 | 5.1 | 110.1 | 180 | 174 | 170 | 165 | 39 | 180 | 175 | 170 | 165 | 15 | 15 | 15 | 0 | 0 | 34 | 34 | 34 | 0 | 0 | 30 | 20 | 5 | 0 | 0 | 8 | 2 | 1 | 0 | 0 | 10 | 0 | 0 | 10 | 0 | 0 | 2.5 | 0 | 0 | 80 | 80 | 80 | 80 | 80 | 90 | 90 | 90 | 90 | 90 | 10 | 30 | 50 | 60 | 110 | 0 | 30 | 0 | 30 | 0 | 85 | 35 | ELPCB-2
1 | 2022-09-22 17:17 | 4938 | 196 | 3 | TPU | 60 | 321.1 | 13.5 | 34.1 | 36.8 | 5.2 | 110 | 179 | 174 | 171 | 165 | 39 | 180 | 175 | 170 | 165 | 15 | 15 | 15 | 0 | 0 | 34 | 34 | 34 | 0 | 0 | 30 | 20 | 5 | 0 | 0 | 8 | 2 | 1 | 0 | 0 | 10 | 0 | 0 | 10 | 0 | 0 | 2.5 | 0 | 0 | 80 | 80 | 80 | 80 | 80 | 90 | 90 | 90 | 90 | 90 | 10 | 30 | 50 | 60 | 110 | 0 | 30 | 0 | 30 | 0 | 85 | 35 | ELPCB-2
1 | 2022-09-22 17:18 | 4939 | 198 | 3 | TPU | 60.2 | 323.2 | 13.5 | 33.1 | 34.7 | 5.2 | 110.2 | 180 | 175 | 171 | 165 | 39 | 180 | 175 | 170 | 165 | 15 | 15 | 15 | 0 | 0 | 34 | 34 | 34 | 0 | 0 | 30 | 20 | 5 | 0 | 0 | 8 | 2 | 1 | 0 | 0 | 10 | 0 | 0 | 10 | 0 | 0 | 2.5 | 0 | 0 | 80 | 80 | 80 | 80 | 80 | 90 | 90 | 90 | 90 | 90 | 10 | 30 | 50 | 60 | 110 | 0 | 30 | 0 | 30 | 0 | 85 | 35 | ELPCB-2
1 | 2022-09-22 17:19 | 4940 | 201 | 3 | TPU | 60.2 | 322.4 | 13.6 | 32.6 | 34.6 | 5.3 | 110.1 | 180 | 175 | 171 | 165 | 39 | 180 | 175 | 170 | 165 | 15 | 15 | 15 | 0 | 0 | 35 | 35 | 35 | 0 | 0 | 30 | 20 | 5 | 0 | 0 | 8 | 2 | 1 | 0 | 0 | 10 | 0 | 0 | 10 | 0 | 0 | 2.5 | 0 | 0 | 80 | 80 | 80 | 80 | 80 | 90 | 90 | 90 | 90 | 90 | 10 | 30 | 50 | 60 | 110 | 0 | 30 | 0 | 30 | 0 | 85 | 35 | ELPCB-2
1 | 2022-09-22 17:20 | 4941 | 204 | 3 | TPU | 60.2 | 321.4 | 13.6 | 30 | 32.4 | 5.4 | 110.2 | 180 | 174 | 171 | 165 | 39 | 180 | 175 | 170 | 165 | 15 | 15 | 15 | 0 | 0 | 35 | 35 | 35 | 0 | 0 | 30 | 20 | 5 | 0 | 0 | 8 | 2 | 1 | 0 | 0 | 10 | 0 | 0 | 10 | 0 | 0 | 2.5 | 0 | 0 | 80 | 80 | 80 | 80 | 80 | 90 | 90 | 90 | 90 | 90 | 10 | 30 | 50 | 60 | 110 | 0 | 30 | 0 | 30 | 0 | 85 | 35 | ELPCB-2
1 | 2022-09-22 17:21 | 4942 | 203 | 3 | TPU | 60.1 | 321.1 | 13.5 | 30.8 | 33.7 | 5.4 | 110.1 | 179 | 174 | 170 | 164 | 39 | 180 | 175 | 170 | 165 | 15 | 15 | 15 | 0 | 0 | 35 | 35 | 35 | 0 | 0 | 30 | 20 | 5 | 0 | 0 | 8 | 2 | 1 | 0 | 0 | 10 | 0 | 0 | 10 | 0 | 0 | 2.5 | 0 | 0 | 80 | 80 | 80 | 80 | 80 | 90 | 90 | 90 | 90 | 90 | 10 | 30 | 50 | 60 | 110 | 0 | 30 | 0 | 30 | 0 | 85 | 35 | ELPCB-2
1 | 2022-09-22 17:22 | 4943 | 204 | 3 | TPU | 60.2 | 321 | 13.5 | 30.5 | 32.3 | 5.4 | 110.3 | 180 | 175 | 170 | 164 | 39 | 180 | 175 | 170 | 165 | 15 | 15 | 15 | 0 | 0 | 37 | 37 | 37 | 0 | 0 | 30 | 20 | 5 | 0 | 0 | 8 | 2 | 1 | 0 | 0 | 10 | 0 | 0 | 10 | 0 | 0 | 2.5 | 0 | 0 | 80 | 80 | 80 | 80 | 80 | 90 | 90 | 90 | 90 | 90 | 10 | 30 | 50 | 60 | 110 | 0 | 30 | 0 | 30 | 0 | 85 | 35 | ELPCB-2
1 | 2022-09-22 17:23 | 4944 | 207 | 2 | TPU | 60.1 | 321 | 13.2 | 29.1 | 31.1 | 5.5 | 110 | 180 | 175 | 170 | 164 | 39 | 180 | 175 | 170 | 165 | 15 | 15 | 15 | 0 | 0 | 37 | 37 | 37 | 0 | 0 | 30 | 20 | 5 | 0 | 0 | 8 | 2 | 1 | 0 | 0 | 10 | 0 | 0 | 10 | 0 | 0 | 2.5 | 0 | 0 | 80 | 80 | 80 | 80 | 80 | 90 | 90 | 90 | 90 | 90 | 10 | 30 | 50 | 60 | 110 | 0 | 30 | 0 | 30 | 0 | 85 | 35 | ELPCB-2
1 | 2022-09-22 17:25 | 4945 | 207 | 2 | TPU | 59.9 | 320.8 | 13.5 | 30 | 32.2 | 5.6 | 110.1 | 180 | 175 | 170 | 164 | 39 | 180 | 175 | 170 | 165 | 15 | 15 | 15 | 0 | 0 | 37 | 37 | 37 | 0 | 0 | 30 | 20 | 5 | 0 | 0 | 8 | 2 | 1 | 0 | 0 | 10 | 0 | 0 | 10 | 0 | 0 | 2.5 | 0 | 0 | 80 | 80 | 80 | 80 | 80 | 90 | 90 | 90 | 90 | 90 | 10 | 30 | 50 | 60 | 110 | 0 | 30 | 0 | 30 | 0 | 85 | 35 | ELPCB-2
1 | 2022-09-22 17:26 | 4946 | 206 | 2 | TPU | 60.2 | 319.9 | 12.1 | 28.5 | 30.3 | 5.5 | 110.6 | 180 | 175 | 169 | 164 | 39 | 180 | 175 | 170 | 165 | 15 | 15 | 15 | 0 | 0 | 36 | 36 | 36 | 0 | 0 | 30 | 20 | 5 | 0 | 0 | 8 | 2 | 1 | 0 | 0 | 10 | 0 | 0 | 10 | 0 | 0 | 2.5 | 0 | 0 | 80 | 80 | 80 | 80 | 80 | 90 | 90 | 90 | 90 | 90 | 10 | 30 | 50 | 60 | 110 | 0 | 30 | 0 | 30 | 0 | 85 | 35 | ELPCB-2
1 | 2022-09-22 17:27 | 4947 | 206 | 0 | TPU | 58.8 | 322.2 | 13.5 | 29.8 | 32.3 | 5.5 | 110.4 | 179 | 174 | 169 | 165 | 39 | 180 | 175 | 170 | 165 | 15 | 15 | 15 | 0 | 0 | 36 | 36 | 36 | 0 | 0 | 30 | 20 | 5 | 0 | 0 | 8 | 2 | 1 | 0 | 0 | 10 | 0 | 0 | 10 | 0 | 0 | 2.5 | 0 | 0 | 80 | 80 | 80 | 80 | 80 | 90 | 90 | 90 | 90 | 90 | 10 | 30 | 50 | 60 | 110 | 0 | 30 | 0 | 30 | 0 | 85 | 35 | ELPCB-2
1 | 2022-09-22 17:28 | 4948 | 206 | 0 | TPU | 60.2 | 321 | 13.5 | 29.9 | 32 | 5.5 | 110.1 | 179 | 174 | 169 | 165 | 39 | 180 | 175 | 170 | 165 | 15 | 15 | 15 | 0 | 0 | 36 | 36 | 36 | 0 | 0 | 30 | 20 | 5 | 0 | 0 | 8 | 2 | 1 | 0 | 0 | 10 | 0 | 0 | 10 | 0 | 0 | 2.5 | 0 | 0 | 80 | 80 | 80 | 80 | 80 | 90 | 90 | 90 | 90 | 90 | 10 | 30 | 50 | 60 | 110 | 0 | 30 | 0 | 30 | 0 | 85 | 35 | ELPCB-2
1 | 2022-09-22 17:31 | 4949 | 205 | 3 | TPU | 60.1 | 321.1 | 13.5 | 31 | 33.2 | 5.5 | 110.4 | 179 | 175 | 170 | 165 | 39 | 180 | 175 | 170 | 165 | 15 | 15 | 15 | 0 | 0 | 36 | 36 | 36 | 0 | 0 | 30 | 20 | 5 | 0 | 0 | 8 | 2 | 1 | 0 | 0 | 10 | 0 | 0 | 10 | 0 | 0 | 2.5 | 0 | 0 | 80 | 80 | 80 | 80 | 80 | 90 | 90 | 90 | 90 | 90 | 10 | 30 | 50 | 60 | 110 | 0 | 30 | 0 | 30 | 0 | 85 | 35 | ELPCB-2
1 | 2022-09-22 17:32 | 4950 | 205 | 0 | TPU | 60.9 | 321.4 | 13.5 | 29.8 | 32.4 | 5.5 | 109.9 | 180 | 174 | 170 | 165 | 39 | 180 | 175 | 170 | 165 | 15 | 15 | 15 | 0 | 0 | 36 | 36 | 36 | 0 | 0 | 30 | 20 | 5 | 0 | 0 | 8 | 2 | 1 | 0 | 0 | 10 | 0 | 0 | 10 | 0 | 0 | 2.5 | 0 | 0 | 80 | 80 | 80 | 80 | 80 | 90 | 90 | 90 | 90 | 90 | 10 | 30 | 50 | 60 | 110 | 0 | 30 | 0 | 30 | 0 | 85 | 35 | ELPCB-2
1 | 2022-09-22 17:33 | 4951 | 205 | 0 | TPU | 60.3 | 321.2 | 13.3 | 29 | 31.4 | 5.6 | 110.2 | 180 | 175 | 171 | 165 | 39 | 180 | 175 | 170 | 165 | 15 | 15 | 15 | 0 | 0 | 36 | 36 | 36 | 0 | 0 | 30 | 20 | 5 | 0 | 0 | 8 | 2 | 1 | 0 | 0 | 10 | 0 | 0 | 10 | 0 | 0 | 2.5 | 0 | 0 | 80 | 80 | 80 | 80 | 80 | 90 | 90 | 90 | 90 | 90 | 10 | 30 | 50 | 60 | 110 | 0 | 30 | 0 | 30 | 0 | 85 | 35 | ELPCB-2
1 | 2022-09-22 17:34 | 4952 | 206 | 3 | TPU | 59.9 | 321.3 | 13.5 | 31.6 | 34.1 | 5.6 | 110.2 | 179 | 175 | 169 | 164 | 39 | 180 | 175 | 170 | 165 | 20 | 20 | 20 | 0 | 0 | 20 | 20 | 20 | 0 | 0 | 30 | 20 | 5 | 0 | 0 | 8 | 2 | 1 | 0 | 0 | 10 | 0 | 0 | 10 | 0 | 0 | 2.5 | 0 | 0 | 80 | 80 | 80 | 80 | 80 | 90 | 90 | 90 | 90 | 90 | 10 | 30 | 50 | 60 | 110 | 0 | 30 | 0 | 30 | 0 | 85 | 35 | ELPCB-2
1 | 2022-09-22 17:35 | 4953 | 66 | 3 | TPU | 60.1 | 321.7 | 13.5 | 85.7 | 86.6 | 2.1 | 110 | 179 | 175 | 169 | 164 | 39 | 180 | 175 | 170 | 165 | 20 | 20 | 20 | 0 | 0 | 20 | 20 | 20 | 0 | 0 | 30 | 20 | 5 | 0 | 0 | 8 | 2 | 1 | 0 | 0 | 10 | 0 | 0 | 10 | 0 | 0 | 2.5 | 0 | 0 | 80 | 80 | 80 | 80 | 80 | 90 | 90 | 90 | 90 | 90 | 10 | 30 | 50 | 60 | 110 | 0 | 30 | 0 | 30 | 0 | 85 | 35 | ELPCB-2
1 | 2022-09-22 17:36 | 4954 | 50 | 3 | TPU | 60.2 | 322.1 | 13.5 | 87 | 87.9 | 2.6 | 110.2 | 179 | 174 | 169 | 165 | 39 | 180 | 175 | 170 | 165 | 20 | 20 | 20 | 0 | 0 | 23 | 23 | 23 | 0 | 0 | 30 | 20 | 5 | 0 | 0 | 8 | 2 | 1 | 0 | 0 | 10 | 0 | 0 | 10 | 0 | 0 | 2.5 | 0 | 0 | 80 | 80 | 80 | 80 | 80 | 90 | 90 | 90 | 90 | 90 | 10 | 30 | 50 | 60 | 110 | 0 | 30 | 0 | 30 | 0 | 85 | 35 | ELPCB-2
1 | 2022-09-22 17:38 | 4955 | 56 | 3 | TPU | 60 | 320.1 | 13.5 | 86 | 86.8 | 2.4 | 110.1 | 180 | 175 | 169 | 165 | 39 | 180 | 175 | 170 | 165 | 20 | 20 | 20 | 0 | 0 | 27 | 27 | 27 | 0 | 0 | 30 | 20 | 5 | 0 | 0 | 8 | 2 | 1 | 0 | 0 | 10 | 0 | 0 | 10 | 0 | 0 | 2.5 | 0 | 0 | 80 | 80 | 80 | 80 | 80 | 90 | 90 | 90 | 90 | 90 | 10 | 30 | 50 | 60 | 110 | 0 | 30 | 0 | 30 | 0 | 85 | 35 | ELPCB-2
1 | 2022-09-22 17:39 | 4956 | 153 | 3 | TPU | 60.2 | 320.9 | 13.5 | 49.4 | 50.9 | 4.8 | 110.1 | 179 | 174 | 169 | 165 | 39 | 180 | 175 | 170 | 165 | 20 | 20 | 20 | 0 | 0 | 27 | 27 | 27 | 0 | 0 | 30 | 20 | 5 | 0 | 0 | 8 | 2 | 1 | 0 | 0 | 10 | 0 | 0 | 10 | 0 | 0 | 2.5 | 0 | 0 | 80 | 80 | 80 | 80 | 80 | 90 | 90 | 90 | 90 | 90 | 10 | 30 | 50 | 60 | 110 | 0 | 30 | 0 | 30 | 0 | 85 | 35 | ELPCB-2
1 | 2022-09-22 17:40 | 4957 | 168 | 3 | TPU | 60.2 | 323.1 | 13.5 | 43.5 | 44.5 | 4.7 | 110.4 | 179 | 174 | 170 | 165 | 39 | 180 | 175 | 170 | 165 | 20 | 20 | 20 | 0 | 0 | 27 | 27 | 27 | 0 | 0 | 30 | 20 | 5 | 0 | 0 | 8 | 2 | 1 | 0 | 0 | 10 | 0 | 0 | 10 | 0 | 0 | 2.5 | 0 | 0 | 80 | 80 | 80 | 80 | 80 | 90 | 90 | 90 | 90 | 90 | 10 | 30 | 50 | 60 | 110 | 0 | 30 | 0 | 30 | 0 | 85 | 35 | ELPCB-2
1 | 2022-09-22 17:41 | 4958 | 196 | 3 | TPU | 60.1 | 320.9 | 13.5 | 34.2 | 35.5 | 5.1 | 110.4 | 179 | 173 | 170 | 165 | 39 | 180 | 175 | 170 | 165 | 20 | 20 | 20 | 0 | 0 | 30 | 30 | 30 | 0 | 0 | 30 | 20 | 5 | 0 | 0 | 8 | 2 | 1 | 0 | 0 | 10 | 0 | 0 | 10 | 0 | 0 | 2.5 | 0 | 0 | 80 | 80 | 80 | 80 | 80 | 90 | 90 | 90 | 90 | 90 | 10 | 30 | 50 | 60 | 110 | 0 | 30 | 0 | 30 | 0 | 85 | 35 | ELPCB-2
1 | 2022-09-22 17:42 | 4959 | 205 | 3 | TPU | 60 | 321.6 | 13.5 | 105.6 | 108 | 0.3 | 110.1 | 179 | 174 | 169 | 164 | 39 | 180 | 175 | 170 | 165 | 20 | 20 | 20 | 0 | 0 | 30 | 30 | 30 | 0 | 0 | 30 | 20 | 5 | 0 | 0 | 8 | 2 | 1 | 0 | 0 | 10 | 0 | 0 | 10 | 0 | 0 | 2.5 | 0 | 0 | 80 | 80 | 80 | 80 | 80 | 90 | 90 | 90 | 90 | 90 | 10 | 30 | 50 | 60 | 110 | 0 | 30 | 0 | 30 | 0 | 85 | 35 | ELPCB-2
1 | 2022-09-22 17:43 | 4960 | 202 | 3 | TPU | 60.2 | 322.3 | 13.5 | 105.5 | 107.8 | 0.3 | 109.8 | 179 | 175 | 170 | 164 | 39 | 180 | 175 | 170 | 165 | 20 | 20 | 20 | 0 | 0 | 30 | 30 | 30 | 0 | 0 | 30 | 20 | 5 | 0 | 0 | 8 | 2 | 1 | 0 | 0 | 10 | 0 | 0 | 10 | 0 | 0 | 2.5 | 0 | 0 | 80 | 80 | 80 | 80 | 80 | 90 | 90 | 90 | 90 | 90 | 10 | 30 | 50 | 60 | 110 | 0 | 30 | 0 | 30 | 0 | 85 | 35 | ELPCB-2
1 | 2022-09-22 17:44 | 4961 |  | 3 | TPU | 60.1 | 321.9 | 13.5 | 105.7 | 107.6 | 0.4 | 110.4 | 179 | 175 | 170 | 163 | 39 | 180 | 175 | 170 | 165 | 20 | 20 | 20 | 0 | 0 | 32 | 31 | 30 | 0 | 0 | 30 | 20 | 5 | 0 | 0 | 8 | 2 | 1 | 0 | 0 | 10 | 0 | 0 | 10 | 0 | 0 | 2.5 | 0 | 0 | 80 | 80 | 80 | 80 | 80 | 90 | 90 | 90 | 90 | 90 | 10 | 30 | 50 | 60 | 110 | 0 | 30 | 0 | 30 | 0 | 85 | 35 | ELPCB-2
1 | 2022-09-22 17:45 | 4962 |  | 3 | TPU | 60.2 | 321.8 | 13.5 | 105.1 | 107 | 0.4 | 109.7 | 179 | 175 | 169 | 163 | 39 | 180 | 175 | 170 | 165 | 20 | 20 | 20 | 0 | 0 | 32 | 31 | 30 | 0 | 0 | 30 | 20 | 5 | 0 | 0 | 8 | 2 | 1 | 0 | 0 | 10 | 0 | 0 | 10 | 0 | 0 | 2.5 | 0 | 0 | 80 | 80 | 80 | 80 | 80 | 90 | 90 | 90 | 90 | 90 | 10 | 30 | 50 | 60 | 110 | 0 | 30 | 0 | 30 | 0 | 85 | 35 | ELPCB-2
1 | 2022-09-22 17:47 | 4963 | 205 | 0 | TPU | 60.2 | 320.2 | 10.5 | 28.1 | 30 | 6.7 | 110.5 | 179 | 175 | 169 | 165 | 39 | 180 | 175 | 170 | 165 | 20 | 20 | 20 | 0 | 0 | 32 | 31 | 30 | 0 | 0 | 30 | 20 | 5 | 0 | 0 | 8 | 2 | 1 | 0 | 0 | 10 | 0 | 0 | 10 | 0 | 0 | 2.5 | 0 | 0 | 80 | 80 | 80 | 80 | 80 | 90 | 90 | 90 | 90 | 90 | 10 | 30 | 50 | 60 | 110 | 0 | 30 | 0 | 30 | 0 | 85 | 35 | ELPCB-2
1 | 2022-09-22 17:48 | 4964 | 206 | 0 | TPU | 57 | 322.3 | 13.5 | 30.4 | 31.7 | 5.3 | 110.1 | 179 | 175 | 169 | 166 | 39 | 180 | 175 | 170 | 165 | 20 | 20 | 20 | 0 | 0 | 32 | 31 | 30 | 0 | 0 | 30 | 20 | 5 | 0 | 0 | 8 | 2 | 1 | 0 | 0 | 10 | 0 | 0 | 10 | 0 | 0 | 2.5 | 0 | 0 | 80 | 80 | 80 | 80 | 80 | 90 | 90 | 90 | 90 | 90 | 10 | 30 | 50 | 60 | 110 | 0 | 30 | 0 | 30 | 0 | 85 | 35 | ELPCB-2
1 | 2022-09-22 17:49 | 4965 | 206 | 0 | TPU | 60.1 | 322 | 13.5 | 30.6 | 32 | 5.2 | 110.4 | 179 | 175 | 169 | 165 | 39 | 180 | 175 | 170 | 165 | 20 | 20 | 20 | 0 | 0 | 32 | 31 | 30 | 0 | 0 | 30 | 20 | 5 | 0 | 0 | 8 | 2 | 1 | 0 | 0 | 10 | 0 | 0 | 10 | 0 | 0 | 2.5 | 0 | 0 | 80 | 80 | 80 | 80 | 80 | 90 | 90 | 90 | 90 | 90 | 10 | 30 | 50 | 60 | 110 | 0 | 30 | 0 | 30 | 0 | 85 | 35 | ELPCB-2
1 | 2022-09-22 17:50 | 4966 | 206 | 0 | TPU | 60.2 | 321.7 | 13.5 | 32 | 33.3 | 5.3 | 109.9 | 179 | 174 | 169 | 163 | 39 | 180 | 175 | 170 | 165 | 20 | 20 | 20 | 0 | 0 | 32 | 31 | 30 | 0 | 0 | 30 | 20 | 5 | 0 | 0 | 8 | 2 | 1 | 0 | 0 | 10 | 0 | 0 | 10 | 0 | 0 | 2.5 | 0 | 0 | 80 | 80 | 80 | 80 | 80 | 90 | 90 | 90 | 90 | 90 | 10 | 30 | 50 | 60 | 110 | 0 | 30 | 0 | 30 | 0 | 85 | 35 | ELPCB-2
1 | 2022-09-22 17:53 | 4967 | 67 | 3 | TPU | 60.3 | 320.7 | 13.5 | 87.5 | 88.2 | 2.1 | 110 | 179 | 175 | 169 | 163 | 39 | 180 | 175 | 170 | 165 | 25 | 25 | 25 | 0 | 0 | 20 | 20 | 20 | 0 | 0 | 30 | 20 | 5 | 0 | 0 | 8 | 2 | 1 | 0 | 0 | 10 | 0 | 0 | 10 | 0 | 0 | 2.5 | 0 | 0 | 80 | 80 | 80 | 80 | 80 | 90 | 90 | 90 | 90 | 90 | 10 | 30 | 50 | 60 | 110 | 0 | 30 | 0 | 30 | 0 | 85 | 35 | ELPCB-2
1 | 2022-09-22 17:54 | 4968 | 59 | 3 | TPU | 60.2 | 322.7 | 13.5 | 84.1 | 84.9 | 2.5 | 110 | 180 | 174 | 169 | 165 | 39 | 180 | 175 | 170 | 165 | 25 | 25 | 25 | 0 | 0 | 25 | 25 | 25 | 0 | 0 | 30 | 20 | 5 | 0 | 0 | 8 | 2 | 1 | 0 | 0 | 10 | 0 | 0 | 10 | 0 | 0 | 2.5 | 0 | 0 | 80 | 80 | 80 | 80 | 80 | 90 | 90 | 90 | 90 | 90 | 10 | 30 | 50 | 60 | 110 | 0 | 30 | 0 | 30 | 0 | 85 | 35 | ELPCB-2
1 | 2022-09-22 17:55 | 4969 | 123 | 3 | TPU | 60.2 | 321.9 | 13.5 | 60.4 | 61.6 | 4.4 | 110.1 | 180 | 175 | 169 | 166 | 39 | 180 | 175 | 170 | 165 | 25 | 25 | 25 | 0 | 0 | 25 | 25 | 25 | 0 | 0 | 30 | 20 | 5 | 0 | 0 | 8 | 2 | 1 | 0 | 0 | 10 | 0 | 0 | 10 | 0 | 0 | 2.5 | 0 | 0 | 80 | 80 | 80 | 80 | 80 | 90 | 90 | 90 | 90 | 90 | 10 | 30 | 50 | 60 | 110 | 0 | 30 | 0 | 30 | 0 | 85 | 35 | ELPCB-2
1 | 2022-09-22 17:56 | 4970 | 124 | 3 | TPU | 60.2 | 321 | 13.5 | 61.2 | 62.1 | 3.6 | 110 | 180 | 174 | 170 | 166 | 39 | 180 | 175 | 170 | 165 | 25 | 25 | 25 | 0 | 0 | 25 | 25 | 25 | 0 | 0 | 30 | 20 | 5 | 0 | 0 | 8 | 2 | 1 | 0 | 0 | 10 | 0 | 0 | 10 | 0 | 0 | 2.5 | 0 | 0 | 80 | 80 | 80 | 80 | 80 | 90 | 90 | 90 | 90 | 90 | 10 | 30 | 50 | 60 | 110 | 0 | 30 | 0 | 30 | 0 | 85 | 35 | ELPCB-2
1 | 2022-09-22 17:57 | 4971 | 148 | 3 | TPU | 60.1 | 321.6 | 13.5 | 54.5 | 56.5 | 4.1 | 110.1 | 179 | 174 | 170 | 166 | 39 | 180 | 175 | 170 | 165 | 25 | 25 | 25 | 0 | 0 | 25 | 25 | 25 | 0 | 0 | 30 | 20 | 5 | 0 | 0 | 8 | 2 | 1 | 0 | 0 | 10 | 0 | 0 | 10 | 0 | 0 | 2.5 | 0 | 0 | 80 | 80 | 80 | 80 | 80 | 90 | 90 | 90 | 90 | 90 | 10 | 30 | 50 | 60 | 110 | 0 | 30 | 0 | 30 | 0 | 85 | 35 | ELPCB-2
1 | 2022-09-22 17:59 | 4972 | 154 | 3 | TPU | 60.2 | 322 | 13.5 | 49.1 | 50.5 | 4.3 | 110.5 | 179 | 174 | 170 | 165 | 39 | 180 | 175 | 170 | 165 | 25 | 25 | 25 | 0 | 0 | 25 | 25 | 25 | 0 | 0 | 30 | 20 | 5 | 0 | 0 | 8 | 2 | 1 | 0 | 0 | 10 | 0 | 0 | 10 | 0 | 0 | 2.5 | 0 | 0 | 80 | 80 | 80 | 80 | 80 | 90 | 90 | 90 | 90 | 90 | 10 | 30 | 50 | 60 | 110 | 0 | 30 | 0 | 30 | 0 | 85 | 35 | ELPCB-2
1 | 2022-09-22 18:00 | 4973 | 147 | 3 | TPU | 60.2 | 321 | 13.5 | 55.4 | 56.9 | 4 | 109.8 | 180 | 175 | 170 | 165 | 39 | 180 | 175 | 170 | 165 | 25 | 25 | 25 | 0 | 0 | 25 | 25 | 25 | 0 | 0 | 30 | 20 | 5 | 0 | 0 | 8 | 2 | 1 | 0 | 0 | 10 | 0 | 0 | 10 | 0 | 0 | 2.5 | 0 | 0 | 80 | 80 | 80 | 80 | 80 | 90 | 90 | 90 | 90 | 90 | 10 | 30 | 50 | 60 | 110 | 0 | 30 | 0 | 30 | 0 | 85 | 35 | ELPCB-2
1 | 2022-09-22 18:01 | 4974 | 142 | 3 | TPU | 60.2 | 320.8 | 13.5 | 54 | 55.5 | 4.1 | 110.3 | 179 | 175 | 170 | 164 | 39 | 180 | 175 | 170 | 165 | 25 | 25 | 25 | 0 | 0 | 25 | 25 | 25 | 0 | 0 | 30 | 20 | 5 | 0 | 0 | 8 | 2 | 1 | 0 | 0 | 10 | 0 | 0 | 10 | 0 | 0 | 2.5 | 0 | 0 | 80 | 80 | 80 | 80 | 80 | 90 | 90 | 90 | 90 | 90 | 10 | 30 | 50 | 60 | 110 | 0 | 30 | 0 | 30 | 0 | 85 | 35 | ELPCB-2
1 | 2022-09-22 18:07 | 4975 | 150 | 3 | TPU | 60.3 | 320.5 | 13.5 | 49.8 | 50.6 | 6.8 | 110 | 180 | 175 | 169 | 166 | 39 | 180 | 175 | 170 | 165 | 25 | 25 | 25 | 0 | 0 | 25 | 25 | 25 | 0 | 0 | 30 | 20 | 5 | 0 | 0 | 8 | 2 | 1 | 0 | 0 | 10 | 0 | 0 | 10 | 0 | 0 | 2.5 | 0 | 0 | 80 | 80 | 80 | 80 | 80 | 90 | 90 | 90 | 90 | 90 | 10 | 30 | 50 | 60 | 110 | 0 | 30 | 0 | 30 | 0 | 85 | 35 | ELPCB-2
1 | 2022-09-22 18:13 | 4976 | 161 | 3 | TPU | 60.2 | 320.2 | 13.5 | 44.9 | 45.6 | 5 | 110 | 179 | 174 | 169 | 163 | 39 | 180 | 175 | 170 | 165 | 25 | 25 | 25 | 0 | 0 | 25 | 25 | 25 | 0 | 0 | 30 | 20 | 5 | 0 | 0 | 8 | 2 | 1 | 0 | 0 | 10 | 0 | 0 | 10 | 0 | 0 | 2.5 | 0 | 0 | 80 | 80 | 80 | 80 | 80 | 90 | 90 | 90 | 90 | 90 | 10 | 30 | 50 | 60 | 110 | 0 | 30 | 0 | 30 | 0 | 85 | 35 | ELPCB-2
1 | 2022-09-22 18:14 | 4977 | 168 | 3 | TPU | 60.2 | 321.7 | 13.6 | 47.4 | 48.7 | 4.2 | 110.2 | 179 | 174 | 169 | 163 | 39 | 180 | 175 | 170 | 165 | 25 | 25 | 25 | 0 | 0 | 25 | 25 | 25 | 0 | 0 | 30 | 20 | 5 | 0 | 0 | 8 | 2 | 1 | 0 | 0 | 10 | 0 | 0 | 10 | 0 | 0 | 2.5 | 0 | 0 | 80 | 80 | 80 | 80 | 80 | 90 | 90 | 90 | 90 | 90 | 10 | 30 | 50 | 60 | 110 | 0 | 30 | 0 | 30 | 0 | 85 | 35 | ELPCB-2
1 | 2022-09-22 18:16 | 4978 | 166 | 3 | TPU | 60.3 | 321.2 | 13.5 | 49.7 | 51 | 4.3 | 110.3 | 180 | 174 | 170 | 162 | 39 | 180 | 175 | 170 | 165 | 25 | 25 | 25 | 0 | 0 | 25 | 25 | 25 | 0 | 0 | 30 | 20 | 5 | 0 | 0 | 8 | 2 | 1 | 0 | 0 | 10 | 0 | 0 | 10 | 0 | 0 | 2.5 | 0 | 0 | 80 | 80 | 80 | 80 | 80 | 90 | 90 | 90 | 90 | 90 | 10 | 30 | 50 | 60 | 110 | 0 | 30 | 0 | 30 | 0 | 85 | 35 | ELPCB-2
1 | 2022-09-22 18:17 | 4979 | 161 | 3 | TPU | 60.3 | 322.5 | 13.5 | 50.6 | 51.4 | 4.2 | 110.3 | 180 | 175 | 170 | 163 | 39 | 180 | 175 | 170 | 165 | 25 | 25 | 25 | 0 | 0 | 25 | 25 | 25 | 0 | 0 | 30 | 20 | 5 | 0 | 0 | 8 | 2 | 1 | 0 | 0 | 10 | 0 | 0 | 10 | 0 | 0 | 2.5 | 0 | 0 | 80 | 80 | 80 | 80 | 80 | 90 | 90 | 90 | 90 | 90 | 10 | 30 | 50 | 60 | 110 | 0 | 30 | 0 | 30 | 0 | 85 | 35 | ELPCB-2
1 | 2022-09-22 18:18 | 4980 | 157 | 3 | TPU | 60.3 | 321.2 | 13.5 | 51.4 | 52.8 | 4.2 | 110.2 | 180 | 175 | 170 | 164 | 39 | 180 | 175 | 170 | 165 | 25 | 25 | 25 | 0 | 0 | 25 | 25 | 25 | 0 | 0 | 30 | 20 | 5 | 0 | 0 | 8 | 2 | 1 | 0 | 0 | 10 | 0 | 0 | 10 | 0 | 0 | 2.5 | 0 | 0 | 80 | 80 | 80 | 80 | 80 | 90 | 90 | 90 | 90 | 90 | 10 | 30 | 50 | 60 | 110 | 0 | 30 | 0 | 30 | 0 | 85 | 35 | ELPCB-2
1 | 2022-09-23 08:00 | 4981 | 63 | 3 | TPU | 0 | 321.2 | 13.5 | 85.4 | 86.9 | 2.1 | 110 | 179 | 173 | 169 | 163 | 33 | 180 | 175 | 170 | 165 | 25 | 25 | 25 | 0 | 0 | 25 | 25 | 25 | 0 | 0 | 30 | 20 | 5 | 0 | 0 | 8 | 2 | 1 | 0 | 0 | 10 | 0 | 0 | 10 | 0 | 0 | 2.5 | 0 | 0 | 80 | 80 | 80 | 80 | 80 | 90 | 90 | 90 | 90 | 90 | 10 | 30 | 50 | 60 | 110 | 0 | 30 | 0 | 30 | 0 | 85 | 35 | ELPCB-2
1 | 2022-09-23 08:01 | 4982 | 56 | 3 | TPU | 60.3 | 321.4 | 13.5 | 84.5 | 85.9 | 2.1 | 110.1 | 179 | 174 | 168 | 163 | 33 | 180 | 175 | 170 | 165 | 25 | 25 | 25 | 0 | 0 | 28 | 28 | 28 | 0 | 0 | 30 | 20 | 5 | 0 | 0 | 8 | 2 | 1 | 0 | 0 | 10 | 0 | 0 | 10 | 0 | 0 | 2.5 | 0 | 0 | 80 | 80 | 80 | 80 | 80 | 90 | 90 | 90 | 90 | 90 | 10 | 30 | 50 | 60 | 110 | 0 | 30 | 0 | 30 | 0 | 85 | 35 | ELPCB-2
1 | 2022-09-23 08:03 | 4983 | 71 | 3 | TPU | 60.3 | 322.1 | 13.5 | 79.6 | 80.9 | 2.7 | 109.7 | 180 | 175 | 170 | 164 | 33 | 180 | 175 | 170 | 165 | 25 | 25 | 25 | 0 | 0 | 28 | 28 | 28 | 0 | 0 | 30 | 20 | 5 | 0 | 0 | 8 | 2 | 1 | 0 | 0 | 10 | 0 | 0 | 10 | 0 | 0 | 2.5 | 0 | 0 | 80 | 80 | 80 | 80 | 80 | 90 | 90 | 90 | 90 | 90 | 10 | 30 | 50 | 60 | 110 | 0 | 30 | 0 | 30 | 0 | 85 | 35 | ELPCB-2
1 | 2022-09-23 08:04 | 4984 | 53 | 3 | TPU | 60.4 | 321 | 13.5 | 85.5 | 86.9 | 2.7 | 109.9 | 180 | 176 | 170 | 165 | 33 | 180 | 175 | 170 | 165 | 25 | 25 | 25 | 0 | 0 | 28 | 28 | 28 | 0 | 0 | 30 | 20 | 5 | 0 | 0 | 8 | 2 | 1 | 0 | 0 | 10 | 0 | 0 | 10 | 0 | 0 | 2.5 | 0 | 0 | 80 | 80 | 80 | 80 | 80 | 90 | 90 | 90 | 90 | 90 | 10 | 30 | 50 | 60 | 110 | 0 | 30 | 0 | 30 | 0 | 85 | 35 | ELPCB-2
1 | 2022-09-23 08:05 | 4985 | 57 | 3 | TPU | 60.3 | 321.6 | 13.5 | 84.3 | 86.4 | 2.4 | 110.1 | 179 | 176 | 170 | 166 | 33 | 180 | 175 | 170 | 165 | 25 | 25 | 25 | 0 | 0 | 30 | 30 | 30 | 0 | 0 | 30 | 20 | 5 | 0 | 0 | 8 | 2 | 1 | 0 | 0 | 10 | 0 | 0 | 10 | 0 | 0 | 2.5 | 0 | 0 | 80 | 80 | 80 | 80 | 80 | 90 | 90 | 90 | 90 | 90 | 10 | 30 | 50 | 60 | 110 | 0 | 30 | 0 | 30 | 0 | 85 | 35 | ELPCB-2
1 | 2022-09-23 08:06 | 4986 | 42 | 3 | TPU | 60.2 | 323.1 | 13.5 | 87.2 | 88.6 | 3.1 | 110.1 | 178 | 175 | 170 | 165 | 33 | 180 | 175 | 170 | 165 | 25 | 25 | 25 | 0 | 0 | 30 | 30 | 30 | 0 | 0 | 30 | 20 | 5 | 0 | 0 | 8 | 2 | 1 | 0 | 0 | 10 | 0 | 0 | 10 | 0 | 0 | 2.5 | 0 | 0 | 80 | 80 | 80 | 80 | 80 | 90 | 90 | 90 | 90 | 90 | 10 | 30 | 50 | 60 | 110 | 0 | 30 | 0 | 30 | 0 | 85 | 35 | ELPCB-2
1 | 2022-09-23 08:08 | 4987 | 207 | 0 | TPU | 60.3 | 322.1 | 10.5 | 30 | 31.1 | 5.3 | 110.3 | 178 | 175 | 170 | 165 | 33 | 180 | 175 | 170 | 165 | 25 | 25 | 25 | 0 | 0 | 30 | 30 | 30 | 0 | 0 | 30 | 20 | 5 | 0 | 0 | 8 | 2 | 1 | 0 | 0 | 10 | 0 | 0 | 10 | 0 | 0 | 2.5 | 0 | 0 | 80 | 80 | 80 | 80 | 80 | 90 | 90 | 90 | 90 | 90 | 10 | 30 | 50 | 60 | 110 | 0 | 30 | 0 | 30 | 0 | 85 | 35 | ELPCB-2
1 | 2022-09-23 08:09 | 4988 | 197 | 3 | TPU | 57.3 | 322.2 | 13.5 | 33.1 | 33.8 | 5.2 | 110.1 | 179 | 173 | 170 | 164 | 33 | 180 | 175 | 170 | 165 | 25 | 25 | 25 | 0 | 0 | 30 | 30 | 30 | 0 | 0 | 30 | 20 | 5 | 0 | 0 | 8 | 2 | 1 | 0 | 0 | 10 | 0 | 0 | 10 | 0 | 0 | 2.5 | 0 | 0 | 80 | 80 | 80 | 80 | 80 | 90 | 90 | 90 | 90 | 90 | 10 | 30 | 50 | 60 | 110 | 0 | 30 | 0 | 30 | 0 | 85 | 35 | ELPCB-2
1 | 2022-09-23 08:10 | 4989 | 168 | 3 | TPU | 60.2 | 321.1 | 13.5 | 44.1 | 46 | 4.6 | 110.3 | 179 | 174 | 169 | 164 | 33 | 180 | 175 | 170 | 165 | 25 | 25 | 25 | 0 | 0 | 30 | 30 | 30 | 0 | 0 | 30 | 20 | 5 | 0 | 0 | 8 | 2 | 1 | 0 | 0 | 10 | 0 | 0 | 10 | 0 | 0 | 2.5 | 0 | 0 | 80 | 80 | 80 | 80 | 80 | 90 | 90 | 90 | 90 | 90 | 10 | 30 | 50 | 60 | 110 | 0 | 30 | 0 | 30 | 0 | 85 | 35 | ELPCB-2
1 | 2022-09-23 08:11 | 4990 | 180 | 3 | TPU | 60.2 | 321.5 | 13.5 | 40.1 | 41.6 | 4.9 | 110.1 | 179 | 174 | 169 | 164 | 33 | 180 | 175 | 170 | 165 | 25 | 25 | 25 | 0 | 0 | 32 | 32 | 30 | 0 | 0 | 30 | 20 | 5 | 0 | 0 | 8 | 2 | 1 | 0 | 0 | 10 | 0 | 0 | 10 | 0 | 0 | 2.5 | 0 | 0 | 80 | 80 | 80 | 80 | 80 | 90 | 90 | 90 | 90 | 90 | 10 | 30 | 50 | 60 | 110 | 0 | 30 | 0 | 30 | 0 | 85 | 35 | ELPCB-2
1 | 2022-09-23 08:12 | 4991 | 206 | 3 | TPU | 60.2 | 322.6 | 13.5 | 30.4 | 31.6 | 5.6 | 110 | 179 | 175 | 169 | 163 | 33 | 180 | 175 | 170 | 165 | 25 | 25 | 25 | 0 | 0 | 32 | 32 | 30 | 0 | 0 | 30 | 20 | 5 | 0 | 0 | 8 | 2 | 1 | 0 | 0 | 10 | 0 | 0 | 10 | 0 | 0 | 2.5 | 0 | 0 | 80 | 80 | 80 | 80 | 80 | 90 | 90 | 90 | 90 | 90 | 10 | 30 | 50 | 60 | 110 | 0 | 30 | 0 | 30 | 0 | 85 | 35 | ELPCB-2
1 | 2022-09-23 08:13 | 4992 | 206 | 0 | TPU | 60.4 | 322.5 | 13.5 | 30.6 | 31.9 | 5.5 | 110.1 | 180 | 175 | 169 | 164 | 34 | 180 | 175 | 170 | 165 | 25 | 25 | 25 | 0 | 0 | 32 | 32 | 32 | 0 | 0 | 30 | 20 | 5 | 0 | 0 | 8 | 2 | 1 | 0 | 0 | 10 | 0 | 0 | 10 | 0 | 0 | 2.5 | 0 | 0 | 80 | 80 | 80 | 80 | 80 | 90 | 90 | 90 | 90 | 90 | 10 | 30 | 50 | 60 | 110 | 0 | 30 | 0 | 30 | 0 | 85 | 35 | ELPCB-2
1 | 2022-09-23 08:14 | 4993 | 206 | 0 | TPU | 60.2 | 321.3 | 13 | 30 | 31 | 5.5 | 110.1 | 180 | 174 | 169 | 164 | 33 | 180 | 175 | 170 | 165 | 25 | 25 | 25 | 0 | 0 | 32 | 32 | 32 | 0 | 0 | 30 | 20 | 5 | 0 | 0 | 8 | 2 | 1 | 0 | 0 | 10 | 0 | 0 | 10 | 0 | 0 | 2.5 | 0 | 0 | 80 | 80 | 80 | 80 | 80 | 90 | 90 | 90 | 90 | 90 | 10 | 30 | 50 | 60 | 110 | 0 | 30 | 0 | 30 | 0 | 85 | 35 | ELPCB-2
1 | 2022-09-23 08:15 | 4994 | 207 | 0 | TPU | 59.7 | 321.2 | 12.3 | 29.3 | 30.8 | 5.6 | 110.1 | 180 | 174 | 169 | 164 | 34 | 180 | 175 | 170 | 165 | 25 | 25 | 25 | 0 | 0 | 32 | 32 | 32 | 0 | 0 | 30 | 20 | 5 | 0 | 0 | 8 | 2 | 1 | 0 | 0 | 10 | 0 | 0 | 10 | 0 | 0 | 2.5 | 0 | 0 | 80 | 80 | 80 | 80 | 80 | 90 | 90 | 90 | 90 | 90 | 10 | 30 | 50 | 60 | 110 | 0 | 30 | 0 | 30 | 0 | 85 | 35 | ELPCB-2
1 | 2022-09-23 08:16 | 4995 | 206 | 0 | TPU | 59 | 321.6 | 12.5 | 29.3 | 31.1 | 5.7 | 110 | 179 | 175 | 169 | 165 | 34 | 180 | 175 | 170 | 165 | 25 | 25 | 25 | 0 | 0 | 32 | 32 | 32 | 0 | 0 | 30 | 20 | 5 | 0 | 0 | 8 | 2 | 1 | 0 | 0 | 10 | 0 | 0 | 10 | 0 | 0 | 2.5 | 0 | 0 | 80 | 80 | 80 | 80 | 80 | 90 | 90 | 90 | 90 | 90 | 10 | 30 | 50 | 60 | 110 | 0 | 30 | 0 | 30 | 0 | 85 | 35 | ELPCB-2
1 | 2022-09-23 08:17 | 4996 | 206 | 0 | TPU | 59.4 | 320.4 | 11.2 | 29.4 | 30.7 | 5.6 | 110.3 | 178 | 174 | 169 | 165 | 34 | 180 | 175 | 170 | 165 | 25 | 25 | 25 | 0 | 0 | 32 | 32 | 32 | 0 | 0 | 30 | 20 | 5 | 0 | 0 | 8 | 2 | 1 | 0 | 0 | 10 | 0 | 0 | 10 | 0 | 0 | 2.5 | 0 | 0 | 80 | 80 | 80 | 80 | 80 | 90 | 90 | 90 | 90 | 90 | 10 | 30 | 50 | 60 | 110 | 0 | 30 | 0 | 30 | 0 | 85 | 35 | ELPCB-2
1 | 2022-09-23 08:18 | 4997 | 206 | 0 | TPU | 57.9 | 323.2 | 13.3 | 29.2 | 31.2 | 5.7 | 109.8 | 179 | 174 | 169 | 165 | 34 | 180 | 175 | 170 | 165 | 25 | 25 | 25 | 0 | 0 | 32 | 32 | 32 | 0 | 0 | 30 | 20 | 5 | 0 | 0 | 8 | 2 | 1 | 0 | 0 | 10 | 0 | 0 | 10 | 0 | 0 | 2.5 | 0 | 0 | 80 | 80 | 80 | 80 | 80 | 90 | 90 | 90 | 90 | 90 | 10 | 30 | 50 | 60 | 110 | 0 | 30 | 0 | 30 | 0 | 85 | 35 | ELPCB-2
1 | 2022-09-23 08:19 | 4998 | 206 | 0 | TPU | 60.1 | 322.5 | 13 | 29.1 | 31.2 | 5.8 | 110.3 | 179 | 174 | 169 | 165 | 34 | 180 | 175 | 170 | 165 | 25 | 25 | 25 | 0 | 0 | 33 | 33 | 33 | 0 | 0 | 30 | 20 | 5 | 0 | 0 | 8 | 2 | 1 | 0 | 0 | 10 | 0 | 0 | 10 | 0 | 0 | 2.5 | 0 | 0 | 80 | 80 | 80 | 80 | 80 | 90 | 90 | 90 | 90 | 90 | 10 | 30 | 50 | 60 | 110 | 0 | 30 | 0 | 30 | 0 | 85 | 35 | ELPCB-2
1 | 2022-09-23 08:20 | 4999 | 207 | 2 | TPU | 59.9 | 321.9 | 9.9 | 29.9 | 30.6 | 5.6 | 110.2 | 179 | 174 | 169 | 164 | 34 | 180 | 175 | 170 | 165 | 25 | 25 | 25 | 0 | 0 | 33 | 33 | 33 | 0 | 0 | 30 | 20 | 5 | 0 | 0 | 8 | 2 | 1 | 0 | 0 | 10 | 0 | 0 | 10 | 0 | 0 | 2.5 | 0 | 0 | 80 | 80 | 80 | 80 | 80 | 90 | 90 | 90 | 90 | 90 | 10 | 30 | 50 | 60 | 110 | 0 | 30 | 0 | 30 | 0 | 85 | 35 | ELPCB-2
1 | 2022-09-23 08:21 | 5000 | 207 | 2 | TPU | 56.7 | 321.3 | 11 | 29.4 | 31 | 5.7 | 110.1 | 180 | 175 | 169 | 165 | 34 | 180 | 175 | 170 | 165 | 25 | 25 | 25 | 0 | 0 | 33 | 33 | 33 | 0 | 0 | 30 | 20 | 5 | 0 | 0 | 8 | 2 | 1 | 0 | 0 | 10 | 0 | 0 | 10 | 0 | 0 | 2.5 | 0 | 0 | 80 | 80 | 80 | 80 | 80 | 90 | 90 | 90 | 90 | 90 | 10 | 30 | 50 | 60 | 110 | 0 | 30 | 0 | 30 | 0 | 85 | 35 | ELPCB-2